## Sheet1
stack | cycle_label | cycles | file | Cmon_Current (A/cm^2) | Cell1 (mV) | Cell10 (mV) | Cell15 (mV) | Cell24 (mV) | Minimum_Voltage (mV) | Average_Voltage (mV) | Maximum_Voltage (mV)
Stack1 | 0_BreakIn | 0 | data\Stack1\PolCurves\RealAgeing_PC_0_BreakIn_1.xlsx | 1.599066 | 438.8706 | 436.8958 | 431.5496 | 418.3681 | 414.8471 | 438.7437 | 457.7832
Stack1 | 0_BreakIn | 0 | data\Stack1\PolCurves\RealAgeing_PC_0_BreakIn_1.xlsx | 1.49889 | 480.7702 | 477.9587 | 479.0479 | 466.7653 | 462.1802 | 481.0537 | 497.2281
Stack1 | 0_BreakIn | 0 | data\Stack1\PolCurves\RealAgeing_PC_0_BreakIn_1.xlsx | 1.399372 | 513.843 | 511.7124 | 514.7091 | 502.405 | 498.843 | 514.4983 | 528.1355
Stack1 | 0_BreakIn | 0 | data\Stack1\PolCurves\RealAgeing_PC_0_BreakIn_1.xlsx | 1.299196 | 542.4777 | 541.595 | 545.8711 | 536.2893 | 531.6512 | 544.6165 | 556.5289
Stack1 | 0_BreakIn | 0 | data\Stack1\PolCurves\RealAgeing_PC_0_BreakIn_1.xlsx | 1.198954 | 567.6347 | 569.5174 | 573.3504 | 564.3934 | 561.1587 | 571.0603 | 581.7455
Stack1 | 0_BreakIn | 0 | data\Stack1\PolCurves\RealAgeing_PC_0_BreakIn_1.xlsx | 1.09929 | 594.2579 | 597.6959 | 600.4165 | 592.8298 | 589.6744 | 598.5992 | 607.7455
Stack1 | 0_BreakIn | 0 | data\Stack1\PolCurves\RealAgeing_PC_0_BreakIn_1.xlsx | 0.9985369 | 616.4826 | 620.8694 | 624.5025 | 618.4479 | 613.1884 | 622.2504 | 630.3554
Stack1 | 0_BreakIn | 0 | data\Stack1\PolCurves\RealAgeing_PC_0_BreakIn_1.xlsx | 0.8996103 | 635.8645 | 642.3702 | 645.9223 | 639.8198 | 634.9702 | 643.2636 | 650.7653
Stack1 | 0_BreakIn | 0 | data\Stack1\PolCurves\RealAgeing_PC_0_BreakIn_1.xlsx | 0.7993687 | 655.6678 | 663.0248 | 665.2959 | 660.5769 | 655.1091 | 663.3769 | 669.7273
Stack1 | 0_BreakIn | 0 | data\Stack1\PolCurves\RealAgeing_PC_0_BreakIn_1.xlsx | 0.6992585 | 676.1058 | 683.3719 | 686.6231 | 681.2347 | 676.0017 | 683.4124 | 689.5554
Stack1 | 0_BreakIn | 0 | data\Stack1\PolCurves\RealAgeing_PC_0_BreakIn_1.xlsx | 0.5990169 | 696.5818 | 701.8347 | 705.0545 | 699.6579 | 695.2413 | 702.0884 | 707.7884
Stack1 | 0_BreakIn | 0 | data\Stack1\PolCurves\RealAgeing_PC_0_BreakIn_1.xlsx | 0.4988415 | 715.4926 | 723.2926 | 723.0264 | 719.3471 | 715.4116 | 721.119 | 725.7488
Stack1 | 0_BreakIn | 0 | data\Stack1\PolCurves\RealAgeing_PC_0_BreakIn_1.xlsx | 0.3992569 | 734.2116 | 742.2645 | 742.3736 | 737.6281 | 734.0298 | 740.2752 | 744.5851
Stack1 | 0_BreakIn | 0 | data\Stack1\PolCurves\RealAgeing_PC_0_BreakIn_1.xlsx | 0.2992128 | 756.0661 | 764.114 | 763.914 | 760.6198 | 755.9901 | 761.9686 | 766.2413
Stack1 | 0_BreakIn | 0 | data\Stack1\PolCurves\RealAgeing_PC_0_BreakIn_1.xlsx | 0.1996287 | 784.2149 | 791.524 | 791.719 | 789.0826 | 784.1785 | 789.8132 | 794.1818
Stack1 | 0_BreakIn | 0 | data\Stack1\PolCurves\RealAgeing_PC_0_BreakIn_1.xlsx | 0.09872974 | 820.4727 | 828.6281 | 830.0562 | 826.7851 | 820.4793 | 827.1793 | 832.2463
Stack1 | 0_BreakIn | 0 | data\Stack1\PolCurves\RealAgeing_PC_0_BreakIn_1.xlsx | 0.0789441 | 828.519 | 837.2149 | 838.605 | 835.4298 | 828.5174 | 835.6182 | 840.8116
Stack1 | 0_BreakIn | 0 | data\Stack1\PolCurves\RealAgeing_PC_0_BreakIn_1.xlsx | 0.05922462 | 841.482 | 850.7443 | 852.6525 | 848.8164 | 841.5344 | 849.0377 | 854.459
Stack1 | 0_BreakIn | 0 | data\Stack1\PolCurves\RealAgeing_PC_0_BreakIn_1.xlsx | 0.03950513 | 858.2557 | 866.082 | 868.8262 | 864.7934 | 858.2557 | 865.259 | 870.2262
Stack1 | 0_BreakIn | 0 | data\Stack1\PolCurves\RealAgeing_PC_0_BreakIn_1.xlsx | 0.01899641 | 884.2476 | 893.1333 | 894.6857 | 891.6667 | 884.2286 | 891.7238 | 896.3048
Stack1 | 0_BreakIn | 0 | data\Stack1\PolCurves\RealAgeing_PC_0_BreakIn_1.xlsx | 0.003746667 | 927.8333 | 936.65 | 938.5 | 935.8667 | 927.8833 | 935.6167 | 940.35
Stack1 | 0_BreakIn | 0 | data\Stack1\PolCurves\RealAgeing_PC_0_BreakIn_1.xlsx | 0.01899641 | 878.4762 | 886.2571 | 888.3714 | 885.4381 | 878.4381 | 885.319 | 890.1905
Stack1 | 0_BreakIn | 0 | data\Stack1\PolCurves\RealAgeing_PC_0_BreakIn_1.xlsx | 0.0395019 | 850.7738 | 859.2852 | 860.8951 | 857.2787 | 850.6984 | 857.6197 | 862.4754
Stack1 | 0_BreakIn | 0 | data\Stack1\PolCurves\RealAgeing_PC_0_BreakIn_1.xlsx | 0.05922462 | 831.9672 | 840.3574 | 842.1836 | 839.0623 | 832.0557 | 839.2475 | 844.3541
Stack1 | 0_BreakIn | 0 | data\Stack1\PolCurves\RealAgeing_PC_0_BreakIn_1.xlsx | 0.0789441 | 818.2512 | 826.7983 | 828.3983 | 825.0645 | 818.1868 | 825.3785 | 830.5008
Stack1 | 0_BreakIn | 0 | data\Stack1\PolCurves\RealAgeing_PC_0_BreakIn_1.xlsx | 0.09872974 | 806.8876 | 814.9405 | 816.7471 | 813.2909 | 806.9223 | 813.8281 | 818.9372
Stack1 | 0_BreakIn | 0 | data\Stack1\PolCurves\RealAgeing_PC_0_BreakIn_1.xlsx | 0.1995972 | 768.1322 | 775.7058 | 776.1917 | 772.676 | 768.1256 | 773.838 | 778.1686
Stack1 | 0_BreakIn | 0 | data\Stack1\PolCurves\RealAgeing_PC_0_BreakIn_1.xlsx | 0.2992128 | 740.1603 | 746.1207 | 744.8678 | 739.3223 | 738.7736 | 743.7132 | 748.2529
Stack1 | 0_BreakIn | 0 | data\Stack1\PolCurves\RealAgeing_PC_0_BreakIn_1.xlsx | 0.3992477 | 716.1372 | 719.4298 | 717.6529 | 713.3438 | 711.8066 | 717.4041 | 722.2777
Stack1 | 0_BreakIn | 0 | data\Stack1\PolCurves\RealAgeing_PC_0_BreakIn_1.xlsx | 0.4988415 | 695.3983 | 698.724 | 700.2132 | 695.9636 | 693.1355 | 698.8347 | 703.7091
Stack1 | 0_BreakIn | 0 | data\Stack1\PolCurves\RealAgeing_PC_0_BreakIn_1.xlsx | 0.5989513 | 675.6264 | 680.3471 | 682.2843 | 678.324 | 673.2314 | 679.2727 | 684.486
Stack1 | 0_BreakIn | 0 | data\Stack1\PolCurves\RealAgeing_PC_0_BreakIn_1.xlsx | 0.6992585 | 654.7256 | 660.5769 | 664.7785 | 659.6876 | 654.4463 | 660.805 | 666.6182
Stack1 | 0_BreakIn | 0 | data\Stack1\PolCurves\RealAgeing_PC_0_BreakIn_1.xlsx | 0.7993687 | 633.9537 | 640.9702 | 646.324 | 640.8132 | 633.8678 | 642.3818 | 648.5653
Stack1 | 0_BreakIn | 0 | data\Stack1\PolCurves\RealAgeing_PC_0_BreakIn_1.xlsx | 0.8995446 | 615.714 | 622.3339 | 625.7719 | 620.7603 | 615.1074 | 623.0851 | 631.5818
Stack1 | 0_BreakIn | 0 | data\Stack1\PolCurves\RealAgeing_PC_0_BreakIn_1.xlsx | 0.9985369 | 596.281 | 602.3058 | 605.7967 | 600.243 | 595.1719 | 603.705 | 612.1008
Stack1 | 0_BreakIn | 0 | data\Stack1\PolCurves\RealAgeing_PC_0_BreakIn_1.xlsx | 1.099436 | 572.876 | 580.5223 | 581.3587 | 576.8992 | 572.8033 | 582.3909 | 592.6397
Stack1 | 0_BreakIn | 0 | data\Stack1\PolCurves\RealAgeing_PC_0_BreakIn_1.xlsx | 1.199677 | 552.4149 | 559.238 | 558.0595 | 551.4182 | 548.3504 | 559.3033 | 570.5537
Stack1 | 0_BreakIn | 0 | data\Stack1\PolCurves\RealAgeing_PC_0_BreakIn_1.xlsx | 1.299262 | 529.1752 | 532.0099 | 531.4843 | 522.7719 | 521.3322 | 533.7124 | 546.5058
Stack1 | 0_BreakIn | 0 | data\Stack1\PolCurves\RealAgeing_PC_0_BreakIn_1.xlsx | 1.399372 | 504.3025 | 503.7273 | 501.514 | 491.3074 | 489.7934 | 505.6545 | 519.8231
Stack1 | 0_BreakIn | 0 | data\Stack1\PolCurves\RealAgeing_PC_0_BreakIn_1.xlsx | 1.49889 | 472.2777 | 470.9901 | 467.157 | 458.3719 | 453.9752 | 473.0264 | 489.3802
Stack1 | 0_BreakIn | 0 | data\Stack1\PolCurves\RealAgeing_PC_0_BreakIn_1.xlsx | 1.599132 | 436.086 | 433.9636 | 426.281 | 416.0612 | 411.9868 | 435.2793 | 454.8463
Stack1 | 300Cycles | 300 | data\Stack1\PolCurves\RealAgeing_PC_300Cycles_1.xlsx | 1.599197 | 449.7193 | 448.7261 | 447.0571 | 436.0756 | 433.0487 | 453.0975 | 472.8084
Stack1 | 300Cycles | 300 | data\Stack1\PolCurves\RealAgeing_PC_300Cycles_1.xlsx | 1.498956 | 488.1835 | 489.3554 | 493.4909 | 485.0364 | 473.557 | 494.3711 | 510.1835
Stack1 | 300Cycles | 300 | data\Stack1\PolCurves\RealAgeing_PC_300Cycles_1.xlsx | 1.399437 | 519.443 | 520.919 | 526.2826 | 522.0017 | 505.7587 | 526.7215 | 540.486
Stack1 | 300Cycles | 300 | data\Stack1\PolCurves\RealAgeing_PC_300Cycles_1.xlsx | 1.299262 | 545.4512 | 551.0909 | 556.9537 | 553.5785 | 533.5884 | 555.1512 | 568.1471
Stack1 | 300Cycles | 300 | data\Stack1\PolCurves\RealAgeing_PC_300Cycles_1.xlsx | 1.199086 | 569.6132 | 575.3702 | 582.0975 | 581.7554 | 558.1405 | 580.186 | 593.0529
Stack1 | 300Cycles | 300 | data\Stack1\PolCurves\RealAgeing_PC_300Cycles_1.xlsx | 1.098845 | 592.8446 | 601.4545 | 607.4893 | 609.8033 | 584.7868 | 605.7678 | 618.4281
Stack1 | 300Cycles | 300 | data\Stack1\PolCurves\RealAgeing_PC_300Cycles_1.xlsx | 0.9985369 | 614.5537 | 624.9603 | 631.2595 | 634.1025 | 607.4744 | 628.5967 | 641.2612
Stack1 | 300Cycles | 300 | data\Stack1\PolCurves\RealAgeing_PC_300Cycles_1.xlsx | 0.8996103 | 631.9884 | 646.6182 | 653.5157 | 654.162 | 628.1273 | 649.0554 | 662.2645
Stack1 | 300Cycles | 300 | data\Stack1\PolCurves\RealAgeing_PC_300Cycles_1.xlsx | 0.7994344 | 652.0165 | 665.7835 | 672.3157 | 674.881 | 647.0364 | 668.8769 | 681.8678
Stack1 | 300Cycles | 300 | data\Stack1\PolCurves\RealAgeing_PC_300Cycles_1.xlsx | 0.6993246 | 669.3273 | 685.7521 | 691.8975 | 693.0909 | 667.7669 | 687.9107 | 700.6165
Stack1 | 300Cycles | 300 | data\Stack1\PolCurves\RealAgeing_PC_300Cycles_1.xlsx | 0.5990169 | 689.114 | 705.0397 | 711.957 | 711.3603 | 685.314 | 705.9149 | 718.286
Stack1 | 300Cycles | 300 | data\Stack1\PolCurves\RealAgeing_PC_300Cycles_1.xlsx | 0.4989072 | 708.3917 | 723.8694 | 728.8116 | 729.4975 | 706.5355 | 724.895 | 735.5223
Stack1 | 300Cycles | 300 | data\Stack1\PolCurves\RealAgeing_PC_300Cycles_1.xlsx | 0.4000456 | 728.3339 | 744.5339 | 748.4314 | 746.1587 | 726.9124 | 744.038 | 754.0083
Stack1 | 300Cycles | 300 | data\Stack1\PolCurves\RealAgeing_PC_300Cycles_1.xlsx | 0.2992128 | 751.6248 | 766.0579 | 769.8397 | 765.6331 | 750.2264 | 765.7116 | 775.3835
Stack1 | 300Cycles | 300 | data\Stack1\PolCurves\RealAgeing_PC_300Cycles_1.xlsx | 0.1994753 | 779.2099 | 795.0298 | 801.2116 | 797.0876 | 778.7289 | 795.3008 | 808.5107
Stack1 | 300Cycles | 300 | data\Stack1\PolCurves\RealAgeing_PC_300Cycles_1.xlsx | 0.09874548 | 815.8099 | 831.7851 | 841.2992 | 835.724 | 815.6975 | 833.195 | 847.9124
Stack1 | 300Cycles | 300 | data\Stack1\PolCurves\RealAgeing_PC_300Cycles_1.xlsx | 0.0789441 | 824.5124 | 841.0331 | 850.9521 | 844.5868 | 824.3752 | 842.1008 | 856.7322
Stack1 | 300Cycles | 300 | data\Stack1\PolCurves\RealAgeing_PC_300Cycles_1.xlsx | 0.05922462 | 837.2525 | 853.2918 | 863.6164 | 857.2492 | 837.3115 | 854.9623 | 869.1148
Stack1 | 300Cycles | 300 | data\Stack1\PolCurves\RealAgeing_PC_300Cycles_1.xlsx | 0.03950513 | 853.6164 | 868.7705 | 879.0328 | 873.3803 | 853.5508 | 870.6787 | 884.7541
Stack1 | 300Cycles | 300 | data\Stack1\PolCurves\RealAgeing_PC_300Cycles_1.xlsx | 0.01899641 | 879.8364 | 894.4182 | 903.5818 | 899.0818 | 879.7 | 896.0227 | 908.8182
Stack1 | 300Cycles | 300 | data\Stack1\PolCurves\RealAgeing_PC_300Cycles_1.xlsx | 0.003155385 | 924.8182 | 938.6364 | 947.6182 | 942.6182 | 924.3818 | 940.6182 | 952.8909
Stack1 | 300Cycles | 300 | data\Stack1\PolCurves\RealAgeing_PC_300Cycles_1.xlsx | 0.01899641 | 873.6095 | 888.4571 | 897.9714 | 892.1143 | 873.7333 | 890.1524 | 902.9429
Stack1 | 300Cycles | 300 | data\Stack1\PolCurves\RealAgeing_PC_300Cycles_1.xlsx | 0.03944272 | 846.0984 | 861.518 | 871.8295 | 865.0164 | 845.9836 | 863.2934 | 877.4098
Stack1 | 300Cycles | 300 | data\Stack1\PolCurves\RealAgeing_PC_300Cycles_1.xlsx | 0.05922462 | 827.423 | 843.3705 | 853.9705 | 846.7311 | 827.5836 | 845.1721 | 859.8393
Stack1 | 300Cycles | 300 | data\Stack1\PolCurves\RealAgeing_PC_300Cycles_1.xlsx | 0.0789441 | 813.5256 | 829.4959 | 838.9537 | 832.7273 | 813.514 | 830.8479 | 845.3967
Stack1 | 300Cycles | 300 | data\Stack1\PolCurves\RealAgeing_PC_300Cycles_1.xlsx | 0.09872974 | 801.843 | 817.357 | 826.924 | 820.4562 | 801.757 | 818.8207 | 833.0942
Stack1 | 300Cycles | 300 | data\Stack1\PolCurves\RealAgeing_PC_300Cycles_1.xlsx | 0.1996287 | 762.3802 | 777.5008 | 783.8446 | 777.7967 | 762.0992 | 777.7198 | 789.7438
Stack1 | 300Cycles | 300 | data\Stack1\PolCurves\RealAgeing_PC_300Cycles_1.xlsx | 0.2992128 | 734.081 | 747.5421 | 748.3719 | 739.9636 | 730.0645 | 746.1876 | 754.2033
Stack1 | 300Cycles | 300 | data\Stack1\PolCurves\RealAgeing_PC_300Cycles_1.xlsx | 0.3992848 | 710.0264 | 718.0777 | 723.4331 | 725.1818 | 702.9537 | 721.2744 | 733.1388
Stack1 | 300Cycles | 300 | data\Stack1\PolCurves\RealAgeing_PC_300Cycles_1.xlsx | 0.4989072 | 689.4215 | 701.7405 | 706.3091 | 708.9322 | 686.3901 | 704.4529 | 716.2909
Stack1 | 300Cycles | 300 | data\Stack1\PolCurves\RealAgeing_PC_300Cycles_1.xlsx | 0.5990169 | 670.157 | 681.7008 | 692.0926 | 705.1322 | 666.0182 | 686.2645 | 705.0711
Stack1 | 300Cycles | 300 | data\Stack1\PolCurves\RealAgeing_PC_300Cycles_1.xlsx | 0.6992585 | 649.8182 | 662.0264 | 673.6876 | 685.2694 | 646.3306 | 667.4843 | 685.3025
Stack1 | 300Cycles | 300 | data\Stack1\PolCurves\RealAgeing_PC_300Cycles_1.xlsx | 0.7994344 | 629.514 | 646.0397 | 651.1967 | 666.7041 | 628.9405 | 648.7512 | 666.7041
Stack1 | 300Cycles | 300 | data\Stack1\PolCurves\RealAgeing_PC_300Cycles_1.xlsx | 0.8996103 | 608.3603 | 627.7091 | 633.3884 | 645.9901 | 608.3471 | 629.786 | 646.1058
Stack1 | 300Cycles | 300 | data\Stack1\PolCurves\RealAgeing_PC_300Cycles_1.xlsx | 0.9985369 | 593.9174 | 606.362 | 614.357 | 622.9388 | 589.0876 | 610.9752 | 623.676
Stack1 | 300Cycles | 300 | data\Stack1\PolCurves\RealAgeing_PC_300Cycles_1.xlsx | 1.098845 | 573.0446 | 586.7587 | 591.1603 | 599.4 | 570.2992 | 590.2967 | 601.681
Stack1 | 300Cycles | 300 | data\Stack1\PolCurves\RealAgeing_PC_300Cycles_1.xlsx | 1.199086 | 553.2116 | 563.0678 | 565.5124 | 573.8231 | 548.4314 | 568.3157 | 582.3306
Stack1 | 300Cycles | 300 | data\Stack1\PolCurves\RealAgeing_PC_300Cycles_1.xlsx | 1.299262 | 532.2545 | 540.0479 | 541.4909 | 543.9339 | 521.9537 | 543.7669 | 559.3207
Stack1 | 300Cycles | 300 | data\Stack1\PolCurves\RealAgeing_PC_300Cycles_1.xlsx | 1.399437 | 508.9322 | 510.8909 | 513.5174 | 510.3669 | 493.7653 | 516.6116 | 533.638
Stack1 | 300Cycles | 300 | data\Stack1\PolCurves\RealAgeing_PC_300Cycles_1.xlsx | 1.498956 | 478.9273 | 480.1339 | 475.3934 | 472.724 | 465.6083 | 485.262 | 504
Stack1 | 300Cycles | 300 | data\Stack1\PolCurves\RealAgeing_PC_300Cycles_1.xlsx | 1.599197 | 445.2 | 444.1388 | 442.8248 | 427.8099 | 427.2 | 449.4529 | 471.1818
Stack1 | 528Cycles | 528 | data\Stack1\PolCurves\RealAgeing_PC_528Cycles_1.xlsx | 1.599066 | 397.8655 | 403.8471 | 404.5311 | 388.1143 | 384.7529 | 410.1958 | 436.4605
Stack1 | 528Cycles | 528 | data\Stack1\PolCurves\RealAgeing_PC_528Cycles_1.xlsx | 1.49889 | 440.086 | 447.2281 | 454.7719 | 446.4512 | 426.6479 | 454.376 | 474.6364
Stack1 | 528Cycles | 528 | data\Stack1\PolCurves\RealAgeing_PC_528Cycles_1.xlsx | 1.399372 | 473.843 | 479.3868 | 492.9653 | 486.9736 | 460.9091 | 488.4967 | 506.5554
Stack1 | 528Cycles | 528 | data\Stack1\PolCurves\RealAgeing_PC_528Cycles_1.xlsx | 1.299196 | 503.9901 | 508.9818 | 523.6496 | 523.1504 | 490.9372 | 519.4736 | 537.9008
Stack1 | 528Cycles | 528 | data\Stack1\PolCurves\RealAgeing_PC_528Cycles_1.xlsx | 1.199243 | 530.8727 | 537.2165 | 550.6727 | 554.3868 | 519.6298 | 546.9917 | 565.0562
Stack1 | 528Cycles | 528 | data\Stack1\PolCurves\RealAgeing_PC_528Cycles_1.xlsx | 1.098778 | 557.719 | 566.3306 | 581.8033 | 586.8926 | 548.2364 | 576.2289 | 594.3736
Stack1 | 528Cycles | 528 | data\Stack1\PolCurves\RealAgeing_PC_528Cycles_1.xlsx | 0.9985369 | 579.2364 | 590.6876 | 605.962 | 612.7868 | 570.9636 | 600.5174 | 618.5421
Stack1 | 528Cycles | 528 | data\Stack1\PolCurves\RealAgeing_PC_528Cycles_1.xlsx | 0.8995446 | 601.5884 | 615.0132 | 630.4413 | 637.8926 | 594.6942 | 624.2413 | 641.519
Stack1 | 528Cycles | 528 | data\Stack1\PolCurves\RealAgeing_PC_528Cycles_1.xlsx | 0.7993031 | 620.7736 | 637.3686 | 651.6033 | 658.0612 | 615.3008 | 645.9107 | 664.4826
Stack1 | 528Cycles | 528 | data\Stack1\PolCurves\RealAgeing_PC_528Cycles_1.xlsx | 0.6992585 | 640.2331 | 660.243 | 672.1488 | 679.4248 | 635.2397 | 667.2364 | 683.4678
Stack1 | 528Cycles | 528 | data\Stack1\PolCurves\RealAgeing_PC_528Cycles_1.xlsx | 0.5989426 | 661.0529 | 680.9686 | 694.3983 | 698.2711 | 659.6066 | 688.9314 | 704.2661
Stack1 | 528Cycles | 528 | data\Stack1\PolCurves\RealAgeing_PC_528Cycles_1.xlsx | 0.4988415 | 683.5322 | 706.2777 | 716.4512 | 717.0314 | 681.7868 | 710.1884 | 725.0579
Stack1 | 528Cycles | 528 | data\Stack1\PolCurves\RealAgeing_PC_528Cycles_1.xlsx | 0.4000456 | 706.962 | 727.795 | 737.0512 | 733.3372 | 706.1587 | 731.4198 | 745.2777
Stack1 | 528Cycles | 528 | data\Stack1\PolCurves\RealAgeing_PC_528Cycles_1.xlsx | 0.2992128 | 732.995 | 752.3223 | 759.681 | 755.124 | 732.6397 | 754.943 | 766.7934
Stack1 | 528Cycles | 528 | data\Stack1\PolCurves\RealAgeing_PC_528Cycles_1.xlsx | 0.1996287 | 767.8295 | 786.5213 | 795.5574 | 791.2459 | 767.4131 | 788.9951 | 803.4951
Stack1 | 528Cycles | 528 | data\Stack1\PolCurves\RealAgeing_PC_528Cycles_1.xlsx | 0.09872974 | 807.8852 | 825.882 | 835.9541 | 831.5574 | 807.7738 | 828.5066 | 842.7279
Stack1 | 528Cycles | 528 | data\Stack1\PolCurves\RealAgeing_PC_528Cycles_1.xlsx | 0.0789441 | 816.5574 | 834.9836 | 844.9934 | 839.7377 | 816.5607 | 837.1361 | 851.3934
Stack1 | 528Cycles | 528 | data\Stack1\PolCurves\RealAgeing_PC_528Cycles_1.xlsx | 0.05922462 | 830.2762 | 847.6762 | 858.7143 | 853.2857 | 830.1524 | 850.4571 | 864.2667
Stack1 | 528Cycles | 528 | data\Stack1\PolCurves\RealAgeing_PC_528Cycles_1.xlsx | 0.03943949 | 847.6571 | 863.5048 | 874.3714 | 869.8762 | 847.3714 | 866.7476 | 879.8
Stack1 | 528Cycles | 528 | data\Stack1\PolCurves\RealAgeing_PC_528Cycles_1.xlsx | 0.01893077 | 872.0381 | 888.0667 | 897.3143 | 892.9238 | 872.2762 | 890.3048 | 902.6476
Stack1 | 528Cycles | 528 | data\Stack1\PolCurves\RealAgeing_PC_528Cycles_1.xlsx | 0.003155385 | 917.2667 | 932.3833 | 941.3167 | 937.8667 | 917.0333 | 934.7833 | 945.7833
Stack1 | 528Cycles | 528 | data\Stack1\PolCurves\RealAgeing_PC_528Cycles_1.xlsx | 0.01893077 | 865.9905 | 881.2381 | 890.8286 | 885.981 | 865.6952 | 883.6667 | 896.1333
Stack1 | 528Cycles | 528 | data\Stack1\PolCurves\RealAgeing_PC_528Cycles_1.xlsx | 0.03884769 | 837.3714 | 853.6952 | 864.5143 | 858.8762 | 837.3905 | 856.6 | 870
Stack1 | 528Cycles | 528 | data\Stack1\PolCurves\RealAgeing_PC_528Cycles_1.xlsx | 0.05922462 | 819.5333 | 835.8762 | 846.8857 | 842.1714 | 819.6476 | 839.1286 | 853.1714
Stack1 | 528Cycles | 528 | data\Stack1\PolCurves\RealAgeing_PC_528Cycles_1.xlsx | 0.0789441 | 806.3672 | 823.4459 | 833.7344 | 828.8951 | 806.2852 | 826.1148 | 840.1967
Stack1 | 528Cycles | 528 | data\Stack1\PolCurves\RealAgeing_PC_528Cycles_1.xlsx | 0.09872974 | 794.6613 | 812.4548 | 821.8742 | 816.9968 | 794.4484 | 814.5355 | 828.6258
Stack1 | 528Cycles | 528 | data\Stack1\PolCurves\RealAgeing_PC_528Cycles_1.xlsx | 0.1996287 | 750.7869 | 768.5475 | 776.1803 | 770.3049 | 750.7049 | 771.123 | 783.6623
Stack1 | 528Cycles | 528 | data\Stack1\PolCurves\RealAgeing_PC_528Cycles_1.xlsx | 0.2992128 | 718.4017 | 735.3471 | 731.7091 | 730 | 715.438 | 735.8926 | 747.0264
Stack1 | 528Cycles | 528 | data\Stack1\PolCurves\RealAgeing_PC_528Cycles_1.xlsx | 0.3991913 | 691.9171 | 710.0818 | 711.5691 | 710.0265 | 691.1989 | 713.5558 | 728.1028
Stack1 | 528Cycles | 528 | data\Stack1\PolCurves\RealAgeing_PC_528Cycles_1.xlsx | 0.4988415 | 667.6166 | 684.3204 | 692.8994 | 699.4055 | 666.2983 | 691.9564 | 709.1138
Stack1 | 528Cycles | 528 | data\Stack1\PolCurves\RealAgeing_PC_528Cycles_1.xlsx | 0.5989513 | 644.0645 | 657.676 | 671.962 | 683.3273 | 642.6182 | 667.3298 | 683.6066
Stack1 | 528Cycles | 528 | data\Stack1\PolCurves\RealAgeing_PC_528Cycles_1.xlsx | 0.6992585 | 624.6645 | 636.4843 | 645.9868 | 670.3603 | 619.7504 | 646.6298 | 670.4777
Stack1 | 528Cycles | 528 | data\Stack1\PolCurves\RealAgeing_PC_528Cycles_1.xlsx | 0.7993031 | 602.7289 | 615.805 | 630.5455 | 649.4942 | 597.5901 | 626.2041 | 649.3884
Stack1 | 528Cycles | 528 | data\Stack1\PolCurves\RealAgeing_PC_528Cycles_1.xlsx | 0.8995446 | 580.119 | 594.1405 | 610.6612 | 626.6926 | 579.5174 | 605.5512 | 626.838
Stack1 | 528Cycles | 528 | data\Stack1\PolCurves\RealAgeing_PC_528Cycles_1.xlsx | 0.9989686 | 561.5537 | 573.3306 | 585.5438 | 602.1636 | 556.2727 | 584.176 | 602.1835
Stack1 | 528Cycles | 528 | data\Stack1\PolCurves\RealAgeing_PC_528Cycles_1.xlsx | 1.099393 | 539.9148 | 550.9377 | 563.0902 | 574.6262 | 532.7246 | 560.9828 | 578.3607
Stack1 | 528Cycles | 528 | data\Stack1\PolCurves\RealAgeing_PC_528Cycles_1.xlsx | 1.199612 | 515.5455 | 526.7322 | 534.881 | 544.9769 | 508.1884 | 535.7273 | 555.4298
Stack1 | 528Cycles | 528 | data\Stack1\PolCurves\RealAgeing_PC_528Cycles_1.xlsx | 1.299196 | 490.4149 | 496.8777 | 508.8678 | 512.5504 | 480.7322 | 508.3562 | 528.0066
Stack1 | 528Cycles | 528 | data\Stack1\PolCurves\RealAgeing_PC_528Cycles_1.xlsx | 1.399372 | 463.5537 | 466.9405 | 474.038 | 475.1504 | 450.0562 | 477.5893 | 499.9124
Stack1 | 528Cycles | 528 | data\Stack1\PolCurves\RealAgeing_PC_528Cycles_1.xlsx | 1.49889 | 431.6165 | 433.0033 | 439.7041 | 430.4876 | 415.5025 | 443.7645 | 468.1256
Stack1 | 528Cycles | 528 | data\Stack1\PolCurves\RealAgeing_PC_528Cycles_1.xlsx | 1.599066 | 393.8843 | 399.6876 | 400.3025 | 382.562 | 379.7041 | 405.7083 | 433.4975
Stack1 | 58Cycles | 58 | data\Stack1\PolCurves\RealAgeing_PC_58Cycles_1.xlsx | 1.599001 | 455.0773 | 447.1261 | 441.3277 | 430.4807 | 428.5966 | 449.6992 | 467.4908
Stack1 | 58Cycles | 58 | data\Stack1\PolCurves\RealAgeing_PC_58Cycles_1.xlsx | 1.498759 | 498.8099 | 489.6545 | 490.3736 | 484.1769 | 476.7388 | 493.5967 | 507.286
Stack1 | 58Cycles | 58 | data\Stack1\PolCurves\RealAgeing_PC_58Cycles_1.xlsx | 1.399249 | 531.086 | 521.1653 | 523.9884 | 518.0694 | 512.4826 | 526.0603 | 537.6149
Stack1 | 58Cycles | 58 | data\Stack1\PolCurves\RealAgeing_PC_58Cycles_1.xlsx | 1.29913 | 558.7719 | 550.8893 | 553.8595 | 549.2694 | 542.405 | 554.4124 | 564.5587
Stack1 | 58Cycles | 58 | data\Stack1\PolCurves\RealAgeing_PC_58Cycles_1.xlsx | 1.199546 | 583.7074 | 576.0364 | 579.2066 | 576.2397 | 567.5488 | 580.3231 | 589.9868
Stack1 | 58Cycles | 58 | data\Stack1\PolCurves\RealAgeing_PC_58Cycles_1.xlsx | 1.099436 | 608.3736 | 601.7752 | 606.6215 | 606.0132 | 592.9025 | 606.8562 | 615.757
Stack1 | 58Cycles | 58 | data\Stack1\PolCurves\RealAgeing_PC_58Cycles_1.xlsx | 0.9991287 | 629.1901 | 625.7537 | 629.3339 | 628.9107 | 615.9587 | 629.5926 | 638.0579
Stack1 | 58Cycles | 58 | data\Stack1\PolCurves\RealAgeing_PC_58Cycles_1.xlsx | 0.899498 | 645.7669 | 646.6744 | 650.9471 | 651.3488 | 639.0116 | 650.1843 | 657.2364
Stack1 | 58Cycles | 58 | data\Stack1\PolCurves\RealAgeing_PC_58Cycles_1.xlsx | 0.7993031 | 666.3521 | 667.1223 | 671.1884 | 671.4397 | 659.2033 | 669.9744 | 677.043
Stack1 | 58Cycles | 58 | data\Stack1\PolCurves\RealAgeing_PC_58Cycles_1.xlsx | 0.6991928 | 685.9008 | 686.1339 | 690.6099 | 690.6959 | 678.8116 | 689.4355 | 697.124
Stack1 | 58Cycles | 58 | data\Stack1\PolCurves\RealAgeing_PC_58Cycles_1.xlsx | 0.5989513 | 703.0579 | 706.6182 | 708.2397 | 708.8711 | 698.4959 | 708.0248 | 715.762
Stack1 | 58Cycles | 58 | data\Stack1\PolCurves\RealAgeing_PC_58Cycles_1.xlsx | 0.4988415 | 723.7322 | 724.3058 | 727.5421 | 727.7438 | 717.2562 | 726.8736 | 733.7769
Stack1 | 58Cycles | 58 | data\Stack1\PolCurves\RealAgeing_PC_58Cycles_1.xlsx | 0.399961 | 742.1405 | 744.3289 | 745.957 | 745.1851 | 737.8562 | 745.876 | 753.2545
Stack1 | 58Cycles | 58 | data\Stack1\PolCurves\RealAgeing_PC_58Cycles_1.xlsx | 0.2991472 | 764.3091 | 767.0843 | 767.5752 | 766.886 | 760.0264 | 767.9934 | 775.5074
Stack1 | 58Cycles | 58 | data\Stack1\PolCurves\RealAgeing_PC_58Cycles_1.xlsx | 0.1995626 | 791.681 | 795.6793 | 798.6645 | 798.8463 | 788.0512 | 797.2298 | 805.8777
Stack1 | 58Cycles | 58 | data\Stack1\PolCurves\RealAgeing_PC_58Cycles_1.xlsx | 0.09872974 | 828.2248 | 834.838 | 839.3273 | 839.2793 | 825.6017 | 836.1926 | 846.2727
Stack1 | 58Cycles | 58 | data\Stack1\PolCurves\RealAgeing_PC_58Cycles_1.xlsx | 0.0789441 | 836.3983 | 843.1669 | 848.8942 | 847.9851 | 834.2364 | 845.0372 | 854.9983
Stack1 | 58Cycles | 58 | data\Stack1\PolCurves\RealAgeing_PC_58Cycles_1.xlsx | 0.05922462 | 849.577 | 856.1902 | 862.0361 | 860.9934 | 847.1148 | 858.0459 | 867.6033
Stack1 | 58Cycles | 58 | data\Stack1\PolCurves\RealAgeing_PC_58Cycles_1.xlsx | 0.03937333 | 865.0918 | 871.9213 | 877.7279 | 877.3049 | 863.3344 | 873.8557 | 883.5574
Stack1 | 58Cycles | 58 | data\Stack1\PolCurves\RealAgeing_PC_58Cycles_1.xlsx | 0.01893077 | 890.181 | 897.9619 | 902.8762 | 902.4095 | 889.381 | 899.119 | 907.7714
Stack1 | 58Cycles | 58 | data\Stack1\PolCurves\RealAgeing_PC_58Cycles_1.xlsx | 0.003089231 | 933.8833 | 942.2 | 947.6833 | 946.65 | 933.9667 | 943.6583 | 951.5667
Stack1 | 58Cycles | 58 | data\Stack1\PolCurves\RealAgeing_PC_58Cycles_1.xlsx | 0.01893077 | 884.419 | 893.219 | 897.2 | 896.5619 | 883.5429 | 893.5286 | 902.619
Stack1 | 58Cycles | 58 | data\Stack1\PolCurves\RealAgeing_PC_58Cycles_1.xlsx | 0.03878205 | 857.2557 | 864.3016 | 870.1738 | 869.5246 | 855.5377 | 866.2377 | 875.8951
Stack1 | 58Cycles | 58 | data\Stack1\PolCurves\RealAgeing_PC_58Cycles_1.xlsx | 0.05922462 | 838.4852 | 845.7541 | 851.9869 | 850.7115 | 836.8689 | 847.6902 | 857.9672
Stack1 | 58Cycles | 58 | data\Stack1\PolCurves\RealAgeing_PC_58Cycles_1.xlsx | 0.0789441 | 824.2893 | 830.9256 | 836.3339 | 835.4331 | 821.9868 | 832.762 | 843.1967
Stack1 | 58Cycles | 58 | data\Stack1\PolCurves\RealAgeing_PC_58Cycles_1.xlsx | 0.09872974 | 812.8926 | 818.7983 | 824.0595 | 823.1934 | 810.2231 | 820.7248 | 831.1091
Stack1 | 58Cycles | 58 | data\Stack1\PolCurves\RealAgeing_PC_58Cycles_1.xlsx | 0.1996287 | 773.9471 | 777.9488 | 781.1587 | 778.5818 | 770.5256 | 779.1983 | 787.2843
Stack1 | 58Cycles | 58 | data\Stack1\PolCurves\RealAgeing_PC_58Cycles_1.xlsx | 0.2991472 | 746.6793 | 747.1207 | 747.1223 | 740.0149 | 738.5025 | 746.957 | 752.8661
Stack1 | 58Cycles | 58 | data\Stack1\PolCurves\RealAgeing_PC_58Cycles_1.xlsx | 0.3999247 | 724.0711 | 718.195 | 720.6248 | 715.2231 | 711.324 | 721.0264 | 728.6397
Stack1 | 58Cycles | 58 | data\Stack1\PolCurves\RealAgeing_PC_58Cycles_1.xlsx | 0.4987852 | 706.7785 | 705.4264 | 709.0711 | 712.605 | 697.8893 | 707.8215 | 715.2264
Stack1 | 58Cycles | 58 | data\Stack1\PolCurves\RealAgeing_PC_58Cycles_1.xlsx | 0.5989513 | 685.8512 | 681.8116 | 689.5488 | 691.7686 | 675.1355 | 685.9702 | 693.3124
Stack1 | 58Cycles | 58 | data\Stack1\PolCurves\RealAgeing_PC_58Cycles_1.xlsx | 0.6991928 | 663.3983 | 663.2149 | 670.2132 | 677.6017 | 657.4678 | 668.2066 | 677.9934
Stack1 | 58Cycles | 58 | data\Stack1\PolCurves\RealAgeing_PC_58Cycles_1.xlsx | 0.7993031 | 643.7934 | 646.1041 | 650.6099 | 658.0066 | 639.1273 | 649.8182 | 658.0727
Stack1 | 58Cycles | 58 | data\Stack1\PolCurves\RealAgeing_PC_58Cycles_1.xlsx | 0.8995012 | 621.4661 | 624.6281 | 629.6413 | 636.4909 | 619.2727 | 630.3612 | 638.0231
Stack1 | 58Cycles | 58 | data\Stack1\PolCurves\RealAgeing_PC_58Cycles_1.xlsx | 0.9991287 | 606.5653 | 607.2397 | 609.2314 | 614.3983 | 599.4331 | 610.8215 | 618.6661
Stack1 | 58Cycles | 58 | data\Stack1\PolCurves\RealAgeing_PC_58Cycles_1.xlsx | 1.099436 | 586.3769 | 587.005 | 587.5058 | 591.7174 | 577.7537 | 590.5207 | 599.4694
Stack1 | 58Cycles | 58 | data\Stack1\PolCurves\RealAgeing_PC_58Cycles_1.xlsx | 1.199546 | 564.9372 | 565.1421 | 562.2116 | 565.8529 | 554.1521 | 567.562 | 577.1488
Stack1 | 58Cycles | 58 | data\Stack1\PolCurves\RealAgeing_PC_58Cycles_1.xlsx | 1.29913 | 538.4132 | 539.8281 | 538.1851 | 538.314 | 530.6595 | 543.3322 | 554.3851
Stack1 | 58Cycles | 58 | data\Stack1\PolCurves\RealAgeing_PC_58Cycles_1.xlsx | 1.399897 | 515.9421 | 511.8959 | 508.4165 | 506.481 | 501.2744 | 515.4364 | 528.5702
Stack1 | 58Cycles | 58 | data\Stack1\PolCurves\RealAgeing_PC_58Cycles_1.xlsx | 1.498759 | 485.9339 | 479.5355 | 474.0331 | 469.8529 | 467.1669 | 483.3661 | 499.4
Stack1 | 58Cycles | 58 | data\Stack1\PolCurves\RealAgeing_PC_58Cycles_1.xlsx | 1.599001 | 452.9521 | 445.3901 | 438.5785 | 428.9025 | 427.8744 | 448.6074 | 467.5355
Stack2 | 0_BreakIn | 0 | data\Stack2\PolCurves\RealAgeing_PC_0_BreakIn_1.xlsx | 1.599001 | 460.0807 | 444.7261 | 455.7227 | 424.3311 | 424.3109 | 453.9739 | 470.4067
Stack2 | 0_BreakIn | 0 | data\Stack2\PolCurves\RealAgeing_PC_0_BreakIn_1.xlsx | 1.498759 | 498.0281 | 487.9157 | 494.7372 | 469.5488 | 469.8198 | 494.3124 | 508.6033
Stack2 | 0_BreakIn | 0 | data\Stack2\PolCurves\RealAgeing_PC_0_BreakIn_1.xlsx | 1.399297 | 529.3504 | 520.8099 | 526.9752 | 506.0281 | 506.0744 | 526.6554 | 539.5455
Stack2 | 0_BreakIn | 0 | data\Stack2\PolCurves\RealAgeing_PC_0_BreakIn_1.xlsx | 1.29913 | 556.2331 | 550.4397 | 554.4909 | 537.7752 | 537.686 | 554.5438 | 566.9074
Stack2 | 0_BreakIn | 0 | data\Stack2\PolCurves\RealAgeing_PC_0_BreakIn_1.xlsx | 1.199546 | 580.2942 | 577.0264 | 579.7289 | 564.8463 | 564.8347 | 579.9322 | 592.2132
Stack2 | 0_BreakIn | 0 | data\Stack2\PolCurves\RealAgeing_PC_0_BreakIn_1.xlsx | 1.099436 | 604.5587 | 604.0843 | 605.6628 | 595.162 | 594.924 | 606.705 | 618.5736
Stack2 | 0_BreakIn | 0 | data\Stack2\PolCurves\RealAgeing_PC_0_BreakIn_1.xlsx | 0.9990999 | 622.8562 | 628.481 | 628.8364 | 618.3471 | 618.4298 | 629.2942 | 640.4992
Stack2 | 0_BreakIn | 0 | data\Stack2\PolCurves\RealAgeing_PC_0_BreakIn_1.xlsx | 0.8995354 | 640.9306 | 648.838 | 648.886 | 639.719 | 639.6777 | 650.0306 | 660.3603
Stack2 | 0_BreakIn | 0 | data\Stack2\PolCurves\RealAgeing_PC_0_BreakIn_1.xlsx | 0.7993031 | 658.6959 | 670.2198 | 669.6215 | 662.362 | 658.6645 | 669.7826 | 678.6661
Stack2 | 0_BreakIn | 0 | data\Stack2\PolCurves\RealAgeing_PC_0_BreakIn_1.xlsx | 0.6991928 | 679.195 | 688.1719 | 689.0595 | 682.9372 | 679.2479 | 689.1198 | 697.9025
Stack2 | 0_BreakIn | 0 | data\Stack2\PolCurves\RealAgeing_PC_0_BreakIn_1.xlsx | 0.5989513 | 699.2165 | 709.2876 | 708.9835 | 703.1256 | 699.2744 | 708.6405 | 717.4926
Stack2 | 0_BreakIn | 0 | data\Stack2\PolCurves\RealAgeing_PC_0_BreakIn_1.xlsx | 0.4988415 | 717.4926 | 727.6496 | 727.3107 | 722.5372 | 717.3603 | 726.9678 | 735.6231
Stack2 | 0_BreakIn | 0 | data\Stack2\PolCurves\RealAgeing_PC_0_BreakIn_1.xlsx | 0.3991913 | 737.8876 | 747.5983 | 747.7421 | 742.4926 | 737.8397 | 746.6653 | 754.6364
Stack2 | 0_BreakIn | 0 | data\Stack2\PolCurves\RealAgeing_PC_0_BreakIn_1.xlsx | 0.2991472 | 759.2479 | 769.5769 | 769.2876 | 765.1769 | 759.1702 | 768.4058 | 776.3521
Stack2 | 0_BreakIn | 0 | data\Stack2\PolCurves\RealAgeing_PC_0_BreakIn_1.xlsx | 0.1996287 | 788.9917 | 799.7355 | 799.1802 | 796.1421 | 788.9785 | 798.1446 | 806.6893
Stack2 | 0_BreakIn | 0 | data\Stack2\PolCurves\RealAgeing_PC_0_BreakIn_1.xlsx | 0.09872974 | 825.8262 | 837.3574 | 836.377 | 834.6213 | 825.9164 | 835.5049 | 844.2639
Stack2 | 0_BreakIn | 0 | data\Stack2\PolCurves\RealAgeing_PC_0_BreakIn_1.xlsx | 0.0789441 | 834.124 | 845.6496 | 845.0264 | 843.0496 | 834.119 | 843.7248 | 852.2992
Stack2 | 0_BreakIn | 0 | data\Stack2\PolCurves\RealAgeing_PC_0_BreakIn_1.xlsx | 0.05922462 | 847.2459 | 857.7311 | 857.7311 | 854.7639 | 847.0197 | 856.2262 | 864.3541
Stack2 | 0_BreakIn | 0 | data\Stack2\PolCurves\RealAgeing_PC_0_BreakIn_1.xlsx | 0.03937333 | 862.8066 | 873.9311 | 872.8787 | 871.5279 | 862.9344 | 871.6869 | 879.4885
Stack2 | 0_BreakIn | 0 | data\Stack2\PolCurves\RealAgeing_PC_0_BreakIn_1.xlsx | 0.01893077 | 888.0571 | 898.4667 | 897.3048 | 896.3429 | 888.1238 | 896.4762 | 903.781
Stack2 | 0_BreakIn | 0 | data\Stack2\PolCurves\RealAgeing_PC_0_BreakIn_1.xlsx | 0.00302359 | 933.6 | 942.4833 | 941.4 | 940.75 | 933.6833 | 940.4667 | 946.5333
Stack2 | 0_BreakIn | 0 | data\Stack2\PolCurves\RealAgeing_PC_0_BreakIn_1.xlsx | 0.01893077 | 882.4286 | 892.8952 | 891.8762 | 890.2857 | 882.4667 | 890.8429 | 898.7524
Stack2 | 0_BreakIn | 0 | data\Stack2\PolCurves\RealAgeing_PC_0_BreakIn_1.xlsx | 0.03878205 | 855.4393 | 865.6033 | 865.5016 | 863.1869 | 855.4131 | 864.0246 | 872.177
Stack2 | 0_BreakIn | 0 | data\Stack2\PolCurves\RealAgeing_PC_0_BreakIn_1.xlsx | 0.05922462 | 836.6164 | 847.8721 | 847.8459 | 845.1738 | 836.7279 | 846.0984 | 854.8098
Stack2 | 0_BreakIn | 0 | data\Stack2\PolCurves\RealAgeing_PC_0_BreakIn_1.xlsx | 0.078879 | 823.1471 | 834.3058 | 833.3405 | 831.3174 | 823.1174 | 832.405 | 841.1868
Stack2 | 0_BreakIn | 0 | data\Stack2\PolCurves\RealAgeing_PC_0_BreakIn_1.xlsx | 0.09872974 | 811.843 | 822.6496 | 821.7901 | 819.5736 | 811.8661 | 820.8909 | 829.5686
Stack2 | 0_BreakIn | 0 | data\Stack2\PolCurves\RealAgeing_PC_0_BreakIn_1.xlsx | 0.1989713 | 772.6083 | 781.5537 | 781.0744 | 775.6347 | 772.6281 | 780.2066 | 788.9653
Stack2 | 0_BreakIn | 0 | data\Stack2\PolCurves\RealAgeing_PC_0_BreakIn_1.xlsx | 0.2991472 | 744.2876 | 750.6413 | 751.4959 | 741.6264 | 741.5322 | 750.0446 | 758.3306
Stack2 | 0_BreakIn | 0 | data\Stack2\PolCurves\RealAgeing_PC_0_BreakIn_1.xlsx | 0.3991913 | 723.7025 | 729.005 | 729.1223 | 716.5355 | 716.4992 | 727.6 | 735.9769
Stack2 | 0_BreakIn | 0 | data\Stack2\PolCurves\RealAgeing_PC_0_BreakIn_1.xlsx | 0.4988415 | 700.9901 | 703.1736 | 705.7107 | 698.7835 | 696.8165 | 704.0719 | 713.0066
Stack2 | 0_BreakIn | 0 | data\Stack2\PolCurves\RealAgeing_PC_0_BreakIn_1.xlsx | 0.5989513 | 681.0262 | 684.9705 | 686.4951 | 686.5131 | 678.0721 | 685.9623 | 693.8639
Stack2 | 0_BreakIn | 0 | data\Stack2\PolCurves\RealAgeing_PC_0_BreakIn_1.xlsx | 0.6991928 | 659.0975 | 665.957 | 666.9752 | 666.1917 | 658.4727 | 666.5744 | 675.1273
Stack2 | 0_BreakIn | 0 | data\Stack2\PolCurves\RealAgeing_PC_0_BreakIn_1.xlsx | 0.7993031 | 638.7653 | 645.886 | 648.5455 | 644.2479 | 638.686 | 648.4248 | 658.3769
Stack2 | 0_BreakIn | 0 | data\Stack2\PolCurves\RealAgeing_PC_0_BreakIn_1.xlsx | 0.8995446 | 620.3041 | 628.2132 | 629.7174 | 622.1603 | 620.2793 | 629.0777 | 637.5669
Stack2 | 0_BreakIn | 0 | data\Stack2\PolCurves\RealAgeing_PC_0_BreakIn_1.xlsx | 0.9991287 | 601.0298 | 609.9785 | 610.1884 | 600.5421 | 600.1818 | 609.9579 | 620.086
Stack2 | 0_BreakIn | 0 | data\Stack2\PolCurves\RealAgeing_PC_0_BreakIn_1.xlsx | 1.099436 | 581.1174 | 587.6116 | 589.7669 | 577.1818 | 577.1041 | 589.543 | 599.3504
Stack2 | 0_BreakIn | 0 | data\Stack2\PolCurves\RealAgeing_PC_0_BreakIn_1.xlsx | 1.199546 | 560.2016 | 565.2459 | 567.1016 | 552.6574 | 552.6607 | 567.6975 | 579.1049
Stack2 | 0_BreakIn | 0 | data\Stack2\PolCurves\RealAgeing_PC_0_BreakIn_1.xlsx | 1.29913 | 538.4479 | 539.4959 | 543.0926 | 526.0545 | 525.9868 | 543.1289 | 555.195
Stack2 | 0_BreakIn | 0 | data\Stack2\PolCurves\RealAgeing_PC_0_BreakIn_1.xlsx | 1.399897 | 513.8049 | 510.8902 | 517.282 | 496.2934 | 496.2279 | 516.2516 | 529.077
Stack2 | 0_BreakIn | 0 | data\Stack2\PolCurves\RealAgeing_PC_0_BreakIn_1.xlsx | 1.498761 | 488.4479 | 479.0017 | 487.1603 | 461.2149 | 461.1388 | 486.0083 | 500.6
Stack2 | 0_BreakIn | 0 | data\Stack2\PolCurves\RealAgeing_PC_0_BreakIn_1.xlsx | 1.599001 | 458.3934 | 442.4413 | 454.1785 | 422.3421 | 422.4132 | 452.0727 | 468.4116
Stack2 | 120Cycles | 120 | data\Stack2\PolCurves\RealAgeing_PC_120Cycles_1.xlsx | 1.599132 | 476.5429 | 464.5697 | 473.6218 | 441.6739 | 441.6706 | 471.521 | 488.0437
Stack2 | 120Cycles | 120 | data\Stack2\PolCurves\RealAgeing_PC_120Cycles_1.xlsx | 1.49889 | 511.7736 | 506.5686 | 513.3851 | 493.7306 | 493.7455 | 511.738 | 525.0793
Stack2 | 120Cycles | 120 | data\Stack2\PolCurves\RealAgeing_PC_120Cycles_1.xlsx | 1.399372 | 540.8777 | 537.843 | 544.1471 | 529.5884 | 529.5917 | 542.7 | 554.0017
Stack2 | 120Cycles | 120 | data\Stack2\PolCurves\RealAgeing_PC_120Cycles_1.xlsx | 1.299196 | 567.3917 | 566.5868 | 570.1504 | 560.9603 | 560.5818 | 569.486 | 580.5636
Stack2 | 120Cycles | 120 | data\Stack2\PolCurves\RealAgeing_PC_120Cycles_1.xlsx | 1.198977 | 591.476 | 590.8165 | 594.0595 | 588.5124 | 586.1273 | 593.5231 | 603.9983
Stack2 | 120Cycles | 120 | data\Stack2\PolCurves\RealAgeing_PC_120Cycles_1.xlsx | 1.099436 | 615.9074 | 616.4231 | 617.9289 | 617.4661 | 611.5438 | 618.9347 | 628.2645
Stack2 | 120Cycles | 120 | data\Stack2\PolCurves\RealAgeing_PC_120Cycles_1.xlsx | 0.9985369 | 636.2066 | 638.924 | 639.7884 | 641.9223 | 633.0066 | 640.643 | 649.5851
Stack2 | 120Cycles | 120 | data\Stack2\PolCurves\RealAgeing_PC_120Cycles_1.xlsx | 0.8995446 | 652.6727 | 659.8364 | 658.4529 | 661.2678 | 652.1653 | 659.7479 | 668.9322
Stack2 | 120Cycles | 120 | data\Stack2\PolCurves\RealAgeing_PC_120Cycles_1.xlsx | 0.7993031 | 667.805 | 678.5421 | 678.605 | 681.0843 | 667.7306 | 678.505 | 686.5488
Stack2 | 120Cycles | 120 | data\Stack2\PolCurves\RealAgeing_PC_120Cycles_1.xlsx | 0.6992585 | 685.4826 | 696.7355 | 695.8182 | 700.7818 | 685.4397 | 696.676 | 703.9769
Stack2 | 120Cycles | 120 | data\Stack2\PolCurves\RealAgeing_PC_120Cycles_1.xlsx | 0.5989513 | 701.8942 | 715.9355 | 714.038 | 716.962 | 701.7736 | 714.4744 | 722.3835
Stack2 | 120Cycles | 120 | data\Stack2\PolCurves\RealAgeing_PC_120Cycles_1.xlsx | 0.4988415 | 720.1256 | 734.5322 | 732.8496 | 735.8545 | 720.124 | 732.7306 | 740.1124
Stack2 | 120Cycles | 120 | data\Stack2\PolCurves\RealAgeing_PC_120Cycles_1.xlsx | 0.3991913 | 740.0694 | 753.5669 | 751.7702 | 753.0264 | 740.0612 | 751.8942 | 759.2132
Stack2 | 120Cycles | 120 | data\Stack2\PolCurves\RealAgeing_PC_120Cycles_1.xlsx | 0.2992128 | 761.8512 | 774.4777 | 773.0496 | 770.9107 | 761.8099 | 772.5521 | 781.6033
Stack2 | 120Cycles | 120 | data\Stack2\PolCurves\RealAgeing_PC_120Cycles_1.xlsx | 0.1996287 | 791.2131 | 804.4918 | 803.7279 | 806.141 | 791.1541 | 803.6721 | 813.0197
Stack2 | 120Cycles | 120 | data\Stack2\PolCurves\RealAgeing_PC_120Cycles_1.xlsx | 0.09872974 | 828.8131 | 843.5607 | 842.659 | 845.9574 | 828.7967 | 842.1246 | 851.6033
Stack2 | 120Cycles | 120 | data\Stack2\PolCurves\RealAgeing_PC_120Cycles_1.xlsx | 0.0789441 | 836.4295 | 851.741 | 851.2787 | 853.6426 | 836.3279 | 850.2738 | 859.5049
Stack2 | 120Cycles | 120 | data\Stack2\PolCurves\RealAgeing_PC_120Cycles_1.xlsx | 0.05922462 | 851.0857 | 865.1524 | 864.4952 | 866.4667 | 851.0095 | 863.7048 | 872.3048
Stack2 | 120Cycles | 120 | data\Stack2\PolCurves\RealAgeing_PC_120Cycles_1.xlsx | 0.03943949 | 866.6286 | 881.1048 | 879.9429 | 882.2952 | 866.4952 | 879.2381 | 887.5905
Stack2 | 120Cycles | 120 | data\Stack2\PolCurves\RealAgeing_PC_120Cycles_1.xlsx | 0.01893077 | 889.3238 | 904.2 | 901.8857 | 904.5333 | 889.2476 | 901.1571 | 908.8095
Stack2 | 120Cycles | 120 | data\Stack2\PolCurves\RealAgeing_PC_120Cycles_1.xlsx | 0.002432308 | 934.7333 | 946.8 | 945.0333 | 946.5167 | 934.75 | 944.4667 | 950.2667
Stack2 | 120Cycles | 120 | data\Stack2\PolCurves\RealAgeing_PC_120Cycles_1.xlsx | 0.01893077 | 882.3905 | 896.4762 | 895.7333 | 897.4 | 882.4762 | 894.581 | 902.3905
Stack2 | 120Cycles | 120 | data\Stack2\PolCurves\RealAgeing_PC_120Cycles_1.xlsx | 0.03878205 | 856.2857 | 870.619 | 870.3619 | 872.7048 | 856.3143 | 869.3048 | 877.981
Stack2 | 120Cycles | 120 | data\Stack2\PolCurves\RealAgeing_PC_120Cycles_1.xlsx | 0.05922462 | 838.2571 | 853.619 | 853.1333 | 855.2 | 838.3048 | 852.3762 | 861.781
Stack2 | 120Cycles | 120 | data\Stack2\PolCurves\RealAgeing_PC_120Cycles_1.xlsx | 0.0789441 | 825.6525 | 840.9967 | 840.0918 | 842.9279 | 825.623 | 839.5918 | 849.2885
Stack2 | 120Cycles | 120 | data\Stack2\PolCurves\RealAgeing_PC_120Cycles_1.xlsx | 0.09872974 | 814.141 | 830.5148 | 828.4656 | 830.4754 | 814.118 | 828.0541 | 837.7279
Stack2 | 120Cycles | 120 | data\Stack2\PolCurves\RealAgeing_PC_120Cycles_1.xlsx | 0.1995378 | 774.4689 | 788.9738 | 787.9869 | 785.9541 | 774.5246 | 787.1656 | 796.577
Stack2 | 120Cycles | 120 | data\Stack2\PolCurves\RealAgeing_PC_120Cycles_1.xlsx | 0.2992128 | 747.4265 | 757.9635 | 757.4354 | 748.1227 | 746.9116 | 756.2282 | 765.6221
Stack2 | 120Cycles | 120 | data\Stack2\PolCurves\RealAgeing_PC_120Cycles_1.xlsx | 0.3991913 | 724.1425 | 733.5425 | 734.6718 | 738.0055 | 724.1403 | 734.805 | 741.9204
Stack2 | 120Cycles | 120 | data\Stack2\PolCurves\RealAgeing_PC_120Cycles_1.xlsx | 0.4988415 | 703.8939 | 717.2177 | 716.1425 | 726.8099 | 703.9094 | 716.5823 | 726.8663
Stack2 | 120Cycles | 120 | data\Stack2\PolCurves\RealAgeing_PC_120Cycles_1.xlsx | 0.5989513 | 682.8496 | 693.6645 | 694.2661 | 705.9669 | 682.8826 | 694.1926 | 705.9289
Stack2 | 120Cycles | 120 | data\Stack2\PolCurves\RealAgeing_PC_120Cycles_1.xlsx | 0.6992585 | 662.0198 | 675.8595 | 675.1455 | 687.3405 | 662.0926 | 676.2207 | 687.3901
Stack2 | 120Cycles | 120 | data\Stack2\PolCurves\RealAgeing_PC_120Cycles_1.xlsx | 0.7993031 | 645.8727 | 657.3802 | 656.3455 | 668.9901 | 645.8132 | 658.2645 | 669.1851
Stack2 | 120Cycles | 120 | data\Stack2\PolCurves\RealAgeing_PC_120Cycles_1.xlsx | 0.8995446 | 626.8876 | 638.6694 | 640.4843 | 647.8826 | 626.9091 | 640.162 | 648.1851
Stack2 | 120Cycles | 120 | data\Stack2\PolCurves\RealAgeing_PC_120Cycles_1.xlsx | 0.9988464 | 608.4281 | 620.1388 | 621.5736 | 626.5868 | 608.4793 | 621.4488 | 629.4066
Stack2 | 120Cycles | 120 | data\Stack2\PolCurves\RealAgeing_PC_120Cycles_1.xlsx | 1.099436 | 590.9455 | 599.957 | 601.8463 | 602.4595 | 591.0314 | 601.5215 | 609.0545
Stack2 | 120Cycles | 120 | data\Stack2\PolCurves\RealAgeing_PC_120Cycles_1.xlsx | 1.199612 | 572.314 | 579.0826 | 579.7636 | 578.6 | 572.3653 | 580.919 | 589.9901
Stack2 | 120Cycles | 120 | data\Stack2\PolCurves\RealAgeing_PC_120Cycles_1.xlsx | 1.299196 | 554.0264 | 553.9653 | 558.162 | 551.5289 | 549.557 | 557.7669 | 568.1421
Stack2 | 120Cycles | 120 | data\Stack2\PolCurves\RealAgeing_PC_120Cycles_1.xlsx | 1.399372 | 531.676 | 525.2132 | 532.043 | 518.7934 | 518.724 | 531.8744 | 543.0959
Stack2 | 120Cycles | 120 | data\Stack2\PolCurves\RealAgeing_PC_120Cycles_1.xlsx | 1.49889 | 506.9868 | 495.3702 | 504.6479 | 482.4595 | 482.4826 | 502.1256 | 515.4347
Stack2 | 120Cycles | 120 | data\Stack2\PolCurves\RealAgeing_PC_120Cycles_1.xlsx | 1.599087 | 475.3934 | 460.962 | 472.1702 | 439.1868 | 439.1174 | 468.8785 | 485.1884
Stack2 | 449Cycles | 449 | data\Stack2\PolCurves\RealAgeing_PC_449Cycles_1.xlsx | 1.599066 | 454.5261 | 430.9597 | 447.3076 | 406.037 | 406.037 | 442.2185 | 460.3395
Stack2 | 449Cycles | 449 | data\Stack2\PolCurves\RealAgeing_PC_449Cycles_1.xlsx | 1.49889 | 487.805 | 474.0926 | 484.2463 | 455.8479 | 455.8479 | 481.7488 | 497.8083
Stack2 | 449Cycles | 449 | data\Stack2\PolCurves\RealAgeing_PC_449Cycles_1.xlsx | 1.399372 | 518.5157 | 507.476 | 515.3207 | 493.7603 | 493.7603 | 513.4331 | 526.9041
Stack2 | 449Cycles | 449 | data\Stack2\PolCurves\RealAgeing_PC_449Cycles_1.xlsx | 1.29913 | 545.486 | 537.8331 | 542.1587 | 529.7107 | 529.7107 | 541.4397 | 552.038
Stack2 | 449Cycles | 449 | data\Stack2\PolCurves\RealAgeing_PC_449Cycles_1.xlsx | 1.198954 | 570.4992 | 563.0496 | 566.2116 | 559.6149 | 558.9091 | 566.4967 | 575.5835
Stack2 | 449Cycles | 449 | data\Stack2\PolCurves\RealAgeing_PC_449Cycles_1.xlsx | 1.098778 | 596.5388 | 590.9868 | 592.324 | 590.6777 | 586.3041 | 593.2322 | 601.0479
Stack2 | 449Cycles | 449 | data\Stack2\PolCurves\RealAgeing_PC_449Cycles_1.xlsx | 0.9985369 | 617.5488 | 614.6182 | 613.4198 | 617.0562 | 609.038 | 615.6091 | 622.443
Stack2 | 449Cycles | 449 | data\Stack2\PolCurves\RealAgeing_PC_449Cycles_1.xlsx | 0.8995446 | 636.6116 | 636.3719 | 633.605 | 639.9554 | 630.0496 | 636.6025 | 643.1355
Stack2 | 449Cycles | 449 | data\Stack2\PolCurves\RealAgeing_PC_449Cycles_1.xlsx | 0.7993031 | 654.1074 | 659.0893 | 653.7421 | 662.124 | 651.5455 | 657.5033 | 664.1537
Stack2 | 449Cycles | 449 | data\Stack2\PolCurves\RealAgeing_PC_449Cycles_1.xlsx | 0.6992585 | 671.3818 | 677.2942 | 674.876 | 681.3091 | 670.9901 | 676.8868 | 683.3884
Stack2 | 449Cycles | 449 | data\Stack2\PolCurves\RealAgeing_PC_449Cycles_1.xlsx | 0.5989513 | 689.0347 | 696.8397 | 693.5686 | 701.0793 | 688.9339 | 695.9802 | 702.2694
Stack2 | 449Cycles | 449 | data\Stack2\PolCurves\RealAgeing_PC_449Cycles_1.xlsx | 0.4988415 | 709.2017 | 717.4231 | 714.3058 | 718.9355 | 709.1438 | 716.0041 | 721.9322
Stack2 | 449Cycles | 449 | data\Stack2\PolCurves\RealAgeing_PC_449Cycles_1.xlsx | 0.39998 | 728.4694 | 737.9736 | 733.9934 | 734.757 | 728.4215 | 735.6157 | 741.5289
Stack2 | 449Cycles | 449 | data\Stack2\PolCurves\RealAgeing_PC_449Cycles_1.xlsx | 0.2991472 | 751.6959 | 759.2364 | 756.4661 | 751.3041 | 750.843 | 757.505 | 764.4744
Stack2 | 449Cycles | 449 | data\Stack2\PolCurves\RealAgeing_PC_449Cycles_1.xlsx | 0.1996287 | 782.741 | 792.0131 | 788.5639 | 790.2033 | 782.6984 | 789.5033 | 795.0393
Stack2 | 449Cycles | 449 | data\Stack2\PolCurves\RealAgeing_PC_449Cycles_1.xlsx | 0.09872974 | 820.8426 | 830.9148 | 827.3902 | 831.3967 | 820.7934 | 828.2951 | 833.5738
Stack2 | 449Cycles | 449 | data\Stack2\PolCurves\RealAgeing_PC_449Cycles_1.xlsx | 0.0789441 | 828.5803 | 838.8984 | 835.1967 | 839.6885 | 828.5082 | 836.223 | 841.2852
Stack2 | 449Cycles | 449 | data\Stack2\PolCurves\RealAgeing_PC_449Cycles_1.xlsx | 0.05922462 | 842.219 | 852.5238 | 849.6952 | 853.3238 | 842.2286 | 849.9524 | 854.7429
Stack2 | 449Cycles | 449 | data\Stack2\PolCurves\RealAgeing_PC_449Cycles_1.xlsx | 0.03943949 | 858.5714 | 869.619 | 865.219 | 869.8095 | 858.4476 | 865.8952 | 870.619
Stack2 | 449Cycles | 449 | data\Stack2\PolCurves\RealAgeing_PC_449Cycles_1.xlsx | 0.01893077 | 882.1619 | 892.1333 | 888.5619 | 893.1619 | 882.0095 | 889.1619 | 893.5619
Stack2 | 449Cycles | 449 | data\Stack2\PolCurves\RealAgeing_PC_449Cycles_1.xlsx | 0.003089231 | 925.65 | 935.3 | 931.7 | 935.4 | 925.85 | 932.1417 | 936.3333
Stack2 | 449Cycles | 449 | data\Stack2\PolCurves\RealAgeing_PC_449Cycles_1.xlsx | 0.01893077 | 875.8571 | 885.3905 | 882.1048 | 885.7524 | 875.7429 | 882.519 | 886.981
Stack2 | 449Cycles | 449 | data\Stack2\PolCurves\RealAgeing_PC_449Cycles_1.xlsx | 0.03878205 | 848.5238 | 858.4667 | 855.5238 | 859.1905 | 848.5619 | 855.8857 | 860.5333
Stack2 | 449Cycles | 449 | data\Stack2\PolCurves\RealAgeing_PC_449Cycles_1.xlsx | 0.05922462 | 830.9333 | 842.2952 | 837.619 | 841.6286 | 830.7905 | 838.4333 | 843.3238
Stack2 | 449Cycles | 449 | data\Stack2\PolCurves\RealAgeing_PC_449Cycles_1.xlsx | 0.0789441 | 817.8885 | 828.223 | 824.9082 | 828.5672 | 817.9705 | 825.5902 | 830.7836
Stack2 | 449Cycles | 449 | data\Stack2\PolCurves\RealAgeing_PC_449Cycles_1.xlsx | 0.09872974 | 807.3541 | 817.4787 | 814.2984 | 816.4951 | 807.4164 | 814.9049 | 820.2852
Stack2 | 449Cycles | 449 | data\Stack2\PolCurves\RealAgeing_PC_449Cycles_1.xlsx | 0.1996027 | 765.7049 | 773.9639 | 771.1607 | 767.0656 | 765.7082 | 771.9443 | 778.5279
Stack2 | 449Cycles | 449 | data\Stack2\PolCurves\RealAgeing_PC_449Cycles_1.xlsx | 0.299188 | 738.8822 | 745.8556 | 743.1718 | 734.7477 | 734.6755 | 743.9228 | 751.5062
Stack2 | 449Cycles | 449 | data\Stack2\PolCurves\RealAgeing_PC_449Cycles_1.xlsx | 0.3991913 | 715.6929 | 723.1411 | 720.4108 | 719.3237 | 714.0299 | 721.8494 | 728.4996
Stack2 | 449Cycles | 449 | data\Stack2\PolCurves\RealAgeing_PC_449Cycles_1.xlsx | 0.5014708 | 693.395 | 698.6083 | 697.4008 | 706.8199 | 693.3087 | 699.4992 | 707.878
Stack2 | 449Cycles | 449 | data\Stack2\PolCurves\RealAgeing_PC_449Cycles_1.xlsx | 0.5989513 | 670.3752 | 676.3471 | 673.519 | 681.3636 | 670.1074 | 675.3636 | 681.8347
Stack2 | 449Cycles | 449 | data\Stack2\PolCurves\RealAgeing_PC_449Cycles_1.xlsx | 0.6992585 | 650.2612 | 653.4975 | 652 | 660.8116 | 649.005 | 654.7223 | 662.0033
Stack2 | 449Cycles | 449 | data\Stack2\PolCurves\RealAgeing_PC_449Cycles_1.xlsx | 0.7993031 | 631.2876 | 638.1934 | 635.2231 | 644.2595 | 630.3107 | 637.0248 | 644.2876
Stack2 | 449Cycles | 449 | data\Stack2\PolCurves\RealAgeing_PC_449Cycles_1.xlsx | 0.8995446 | 613.7041 | 618.3835 | 615.6413 | 623.7438 | 612.005 | 617.8818 | 625.0165
Stack2 | 449Cycles | 449 | data\Stack2\PolCurves\RealAgeing_PC_449Cycles_1.xlsx | 0.9985369 | 594.6942 | 595.8496 | 594.5405 | 603.8397 | 592.7818 | 598.6157 | 605.2777
Stack2 | 449Cycles | 449 | data\Stack2\PolCurves\RealAgeing_PC_449Cycles_1.xlsx | 1.099196 | 575.043 | 576.6281 | 575.805 | 580.324 | 571.8298 | 577.9752 | 584.4645
Stack2 | 449Cycles | 449 | data\Stack2\PolCurves\RealAgeing_PC_449Cycles_1.xlsx | 1.199581 | 556.6496 | 554.1355 | 553.162 | 552.8331 | 548.1835 | 555.5967 | 565.2231
Stack2 | 449Cycles | 449 | data\Stack2\PolCurves\RealAgeing_PC_449Cycles_1.xlsx | 1.29913 | 536.1289 | 525.4975 | 528.4264 | 520.395 | 520.3851 | 530.5421 | 541.7207
Stack2 | 449Cycles | 449 | data\Stack2\PolCurves\RealAgeing_PC_449Cycles_1.xlsx | 1.399372 | 513.5041 | 498.6116 | 504.205 | 486.395 | 486.4149 | 503.6719 | 515.9091
Stack2 | 449Cycles | 449 | data\Stack2\PolCurves\RealAgeing_PC_449Cycles_1.xlsx | 1.49889 | 485.5603 | 467.557 | 476.995 | 446.2017 | 446.2248 | 473.981 | 489.195
Stack2 | 449Cycles | 449 | data\Stack2\PolCurves\RealAgeing_PC_449Cycles_1.xlsx | 1.599066 | 451.8298 | 430.286 | 444.2215 | 398.524 | 398.5521 | 439.2653 | 458.6843