## Sheet1
Number | Frequency / Hz | Z_Re / Ohm | Z_Im / Ohm | Sign | Time / s | Voltage / V | Current / A/cm^2
1 | 107.1 | 0.013311 | -0.0061665 | 0.998 | 0 | -16.45 | 0.7061538
2 | 134.47 | 0.01243 | -0.0054649 | 0.995 | 3.1 | -16.42 | 0.7061538
3 | 168.85 | 0.011779 | -0.0048507 | 0.994 | 5.4 | -16.44 | 0.7061538
4 | 212.01 | 0.011219 | -0.0042869 | 0.996 | 7.6 | -16.44 | 0.7061538
5 | 266.2 | 0.010758 | -0.0038305 | 0.996 | 9.8 | -16.44 | 0.7061538
6 | 334.25 | 0.010361 | -0.0034263 | 0.994 | 12 | -16.44 | 0.7061538
7 | 419.69 | 0.009977 | -0.0030422 | 0.995 | 14.1 | -16.44 | 0.7061538
8 | 526.98 | 0.0096562 | -0.0027046 | 0.997 | 16.4 | -16.44 | 0.7061538
9 | 661.68 | 0.0093479 | -0.0024249 | 0.994 | 18.6 | -16.44 | 0.7061538
10 | 830.83 | 0.0090611 | -0.0021454 | 0.99 | 20.8 | -16.44 | 0.7061538
11 | 1043.2 | 0.0088217 | -0.0018573 | 0.616 | 23 | -16.44 | 0.7061538
12 | 1309.9 | 0.0086275 | -0.0016344 | 0.624 | 25.2 | -16.44 | 0.7061538
13 | 1644.7 | 0.0084613 | -0.0014249 | 0.672 | 27.4 | -16.44 | 0.7061538
14 | 2065.1 | 0.0083317 | -0.0012378 | 0.7 | 29.6 | -16.44 | 0.7061538
15 | 2593 | 0.0081947 | -0.0010979 | 0.73 | 31.8 | -16.44 | 0.7061538
16 | 3255.8 | 0.0081153 | -0.00094944 | 0.781 | 34 | -16.45 | 0.7061538
17 | 4088.1 | 0.0080297 | -0.00084925 | 0.888 | 36.2 | -16.45 | 0.7061538
18 | 5133.1 | 0.0079319 | -0.00077853 | 0.976 | 38.4 | -16.44 | 0.7061538
19 | 6445.3 | 0.0078395 | -0.0007355 | 0.993 | 40.7 | -16.44 | 0.7061538
20 | 8092.8 | 0.0077096 | -0.00074854 | 0.996 | 42.9 | -16.44 | 0.7061538
21 | 10161 | 0.0074936 | -0.00078101 | 0.993 | 45.1 | -16.41 | 0.7061538
22 | 12759 | 0.0072422 | -0.00081181 | 0.995 | 47.3 | -16.44 | 0.7061538
23 | 16020 | 0.0066935 | -0.0008598 | 0.991 | 49.4 | -16.44 | 0.7061538
24 | 20116 | 0.0059882 | -0.0010949 | 0.982 | 51.7 | -16.44 | 0.7061538
25 | 25258 | 0.0053421 | -0.0013791 | 0.986 | 53.8 | -16.44 | 0.7061538
26 | 31714 | 0.0035937 | -0.0015845 | 0.962 | 56 | -16.44 | 0.7061538
27 | 39821 | 0.0011533 | -0.0029735 | 0.93 | 58.3 | -16.44 | 0.7061538
28 | 50000 | -0.0030585 | -0.0028817 | 0.922 | 60.4 | -16.45 | 0.7061538
29 | 39821 | 0.0015182 | -0.0017486 | 0.852 | 62.6 | -16.44 | 0.7061538
30 | 31714 | 0.0037287 | -0.0017381 | 0.929 | 64.8 | -16.44 | 0.7061538
31 | 25258 | 0.0047618 | -0.0009666 | 0.966 | 67 | -16.45 | 0.7061538
32 | 20116 | 0.0057549 | -0.0012642 | 0.979 | 69.1 | -16.44 | 0.7061538
33 | 16020 | 0.0067615 | -0.00098533 | 0.988 | 71.4 | -16.44 | 0.7061538
34 | 12759 | 0.0072341 | -0.00088063 | 0.989 | 73.6 | -16.44 | 0.7061538
35 | 10161 | 0.0075287 | -0.00082307 | 0.996 | 75.7 | -16.44 | 0.7061538
36 | 8092.8 | 0.0077025 | -0.00075847 | 0.992 | 77.9 | -16.44 | 0.7061538
37 | 6445.3 | 0.0078484 | -0.00073365 | 0.989 | 80.1 | -16.45 | 0.7061538
38 | 5133.1 | 0.0079497 | -0.00078376 | 0.978 | 82.3 | -16.44 | 0.7061538
39 | 4088.1 | 0.0080264 | -0.00084385 | 0.887 | 84.5 | -16.45 | 0.7061538
40 | 3255.8 | 0.0081133 | -0.00095298 | 0.781 | 86.7 | -16.44 | 0.7061538
41 | 2593 | 0.0082058 | -0.0010664 | 0.732 | 88.9 | -16.45 | 0.7061538
42 | 2065.1 | 0.0083275 | -0.0012544 | 0.696 | 91.1 | -16.44 | 0.7061538
43 | 1644.7 | 0.0084718 | -0.0014316 | 0.667 | 93.3 | -16.44 | 0.7061538
44 | 1309.9 | 0.0086516 | -0.0016174 | 0.625 | 95.4 | -16.44 | 0.7061538
45 | 1043.2 | 0.0088073 | -0.0018477 | 0.616 | 97.7 | -16.44 | 0.7061538
46 | 830.83 | 0.0090589 | -0.0021332 | 0.99 | 99.8 | -16.45 | 0.7061538
47 | 661.68 | 0.0093351 | -0.0024046 | 0.997 | 102 | -16.45 | 0.7061538
48 | 526.98 | 0.0096416 | -0.0027134 | 0.995 | 104.2 | -16.44 | 0.7061538
49 | 419.69 | 0.0099972 | -0.0030346 | 0.998 | 106.4 | -16.44 | 0.7061538
50 | 334.25 | 0.010357 | -0.0033949 | 0.997 | 108.6 | -16.44 | 0.7061538
51 | 266.2 | 0.010778 | -0.0038083 | 0.999 | 110.8 | -16.44 | 0.7061538
52 | 212.01 | 0.011227 | -0.0043066 | 0.994 | 113 | -16.44 | 0.7061538
53 | 168.85 | 0.011826 | -0.0048384 | 0.996 | 115.1 | -16.45 | 0.7061538
54 | 134.47 | 0.01245 | -0.0054477 | 0.996 | 117.3 | -16.44 | 0.7061538
55 | 107.1 | 0.013292 | -0.0061556 | 0.998 | 119.5 | -16.45 | 0.7061538
56 | 85.294 | 0.014297 | -0.0068448 | 0.999 | 121.6 | -16.45 | 0.7061538
57 | 67.93 | 0.015486 | -0.0074863 | 0.999 | 123.8 | -16.44 | 0.7061538
58 | 53.91 | 0.016959 | -0.0080846 | 0.999 | 126.2 | -16.45 | 0.7061538
59 | 42.416 | 0.018537 | -0.0084793 | 0.999 | 128.6 | -16.43 | 0.7061538
60 | 33.064 | 0.020232 | -0.0086588 | 0.998 | 131.1 | -16.46 | 0.7061538
61 | 25.518 | 0.022018 | -0.0086481 | 0.998 | 133.8 | -16.48 | 0.7061538
62 | 19.484 | 0.023755 | -0.0083867 | 0.999 | 136.6 | -16.44 | 0.7061538
63 | 14.705 | 0.025321 | -0.0079549 | 0.999 | 139.7 | -16.37 | 0.7061538
64 | 10.96 | 0.026484 | -0.0074559 | 0.999 | 143.9 | -16.46 | 0.7061538
65 | 8.0607 | 0.02746 | -0.0073214 | 0.999 | 148.5 | -16.46 | 0.7061538
66 | 5.8439 | 0.028552 | -0.0078182 | 0.998 | 153 | -16.6 | 0.7061538
67 | 4.1726 | 0.030619 | -0.0086334 | 0.997 | 158.4 | -16.2 | 0.7061538
68 | 2.9318 | 0.033538 | -0.0088178 | 0.996 | 165 | -16.4 | 0.7061538
69 | 2.0259 | 0.036511 | -0.0079852 | 0.995 | 173.1 | -16.1 | 0.7061538
70 | 1.3761 | 0.038819 | -0.0060745 | 0.995 | 183.9 | -16.84 | 0.7061538
71 | 0.91901 | 0.040007 | -0.0040693 | 0.994 | 198.6 | -15.95 | 0.7061538
72 | 0.60383 | 0.040447 | -0.0024103 | 0.993 | 217.6 | -16.34 | 0.7061538
73 | 0.39094 | 0.040729 | -0.0010964 | 0.993 | 248.7 | -16.49 | 0.7061538
74 | 0.25002 | 0.040565 | -6.263e-05 | 0.993 | 284.2 | -16.47 | 0.7061538
75 | 0.15849 | 0.040114 | 0.00078075 | 0.992 | 331 | -16.45 | 0.7061538
76 | 0.1 | 0.039501 | 0.0014227 | 0.995 | 391.3 | -16.55 | 0.7061538

## Sheet2
Number | Frequency / Hz | Z_Re / Ohm | Z_Im / Ohm | Sign | Time / s | Voltage / V | Current / A/cm^2
1 | 107.1 | 0.00052602 | -0.0002559 | 0.998 | 0 | -0.67 | 0.7061538
2 | 134.47 | 0.00048884 | -0.00022505 | 0.995 | 3.1 | -0.67 | 0.7061538
3 | 168.85 | 0.00046334 | -0.00019774 | 0.994 | 5.4 | -0.67 | 0.7061538
4 | 212.01 | 0.00044269 | -0.0001726 | 0.996 | 7.6 | -0.67 | 0.7061538
5 | 266.2 | 0.00042525 | -0.00015389 | 0.996 | 9.8 | -0.67 | 0.7061538
6 | 334.25 | 0.00041026 | -0.00013638 | 0.994 | 12 | -0.67 | 0.7061538
7 | 419.69 | 0.0003963 | -0.00012176 | 0.995 | 14.1 | -0.67 | 0.7061538
8 | 526.98 | 0.00038397 | -0.00010872 | 0.997 | 16.4 | -0.67 | 0.7061538
9 | 661.68 | 0.00037162 | -9.7971e-05 | 0.994 | 18.6 | -0.67 | 0.7061538
10 | 830.83 | 0.00036007 | -8.6443e-05 | 0.99 | 20.8 | -0.67 | 0.7061538
11 | 1043.2 | 0.00034993 | -7.7748e-05 | 0.616 | 23 | -0.67 | 0.7061538
12 | 1309.9 | 0.00034074 | -6.7901e-05 | 0.624 | 25.2 | -0.67 | 0.7061538
13 | 1644.7 | 0.00033304 | -5.7714e-05 | 0.672 | 27.4 | -0.67 | 0.7061538
14 | 2065.1 | 0.00032741 | -5.119e-05 | 0.7 | 29.6 | -0.67 | 0.7061538
15 | 2593 | 0.0003231 | -4.4924e-05 | 0.73 | 31.8 | -0.67 | 0.7061538
16 | 3255.8 | 0.00031784 | -3.8174e-05 | 0.781 | 34 | -0.67 | 0.7061538
17 | 4088.1 | 0.00031407 | -3.0121e-05 | 0.888 | 36.2 | -0.67 | 0.7061538
18 | 5133.1 | 0.00031234 | -2.7993e-05 | 0.976 | 38.4 | -0.67 | 0.7061538
19 | 6445.3 | 0.00030956 | -2.4166e-05 | 0.993 | 40.7 | -0.67 | 0.7061538
20 | 8092.8 | 0.00030682 | -2.2574e-05 | 0.996 | 42.9 | -0.67 | 0.7061538
21 | 10161 | 0.00030033 | -1.4527e-05 | 0.993 | 45.1 | -0.67 | 0.7061538
22 | 12759 | 0.00029558 | -1.1115e-05 | 0.995 | 47.3 | -0.67 | 0.7061538
23 | 16020 | 0.00031364 | -1.6799e-05 | 0.991 | 49.4 | -0.67 | 0.7061538
24 | 20116 | 0.00029836 | -2.5118e-06 | 0.982 | 51.7 | -0.67 | 0.7061538
25 | 25258 | 0.00029579 | -1.1195e-05 | 0.986 | 53.8 | -0.67 | 0.7061538
26 | 31714 | 0.00031906 | -6.7729e-06 | 0.962 | 56 | -0.67 | 0.7061538
27 | 39821 | 0.0003282 | -8.6644e-06 | 0.93 | 58.3 | -0.67 | 0.7061538
28 | 50000 | 0.00036554 | 1.9364e-05 | 0.922 | 60.4 | -0.67 | 0.7061538
29 | 39821 | 0.00032326 | 2.6397e-05 | 0.852 | 62.6 | -0.68 | 0.7061538
30 | 31714 | 0.0003225 | 5.2458e-06 | 0.929 | 64.8 | -0.68 | 0.7061538
31 | 25258 | 0.00028391 | -4.8964e-07 | 0.966 | 67 | -0.67 | 0.7061538
32 | 20116 | 0.00029202 | 9.2828e-06 | 0.979 | 69.1 | -0.67 | 0.7061538
33 | 16020 | 0.00029619 | -8.3889e-06 | 0.988 | 71.4 | -0.68 | 0.7061538
34 | 12759 | 0.0003078 | -7.6894e-06 | 0.989 | 73.6 | -0.68 | 0.7061538
35 | 10161 | 0.00030099 | -2.5084e-05 | 0.996 | 75.7 | -0.67 | 0.7061538
36 | 8092.8 | 0.00030649 | -2.448e-05 | 0.992 | 77.9 | -0.68 | 0.7061538
37 | 6445.3 | 0.00031067 | -2.2459e-05 | 0.989 | 80.1 | -0.68 | 0.7061538
38 | 5133.1 | 0.00031131 | -2.4629e-05 | 0.978 | 82.3 | -0.67 | 0.7061538
39 | 4088.1 | 0.00031486 | -3.218e-05 | 0.887 | 84.5 | -0.67 | 0.7061538
40 | 3255.8 | 0.00031788 | -3.8195e-05 | 0.781 | 86.7 | -0.67 | 0.7061538
41 | 2593 | 0.00032219 | -4.4835e-05 | 0.732 | 88.9 | -0.67 | 0.7061538
42 | 2065.1 | 0.00032843 | -5.0981e-05 | 0.696 | 91.1 | -0.67 | 0.7061538
43 | 1644.7 | 0.00033442 | -5.8246e-05 | 0.667 | 93.3 | -0.67 | 0.7061538
44 | 1309.9 | 0.0003426 | -6.6797e-05 | 0.625 | 95.4 | -0.67 | 0.7061538
45 | 1043.2 | 0.00035031 | -7.7834e-05 | 0.616 | 97.7 | -0.67 | 0.7061538
46 | 830.83 | 0.00035892 | -8.6676e-05 | 0.99 | 99.8 | -0.68 | 0.7061538
47 | 661.68 | 0.00037126 | -9.6874e-05 | 0.997 | 102 | -0.68 | 0.7061538
48 | 526.98 | 0.00038272 | -0.00010971 | 0.995 | 104.2 | -0.67 | 0.7061538
49 | 419.69 | 0.00039862 | -0.00012128 | 0.998 | 106.4 | -0.67 | 0.7061538
50 | 334.25 | 0.00041061 | -0.0001337 | 0.997 | 108.6 | -0.67 | 0.7061538
51 | 266.2 | 0.00042587 | -0.00015367 | 0.999 | 110.8 | -0.67 | 0.7061538
52 | 212.01 | 0.00044367 | -0.00017382 | 0.994 | 113 | -0.67 | 0.7061538
53 | 168.85 | 0.00046645 | -0.00019726 | 0.996 | 115.1 | -0.67 | 0.7061538
54 | 134.47 | 0.00049225 | -0.00022277 | 0.996 | 117.3 | -0.67 | 0.7061538
55 | 107.1 | 0.00052463 | -0.00025443 | 0.998 | 119.5 | -0.67 | 0.7061538
56 | 85.294 | 0.00056747 | -0.00028592 | 0.999 | 121.6 | -0.67 | 0.7061538
57 | 67.93 | 0.00061692 | -0.00031482 | 0.999 | 123.8 | -0.67 | 0.7061538
58 | 53.91 | 0.00067658 | -0.00033816 | 0.999 | 126.2 | -0.67 | 0.7061538
59 | 42.416 | 0.00074242 | -0.00035745 | 0.999 | 128.6 | -0.67 | 0.7061538
60 | 33.064 | 0.00081399 | -0.00036509 | 0.998 | 131.1 | -0.67 | 0.7061538
61 | 25.518 | 0.00088926 | -0.0003669 | 0.998 | 133.8 | -0.67 | 0.7061538
62 | 19.484 | 0.00096307 | -0.0003557 | 0.999 | 136.6 | -0.67 | 0.7061538
63 | 14.705 | 0.0010285 | -0.00033905 | 0.999 | 139.7 | -0.67 | 0.7061538
64 | 10.96 | 0.0010866 | -0.00032097 | 0.999 | 143.9 | -0.67 | 0.7061538
65 | 8.0607 | 0.0011292 | -0.00031718 | 0.999 | 148.5 | -0.67 | 0.7061538
66 | 5.8439 | 0.0011745 | -0.00033527 | 0.998 | 153 | -0.68 | 0.7061538
67 | 4.1726 | 0.0012634 | -0.00037394 | 0.997 | 158.4 | -0.67 | 0.7061538
68 | 2.9318 | 0.0013894 | -0.00038235 | 0.996 | 165 | -0.67 | 0.7061538
69 | 2.0259 | 0.0015211 | -0.00034492 | 0.995 | 173.1 | -0.68 | 0.7061538
70 | 1.3761 | 0.0016315 | -0.00027638 | 0.995 | 183.9 | -0.67 | 0.7061538
71 | 0.91901 | 0.0017 | -0.00019435 | 0.994 | 198.6 | -0.67 | 0.7061538
72 | 0.60383 | 0.0016817 | -0.00010499 | 0.993 | 217.6 | -0.68 | 0.7061538
73 | 0.39094 | 0.0017097 | -5.9531e-05 | 0.993 | 248.7 | -0.68 | 0.7061538
74 | 0.25002 | 0.0017123 | -1.2566e-05 | 0.993 | 284.2 | -0.67 | 0.7061538
75 | 0.15849 | 0.0016886 | 2.369e-05 | 0.992 | 331 | -0.67 | 0.7061538
76 | 0.1 | 0.0016526 | 6.7598e-05 | 0.995 | 391.3 | -0.67 | 0.7061538

## Sheet3
Number | Frequency / Hz | Z_Re / Ohm | Z_Im / Ohm | Sign | Time / s | Voltage / V | Current / A/cm^2
1 | 107.1 | 0.00054008 | -0.00025442 | 0.998 | 0 | -0.68 | 0.7061538
2 | 134.47 | 0.00050415 | -0.00022516 | 0.995 | 3.1 | -0.68 | 0.7061538
3 | 168.85 | 0.00047857 | -0.00019788 | 0.994 | 5.4 | -0.68 | 0.7061538
4 | 212.01 | 0.00045578 | -0.00017478 | 0.996 | 7.6 | -0.68 | 0.7061538
5 | 266.2 | 0.00043781 | -0.00015369 | 0.996 | 9.8 | -0.68 | 0.7061538
6 | 334.25 | 0.0004224 | -0.0001361 | 0.994 | 12 | -0.68 | 0.7061538
7 | 419.69 | 0.00040812 | -0.00012148 | 0.995 | 14.1 | -0.68 | 0.7061538
8 | 526.98 | 0.00039577 | -0.00010723 | 0.997 | 16.4 | -0.68 | 0.7061538
9 | 661.68 | 0.00038376 | -9.6434e-05 | 0.994 | 18.6 | -0.68 | 0.7061538
10 | 830.83 | 0.00037394 | -8.4858e-05 | 0.99 | 20.8 | -0.68 | 0.7061538
11 | 1043.2 | 0.00036356 | -7.4598e-05 | 0.616 | 23 | -0.68 | 0.7061538
12 | 1309.9 | 0.00035505 | -6.4902e-05 | 0.624 | 25.2 | -0.68 | 0.7061538
13 | 1644.7 | 0.00034785 | -5.5305e-05 | 0.672 | 27.4 | -0.68 | 0.7061538
14 | 2065.1 | 0.00034287 | -4.8735e-05 | 0.7 | 29.6 | -0.68 | 0.7061538
15 | 2593 | 0.00033865 | -4.0909e-05 | 0.73 | 31.8 | -0.68 | 0.7061538
16 | 3255.8 | 0.00033413 | -3.4346e-05 | 0.781 | 34 | -0.68 | 0.7061538
17 | 4088.1 | 0.00033192 | -2.7422e-05 | 0.888 | 36.2 | -0.68 | 0.7061538
18 | 5133.1 | 0.00032659 | -2.4637e-05 | 0.976 | 38.4 | -0.68 | 0.7061538
19 | 6445.3 | 0.00032878 | -2.0778e-05 | 0.993 | 40.7 | -0.68 | 0.7061538
20 | 8092.8 | 0.0003215 | -1.6703e-05 | 0.996 | 42.9 | -0.68 | 0.7061538
21 | 10161 | 0.00032479 | -1.5694e-05 | 0.993 | 45.1 | -0.68 | 0.7061538
22 | 12759 | 0.00032666 | -5.3992e-06 | 0.995 | 47.3 | -0.68 | 0.7061538
23 | 16020 | 0.00030173 | -9.2797e-06 | 0.991 | 49.4 | -0.68 | 0.7061538
24 | 20116 | 0.00032946 | -1.6561e-05 | 0.982 | 51.7 | -0.68 | 0.7061538
25 | 25258 | 0.00033736 | -2.6903e-06 | 0.986 | 53.8 | -0.68 | 0.7061538
26 | 31714 | 0.00030598 | -8.6459e-06 | 0.962 | 56 | -0.68 | 0.7061538
27 | 39821 | 0.00030408 | 3.3412e-05 | 0.93 | 58.3 | -0.68 | 0.7061538
28 | 50000 | 0.00039242 | 0.0001175 | 0.922 | 60.4 | -0.68 | 0.7061538
29 | 39821 | 0.00031493 | 1.3269e-05 | 0.852 | 62.6 | -0.68 | 0.7061538
30 | 31714 | 0.00031508 | -1.1801e-05 | 0.929 | 64.8 | -0.68 | 0.7061538
31 | 25258 | 0.00028551 | 8.5217e-06 | 0.966 | 67 | -0.68 | 0.7061538
32 | 20116 | 0.00030065 | -2.0827e-05 | 0.979 | 69.1 | -0.68 | 0.7061538
33 | 16020 | 0.00032471 | -1.3563e-05 | 0.988 | 71.4 | -0.68 | 0.7061538
34 | 12759 | 0.00031805 | -3.9159e-06 | 0.989 | 73.6 | -0.68 | 0.7061538
35 | 10161 | 0.00032633 | -1.6509e-05 | 0.996 | 75.7 | -0.68 | 0.7061538
36 | 8092.8 | 0.00032432 | -1.5314e-05 | 0.992 | 77.9 | -0.68 | 0.7061538
37 | 6445.3 | 0.00032697 | -1.9271e-05 | 0.989 | 80.1 | -0.68 | 0.7061538
38 | 5133.1 | 0.00033074 | -2.4744e-05 | 0.978 | 82.3 | -0.68 | 0.7061538
39 | 4088.1 | 0.0003311 | -2.8362e-05 | 0.887 | 84.5 | -0.68 | 0.7061538
40 | 3255.8 | 0.0003349 | -3.4361e-05 | 0.781 | 86.7 | -0.68 | 0.7061538
41 | 2593 | 0.00033807 | -4.1258e-05 | 0.732 | 88.9 | -0.68 | 0.7061538
42 | 2065.1 | 0.00034319 | -4.8144e-05 | 0.696 | 91.1 | -0.68 | 0.7061538
43 | 1644.7 | 0.00034749 | -5.5779e-05 | 0.667 | 93.3 | -0.68 | 0.7061538
44 | 1309.9 | 0.00035464 | -6.6587e-05 | 0.625 | 95.4 | -0.68 | 0.7061538
45 | 1043.2 | 0.00036343 | -7.4038e-05 | 0.616 | 97.7 | -0.68 | 0.7061538
46 | 830.83 | 0.00037376 | -8.606e-05 | 0.99 | 99.8 | -0.68 | 0.7061538
47 | 661.68 | 0.00038461 | -9.5509e-05 | 0.997 | 102 | -0.68 | 0.7061538
48 | 526.98 | 0.00039534 | -0.00010752 | 0.995 | 104.2 | -0.68 | 0.7061538
49 | 419.69 | 0.00040874 | -0.00012132 | 0.998 | 106.4 | -0.68 | 0.7061538
50 | 334.25 | 0.00042372 | -0.00013485 | 0.997 | 108.6 | -0.68 | 0.7061538
51 | 266.2 | 0.00043978 | -0.00015299 | 0.999 | 110.8 | -0.68 | 0.7061538
52 | 212.01 | 0.0004554 | -0.00017306 | 0.994 | 113 | -0.68 | 0.7061538
53 | 168.85 | 0.00047789 | -0.00019641 | 0.996 | 115.1 | -0.68 | 0.7061538
54 | 134.47 | 0.00050576 | -0.00022486 | 0.996 | 117.3 | -0.68 | 0.7061538
55 | 107.1 | 0.00054018 | -0.00025347 | 0.998 | 119.5 | -0.68 | 0.7061538
56 | 85.294 | 0.00058181 | -0.00028374 | 0.999 | 121.6 | -0.68 | 0.7061538
57 | 67.93 | 0.00063142 | -0.00031179 | 0.999 | 123.8 | -0.68 | 0.7061538
58 | 53.91 | 0.0006886 | -0.00033626 | 0.999 | 126.2 | -0.68 | 0.7061538
59 | 42.416 | 0.00075593 | -0.00035201 | 0.999 | 128.6 | -0.68 | 0.7061538
60 | 33.064 | 0.00082563 | -0.00035805 | 0.998 | 131.1 | -0.68 | 0.7061538
61 | 25.518 | 0.00090198 | -0.00035834 | 0.998 | 133.8 | -0.68 | 0.7061538
62 | 19.484 | 0.00097237 | -0.00034705 | 0.999 | 136.6 | -0.68 | 0.7061538
63 | 14.705 | 0.0010376 | -0.00033132 | 0.999 | 139.7 | -0.68 | 0.7061538
64 | 10.96 | 0.0010907 | -0.00031346 | 0.999 | 143.9 | -0.68 | 0.7061538
65 | 8.0607 | 0.0011306 | -0.00030637 | 0.999 | 148.5 | -0.68 | 0.7061538
66 | 5.8439 | 0.0011806 | -0.00032445 | 0.998 | 153 | -0.68 | 0.7061538
67 | 4.1726 | 0.0012692 | -0.00036024 | 0.997 | 158.4 | -0.68 | 0.7061538
68 | 2.9318 | 0.0013915 | -0.00036686 | 0.996 | 165 | -0.68 | 0.7061538
69 | 2.0259 | 0.0015149 | -0.00033061 | 0.995 | 173.1 | -0.68 | 0.7061538
70 | 1.3761 | 0.001612 | -0.0002529 | 0.995 | 183.9 | -0.68 | 0.7061538
71 | 0.91901 | 0.0016527 | -0.00016537 | 0.994 | 198.6 | -0.68 | 0.7061538
72 | 0.60383 | 0.0016758 | -9.6717e-05 | 0.993 | 217.6 | -0.69 | 0.7061538
73 | 0.39094 | 0.0016941 | -5.8443e-05 | 0.993 | 248.7 | -0.68 | 0.7061538
74 | 0.25002 | 0.0016834 | -9.4821e-06 | 0.993 | 284.2 | -0.68 | 0.7061538
75 | 0.15849 | 0.0016612 | 3.4039e-05 | 0.992 | 331 | -0.68 | 0.7061538
76 | 0.1 | 0.0016305 | 5.238e-05 | 0.995 | 391.3 | -0.68 | 0.7061538

## Sheet4
Number | Frequency / Hz | Z_Re / Ohm | Z_Im / Ohm | Sign | Time / s | Voltage / V | Current / A/cm^2
1 | 107.1 | 0.00055956 | -0.0002554 | 0.998 | 0 | -0.68 | 0.7061538
2 | 134.47 | 0.00052176 | -0.0002263 | 0.995 | 3.1 | -0.68 | 0.7061538
3 | 168.85 | 0.00049423 | -0.0001997 | 0.994 | 5.4 | -0.68 | 0.7061538
4 | 212.01 | 0.00047173 | -0.00017649 | 0.996 | 7.6 | -0.68 | 0.7061538
5 | 266.2 | 0.00045272 | -0.00015534 | 0.996 | 9.8 | -0.68 | 0.7061538
6 | 334.25 | 0.00043723 | -0.00014007 | 0.994 | 12 | -0.68 | 0.7061538
7 | 419.69 | 0.00042253 | -0.00012298 | 0.995 | 14.1 | -0.68 | 0.7061538
8 | 526.98 | 0.00041015 | -0.0001096 | 0.997 | 16.4 | -0.68 | 0.7061538
9 | 661.68 | 0.00039688 | -9.8113e-05 | 0.994 | 18.6 | -0.68 | 0.7061538
10 | 830.83 | 0.00038563 | -8.5977e-05 | 0.99 | 20.8 | -0.68 | 0.7061538
11 | 1043.2 | 0.00037649 | -7.668e-05 | 0.616 | 23 | -0.68 | 0.7061538
12 | 1309.9 | 0.0003671 | -6.7085e-05 | 0.624 | 25.2 | -0.68 | 0.7061538
13 | 1644.7 | 0.00036121 | -5.6486e-05 | 0.672 | 27.4 | -0.68 | 0.7061538
14 | 2065.1 | 0.0003562 | -4.9122e-05 | 0.7 | 29.6 | -0.68 | 0.7061538
15 | 2593 | 0.00035278 | -4.1698e-05 | 0.73 | 31.8 | -0.68 | 0.7061538
16 | 3255.8 | 0.00034709 | -3.5697e-05 | 0.781 | 34 | -0.68 | 0.7061538
17 | 4088.1 | 0.00034455 | -2.8996e-05 | 0.888 | 36.2 | -0.68 | 0.7061538
18 | 5133.1 | 0.00034054 | -2.2373e-05 | 0.976 | 38.4 | -0.68 | 0.7061538
19 | 6445.3 | 0.00033715 | -1.8335e-05 | 0.993 | 40.7 | -0.68 | 0.7061538
20 | 8092.8 | 0.00034007 | -1.7949e-05 | 0.996 | 42.9 | -0.68 | 0.7061538
21 | 10161 | 0.00033546 | -3.952e-06 | 0.993 | 45.1 | -0.68 | 0.7061538
22 | 12759 | 0.00032353 | -1.7161e-05 | 0.995 | 47.3 | -0.68 | 0.7061538
23 | 16020 | 0.00031968 | 1.6682e-06 | 0.991 | 49.4 | -0.68 | 0.7061538
24 | 20116 | 0.00033655 | 2.6116e-05 | 0.982 | 51.7 | -0.68 | 0.7061538
25 | 25258 | 0.00035212 | 9.4941e-06 | 0.986 | 53.8 | -0.68 | 0.7061538
26 | 31714 | 0.00033626 | 3.2188e-05 | 0.962 | 56 | -0.68 | 0.7061538
27 | 39821 | 0.00036078 | 2.6975e-05 | 0.93 | 58.3 | -0.68 | 0.7061538
28 | 50000 | 0.00044074 | -6.9592e-06 | 0.922 | 60.4 | -0.68 | 0.7061538
29 | 39821 | 0.0003862 | 1.7584e-05 | 0.852 | 62.6 | -0.68 | 0.7061538
30 | 31714 | 0.00030658 | 1.0444e-05 | 0.929 | 64.8 | -0.68 | 0.7061538
31 | 25258 | 0.00036332 | 3.6055e-05 | 0.966 | 67 | -0.68 | 0.7061538
32 | 20116 | 0.00032144 | 3.9515e-07 | 0.979 | 69.1 | -0.68 | 0.7061538
33 | 16020 | 0.00034941 | 3.232e-06 | 0.988 | 71.4 | -0.68 | 0.7061538
34 | 12759 | 0.00032554 | -1.7951e-05 | 0.989 | 73.6 | -0.68 | 0.7061538
35 | 10161 | 0.00032805 | -1.2467e-05 | 0.996 | 75.7 | -0.68 | 0.7061538
36 | 8092.8 | 0.00033969 | -1.6474e-05 | 0.992 | 77.9 | -0.68 | 0.7061538
37 | 6445.3 | 0.00033816 | -1.7881e-05 | 0.989 | 80.1 | -0.68 | 0.7061538
38 | 5133.1 | 0.00034121 | -2.3824e-05 | 0.978 | 82.3 | -0.68 | 0.7061538
39 | 4088.1 | 0.00034354 | -3.0497e-05 | 0.887 | 84.5 | -0.68 | 0.7061538
40 | 3255.8 | 0.00034726 | -3.406e-05 | 0.781 | 86.7 | -0.68 | 0.7061538
41 | 2593 | 0.00035028 | -4.1491e-05 | 0.732 | 88.9 | -0.68 | 0.7061538
42 | 2065.1 | 0.00035581 | -4.8549e-05 | 0.696 | 91.1 | -0.68 | 0.7061538
43 | 1644.7 | 0.00036118 | -5.6273e-05 | 0.667 | 93.3 | -0.68 | 0.7061538
44 | 1309.9 | 0.00036896 | -6.5715e-05 | 0.625 | 95.4 | -0.68 | 0.7061538
45 | 1043.2 | 0.00037497 | -7.6054e-05 | 0.616 | 97.7 | -0.68 | 0.7061538
46 | 830.83 | 0.00038607 | -8.5753e-05 | 0.99 | 99.8 | -0.68 | 0.7061538
47 | 661.68 | 0.00039628 | -9.7129e-05 | 0.997 | 102 | -0.68 | 0.7061538
48 | 526.98 | 0.00040759 | -0.00010815 | 0.995 | 104.2 | -0.68 | 0.7061538
49 | 419.69 | 0.00042313 | -0.00012383 | 0.998 | 106.4 | -0.68 | 0.7061538
50 | 334.25 | 0.00043751 | -0.00013878 | 0.997 | 108.6 | -0.68 | 0.7061538
51 | 266.2 | 0.00045428 | -0.00015501 | 0.999 | 110.8 | -0.68 | 0.7061538
52 | 212.01 | 0.00047279 | -0.00017586 | 0.994 | 113 | -0.68 | 0.7061538
53 | 168.85 | 0.00049746 | -0.00020025 | 0.996 | 115.1 | -0.68 | 0.7061538
54 | 134.47 | 0.00052345 | -0.00022584 | 0.996 | 117.3 | -0.68 | 0.7061538
55 | 107.1 | 0.00055952 | -0.00025712 | 0.998 | 119.5 | -0.68 | 0.7061538
56 | 85.294 | 0.00060244 | -0.00028431 | 0.999 | 121.6 | -0.68 | 0.7061538
57 | 67.93 | 0.00065272 | -0.00030944 | 0.999 | 123.8 | -0.68 | 0.7061538
58 | 53.91 | 0.00071099 | -0.00033153 | 0.999 | 126.2 | -0.68 | 0.7061538
59 | 42.416 | 0.00077746 | -0.00034446 | 0.999 | 128.6 | -0.68 | 0.7061538
60 | 33.064 | 0.00084654 | -0.00034806 | 0.998 | 131.1 | -0.68 | 0.7061538
61 | 25.518 | 0.00091746 | -0.00034504 | 0.998 | 133.8 | -0.68 | 0.7061538
62 | 19.484 | 0.00098571 | -0.00033045 | 0.999 | 136.6 | -0.68 | 0.7061538
63 | 14.705 | 0.0010491 | -0.0003107 | 0.999 | 139.7 | -0.68 | 0.7061538
64 | 10.96 | 0.0010997 | -0.0002908 | 0.999 | 143.9 | -0.68 | 0.7061538
65 | 8.0607 | 0.0011376 | -0.00028652 | 0.999 | 148.5 | -0.68 | 0.7061538
66 | 5.8439 | 0.0011888 | -0.00030041 | 0.998 | 153 | -0.68 | 0.7061538
67 | 4.1726 | 0.0012653 | -0.00031978 | 0.997 | 158.4 | -0.68 | 0.7061538
68 | 2.9318 | 0.0013719 | -0.00031184 | 0.996 | 165 | -0.68 | 0.7061538
69 | 2.0259 | 0.0014725 | -0.00027039 | 0.995 | 173.1 | -0.68 | 0.7061538
70 | 1.3761 | 0.0015403 | -0.00019809 | 0.995 | 183.9 | -0.68 | 0.7061538
71 | 0.91901 | 0.0015767 | -0.00012903 | 0.994 | 198.6 | -0.68 | 0.7061538
72 | 0.60383 | 0.0015825 | -7.2968e-05 | 0.993 | 217.6 | -0.68 | 0.7061538
73 | 0.39094 | 0.001593 | -3.8318e-05 | 0.993 | 248.7 | -0.68 | 0.7061538
74 | 0.25002 | 0.0015846 | 3.9981e-06 | 0.993 | 284.2 | -0.68 | 0.7061538
75 | 0.15849 | 0.0015644 | 3.2243e-05 | 0.992 | 331 | -0.68 | 0.7061538
76 | 0.1 | 0.0015413 | 5.3741e-05 | 0.995 | 391.3 | -0.68 | 0.7061538

## Sheet5
Number | Frequency / Hz | Z_Re / Ohm | Z_Im / Ohm | Sign | Time / s | Voltage / V | Current / A/cm^2
1 | 107.1 | 0.00055221 | -0.00025888 | 0.998 | 0 | -0.68 | 0.7061538
2 | 134.47 | 0.00051594 | -0.00022651 | 0.995 | 3.1 | -0.68 | 0.7061538
3 | 168.85 | 0.00048878 | -0.00019874 | 0.994 | 5.4 | -0.68 | 0.7061538
4 | 212.01 | 0.00046824 | -0.00017509 | 0.996 | 7.6 | -0.68 | 0.7061538
5 | 266.2 | 0.00044857 | -0.00015402 | 0.996 | 9.8 | -0.68 | 0.7061538
6 | 334.25 | 0.00043457 | -0.00013581 | 0.994 | 12 | -0.68 | 0.7061538
7 | 419.69 | 0.00041978 | -0.00012098 | 0.995 | 14.1 | -0.68 | 0.7061538
8 | 526.98 | 0.00040864 | -0.00010787 | 0.997 | 16.4 | -0.68 | 0.7061538
9 | 661.68 | 0.00039447 | -9.7944e-05 | 0.994 | 18.6 | -0.68 | 0.7061538
10 | 830.83 | 0.00038412 | -8.5207e-05 | 0.99 | 20.8 | -0.68 | 0.7061538
11 | 1043.2 | 0.00037321 | -7.3051e-05 | 0.616 | 23 | -0.68 | 0.7061538
12 | 1309.9 | 0.00036676 | -6.453e-05 | 0.624 | 25.2 | -0.68 | 0.7061538
13 | 1644.7 | 0.00036011 | -5.3658e-05 | 0.672 | 27.4 | -0.68 | 0.7061538
14 | 2065.1 | 0.00035397 | -4.7264e-05 | 0.7 | 29.6 | -0.68 | 0.7061538
15 | 2593 | 0.00035051 | -4.1296e-05 | 0.73 | 31.8 | -0.68 | 0.7061538
16 | 3255.8 | 0.00034901 | -3.2656e-05 | 0.781 | 34 | -0.68 | 0.7061538
17 | 4088.1 | 0.00034372 | -2.7642e-05 | 0.888 | 36.2 | -0.68 | 0.7061538
18 | 5133.1 | 0.00034092 | -2.1028e-05 | 0.976 | 38.4 | -0.68 | 0.7061538
19 | 6445.3 | 0.00034368 | -1.8579e-05 | 0.993 | 40.7 | -0.68 | 0.7061538
20 | 8092.8 | 0.00033573 | -1.2093e-05 | 0.996 | 42.9 | -0.68 | 0.7061538
21 | 10161 | 0.00033204 | -1.0712e-05 | 0.993 | 45.1 | -0.68 | 0.7061538
22 | 12759 | 0.00032479 | -2.9176e-06 | 0.995 | 47.3 | -0.68 | 0.7061538
23 | 16020 | 0.00031841 | 8.6299e-06 | 0.991 | 49.4 | -0.68 | 0.7061538
24 | 20116 | 0.00031975 | -1.1594e-06 | 0.982 | 51.7 | -0.68 | 0.7061538
25 | 25258 | 0.00031312 | 1.4883e-05 | 0.986 | 53.8 | -0.68 | 0.7061538
26 | 31714 | 0.00033823 | 5.2065e-05 | 0.962 | 56 | -0.68 | 0.7061538
27 | 39821 | 0.00034907 | -1.2196e-05 | 0.93 | 58.3 | -0.68 | 0.7061538
28 | 50000 | 0.00026324 | 2.4283e-05 | 0.922 | 60.4 | -0.68 | 0.7061538
29 | 39821 | 0.00029374 | 6.7311e-05 | 0.852 | 62.6 | -0.68 | 0.7061538
30 | 31714 | 0.00032622 | 2.4719e-05 | 0.929 | 64.8 | -0.68 | 0.7061538
31 | 25258 | 0.00032829 | 1.2901e-05 | 0.966 | 67 | -0.68 | 0.7061538
32 | 20116 | 0.00032404 | -8.3096e-06 | 0.979 | 69.1 | -0.68 | 0.7061538
33 | 16020 | 0.0003279 | 5.7147e-06 | 0.988 | 71.4 | -0.68 | 0.7061538
34 | 12759 | 0.00033115 | -7.0888e-06 | 0.989 | 73.6 | -0.68 | 0.7061538
35 | 10161 | 0.0003355 | -8.0746e-06 | 0.996 | 75.7 | -0.68 | 0.7061538
36 | 8092.8 | 0.00033941 | -1.5026e-05 | 0.992 | 77.9 | -0.68 | 0.7061538
37 | 6445.3 | 0.00034156 | -1.779e-05 | 0.989 | 80.1 | -0.68 | 0.7061538
38 | 5133.1 | 0.00034173 | -2.1749e-05 | 0.978 | 82.3 | -0.68 | 0.7061538
39 | 4088.1 | 0.00034427 | -2.8418e-05 | 0.887 | 84.5 | -0.68 | 0.7061538
40 | 3255.8 | 0.00034822 | -3.2869e-05 | 0.781 | 86.7 | -0.68 | 0.7061538
41 | 2593 | 0.00035087 | -3.95e-05 | 0.732 | 88.9 | -0.68 | 0.7061538
42 | 2065.1 | 0.00035534 | -4.6455e-05 | 0.696 | 91.1 | -0.68 | 0.7061538
43 | 1644.7 | 0.00036069 | -5.4956e-05 | 0.667 | 93.3 | -0.68 | 0.7061538
44 | 1309.9 | 0.00036683 | -6.3877e-05 | 0.625 | 95.4 | -0.68 | 0.7061538
45 | 1043.2 | 0.00037466 | -7.2413e-05 | 0.616 | 97.7 | -0.68 | 0.7061538
46 | 830.83 | 0.00038465 | -8.3501e-05 | 0.99 | 99.8 | -0.68 | 0.7061538
47 | 661.68 | 0.0003951 | -9.5317e-05 | 0.997 | 102 | -0.68 | 0.7061538
48 | 526.98 | 0.00040673 | -0.00010838 | 0.995 | 104.2 | -0.68 | 0.7061538
49 | 419.69 | 0.00041959 | -0.00012087 | 0.998 | 106.4 | -0.68 | 0.7061538
50 | 334.25 | 0.00043491 | -0.000137 | 0.997 | 108.6 | -0.68 | 0.7061538
51 | 266.2 | 0.0004511 | -0.0001558 | 0.999 | 110.8 | -0.68 | 0.7061538
52 | 212.01 | 0.0004684 | -0.00017625 | 0.994 | 113 | -0.68 | 0.7061538
53 | 168.85 | 0.00049043 | -0.00019981 | 0.996 | 115.1 | -0.68 | 0.7061538
54 | 134.47 | 0.00051642 | -0.00022659 | 0.996 | 117.3 | -0.68 | 0.7061538
55 | 107.1 | 0.00055197 | -0.00025909 | 0.998 | 119.5 | -0.68 | 0.7061538
56 | 85.294 | 0.00059386 | -0.00028795 | 0.999 | 121.6 | -0.68 | 0.7061538
57 | 67.93 | 0.0006446 | -0.00031737 | 0.999 | 123.8 | -0.68 | 0.7061538
58 | 53.91 | 0.00070402 | -0.00034248 | 0.999 | 126.2 | -0.68 | 0.7061538
59 | 42.416 | 0.00077087 | -0.0003617 | 0.999 | 128.6 | -0.68 | 0.7061538
60 | 33.064 | 0.00084573 | -0.00036803 | 0.998 | 131.1 | -0.68 | 0.7061538
61 | 25.518 | 0.00091983 | -0.00036873 | 0.998 | 133.8 | -0.68 | 0.7061538
62 | 19.484 | 0.00099522 | -0.00035889 | 0.999 | 136.6 | -0.68 | 0.7061538
63 | 14.705 | 0.001063 | -0.00033888 | 0.999 | 139.7 | -0.68 | 0.7061538
64 | 10.96 | 0.0011162 | -0.00031857 | 0.999 | 143.9 | -0.68 | 0.7061538
65 | 8.0607 | 0.0011569 | -0.00031255 | 0.999 | 148.5 | -0.68 | 0.7061538
66 | 5.8439 | 0.0012043 | -0.00033175 | 0.998 | 153 | -0.68 | 0.7061538
67 | 4.1726 | 0.0012925 | -0.00036516 | 0.997 | 158.4 | -0.68 | 0.7061538
68 | 2.9318 | 0.0014184 | -0.00037447 | 0.996 | 165 | -0.68 | 0.7061538
69 | 2.0259 | 0.0015453 | -0.00033239 | 0.995 | 173.1 | -0.68 | 0.7061538
70 | 1.3761 | 0.0016336 | -0.00024937 | 0.995 | 183.9 | -0.68 | 0.7061538
71 | 0.91901 | 0.0016837 | -0.00016423 | 0.994 | 198.6 | -0.68 | 0.7061538
72 | 0.60383 | 0.0017111 | -0.00010053 | 0.993 | 217.6 | -0.69 | 0.7061538
73 | 0.39094 | 0.0017015 | -4.786e-05 | 0.993 | 248.7 | -0.68 | 0.7061538
74 | 0.25002 | 0.0017024 | -3.8867e-06 | 0.993 | 284.2 | -0.68 | 0.7061538
75 | 0.15849 | 0.0016899 | 2.7835e-05 | 0.992 | 331 | -0.68 | 0.7061538
76 | 0.1 | 0.0016673 | 5.5651e-05 | 0.995 | 391.3 | -0.68 | 0.7061538

## Sheet6
Number | Frequency / Hz | Z_Re / Ohm | Z_Im / Ohm | Sign | Time / s | Voltage / V | Current / A/cm^2
1 | 107.1 | 0.00055748 | -0.00025721 | 0.998 | 0 | -0.69 | 0.7061538
2 | 134.47 | 0.00052136 | -0.00022795 | 0.995 | 3.1 | -0.69 | 0.7061538
3 | 168.85 | 0.00049242 | -0.00020434 | 0.994 | 5.4 | -0.69 | 0.7061538
4 | 212.01 | 0.00046973 | -0.0001818 | 0.996 | 7.6 | -0.69 | 0.7061538
5 | 266.2 | 0.00044877 | -0.0001625 | 0.996 | 9.8 | -0.69 | 0.7061538
6 | 334.25 | 0.00043164 | -0.00014705 | 0.994 | 12 | -0.69 | 0.7061538
7 | 419.69 | 0.00041464 | -0.00012906 | 0.995 | 14.1 | -0.69 | 0.7061538
8 | 526.98 | 0.00039993 | -0.00011494 | 0.997 | 16.4 | -0.69 | 0.7061538
9 | 661.68 | 0.00038792 | -0.00010173 | 0.994 | 18.6 | -0.69 | 0.7061538
10 | 830.83 | 0.00037682 | -9.0441e-05 | 0.99 | 20.8 | -0.69 | 0.7061538
11 | 1043.2 | 0.00036552 | -8.0519e-05 | 0.616 | 23 | -0.69 | 0.7061538
12 | 1309.9 | 0.00035593 | -6.9295e-05 | 0.624 | 25.2 | -0.69 | 0.7061538
13 | 1644.7 | 0.00034786 | -5.975e-05 | 0.672 | 27.4 | -0.69 | 0.7061538
14 | 2065.1 | 0.00034373 | -5.0953e-05 | 0.7 | 29.6 | -0.69 | 0.7061538
15 | 2593 | 0.00033917 | -4.4333e-05 | 0.73 | 31.8 | -0.69 | 0.7061538
16 | 3255.8 | 0.00033546 | -3.6683e-05 | 0.781 | 34 | -0.69 | 0.7061538
17 | 4088.1 | 0.00032988 | -3.0615e-05 | 0.888 | 36.2 | -0.69 | 0.7061538
18 | 5133.1 | 0.00032773 | -2.372e-05 | 0.976 | 38.4 | -0.69 | 0.7061538
19 | 6445.3 | 0.00032494 | -1.9912e-05 | 0.993 | 40.7 | -0.69 | 0.7061538
20 | 8092.8 | 0.00032085 | -1.6325e-05 | 0.996 | 42.9 | -0.69 | 0.7061538
21 | 10161 | 0.00032218 | -1.0806e-05 | 0.993 | 45.1 | -0.69 | 0.7061538
22 | 12759 | 0.0003346 | 6.8495e-07 | 0.995 | 47.3 | -0.69 | 0.7061538
23 | 16020 | 0.00032112 | 8.4906e-07 | 0.991 | 49.4 | -0.69 | 0.7061538
24 | 20116 | 0.00033483 | 1.4427e-05 | 0.982 | 51.7 | -0.69 | 0.7061538
25 | 25258 | 0.00031847 | -3.7253e-06 | 0.986 | 53.8 | -0.69 | 0.7061538
26 | 31714 | 0.00032506 | 5.2071e-05 | 0.962 | 56 | -0.69 | 0.7061538
27 | 39821 | 0.00038457 | 4.7631e-05 | 0.93 | 58.3 | -0.69 | 0.7061538
28 | 50000 | 0.00041566 | 2.392e-05 | 0.922 | 60.4 | -0.69 | 0.7061538
29 | 39821 | 0.00033751 | 1.3573e-05 | 0.852 | 62.6 | -0.69 | 0.7061538
30 | 31714 | 0.00031586 | 4.5347e-05 | 0.929 | 64.8 | -0.69 | 0.7061538
31 | 25258 | 0.00031213 | 6.3299e-06 | 0.966 | 67 | -0.69 | 0.7061538
32 | 20116 | 0.00030979 | -5.6805e-06 | 0.979 | 69.1 | -0.69 | 0.7061538
33 | 16020 | 0.00031837 | 5.4344e-06 | 0.988 | 71.4 | -0.69 | 0.7061538
34 | 12759 | 0.00032063 | -1.3861e-05 | 0.989 | 73.6 | -0.69 | 0.7061538
35 | 10161 | 0.00031637 | -6.1522e-06 | 0.996 | 75.7 | -0.69 | 0.7061538
36 | 8092.8 | 0.00032898 | -1.7492e-05 | 0.992 | 77.9 | -0.69 | 0.7061538
37 | 6445.3 | 0.00032645 | -1.9264e-05 | 0.989 | 80.1 | -0.69 | 0.7061538
38 | 5133.1 | 0.00032706 | -2.3297e-05 | 0.978 | 82.3 | -0.69 | 0.7061538
39 | 4088.1 | 0.00033093 | -3.0646e-05 | 0.887 | 84.5 | -0.69 | 0.7061538
40 | 3255.8 | 0.00033361 | -3.6153e-05 | 0.781 | 86.7 | -0.69 | 0.7061538
41 | 2593 | 0.00033716 | -4.3276e-05 | 0.732 | 88.9 | -0.69 | 0.7061538
42 | 2065.1 | 0.00034362 | -5.1939e-05 | 0.696 | 91.1 | -0.69 | 0.7061538
43 | 1644.7 | 0.00035073 | -6.0217e-05 | 0.667 | 93.3 | -0.69 | 0.7061538
44 | 1309.9 | 0.0003565 | -6.8357e-05 | 0.625 | 95.4 | -0.69 | 0.7061538
45 | 1043.2 | 0.00036388 | -8.0753e-05 | 0.616 | 97.7 | -0.69 | 0.7061538
46 | 830.83 | 0.00037566 | -9.026e-05 | 0.99 | 99.8 | -0.69 | 0.7061538
47 | 661.68 | 0.00038825 | -0.00010224 | 0.997 | 102 | -0.69 | 0.7061538
48 | 526.98 | 0.00040004 | -0.00011549 | 0.995 | 104.2 | -0.69 | 0.7061538
49 | 419.69 | 0.00041534 | -0.00012959 | 0.998 | 106.4 | -0.69 | 0.7061538
50 | 334.25 | 0.00043121 | -0.00014487 | 0.997 | 108.6 | -0.69 | 0.7061538
51 | 266.2 | 0.00044913 | -0.00016203 | 0.999 | 110.8 | -0.69 | 0.7061538
52 | 212.01 | 0.00046836 | -0.00018226 | 0.994 | 113 | -0.69 | 0.7061538
53 | 168.85 | 0.00049531 | -0.0002027 | 0.996 | 115.1 | -0.69 | 0.7061538
54 | 134.47 | 0.00052079 | -0.00022738 | 0.996 | 117.3 | -0.69 | 0.7061538
55 | 107.1 | 0.00055495 | -0.00025745 | 0.998 | 119.5 | -0.69 | 0.7061538
56 | 85.294 | 0.00059784 | -0.00028408 | 0.999 | 121.6 | -0.69 | 0.7061538
57 | 67.93 | 0.00064397 | -0.00031171 | 0.999 | 123.8 | -0.69 | 0.7061538
58 | 53.91 | 0.00070102 | -0.00033396 | 0.999 | 126.2 | -0.69 | 0.7061538
59 | 42.416 | 0.00076703 | -0.00035199 | 0.999 | 128.6 | -0.69 | 0.7061538
60 | 33.064 | 0.00083796 | -0.00036052 | 0.998 | 131.1 | -0.69 | 0.7061538
61 | 25.518 | 0.00091116 | -0.00036192 | 0.998 | 133.8 | -0.69 | 0.7061538
62 | 19.484 | 0.00098297 | -0.00035276 | 0.999 | 136.6 | -0.69 | 0.7061538
63 | 14.705 | 0.0010512 | -0.00033567 | 0.999 | 139.7 | -0.69 | 0.7061538
64 | 10.96 | 0.0011062 | -0.00031808 | 0.999 | 143.9 | -0.69 | 0.7061538
65 | 8.0607 | 0.001144 | -0.00031191 | 0.999 | 148.5 | -0.69 | 0.7061538
66 | 5.8439 | 0.0011857 | -0.00033227 | 0.998 | 153 | -0.69 | 0.7061538
67 | 4.1726 | 0.0012724 | -0.0003828 | 0.997 | 158.4 | -0.69 | 0.7061538
68 | 2.9318 | 0.0014008 | -0.00040048 | 0.996 | 165 | -0.69 | 0.7061538
69 | 2.0259 | 0.0015423 | -0.00036909 | 0.995 | 173.1 | -0.69 | 0.7061538
70 | 1.3761 | 0.0016465 | -0.000288 | 0.995 | 183.9 | -0.69 | 0.7061538
71 | 0.91901 | 0.0017164 | -0.00020483 | 0.994 | 198.6 | -0.69 | 0.7061538
72 | 0.60383 | 0.0017392 | -0.00012351 | 0.993 | 217.6 | -0.7 | 0.7061538
73 | 0.39094 | 0.0017584 | -6.8925e-05 | 0.993 | 248.7 | -0.69 | 0.7061538
74 | 0.25002 | 0.0017541 | -1.2542e-05 | 0.993 | 284.2 | -0.69 | 0.7061538
75 | 0.15849 | 0.0017501 | 2.6686e-05 | 0.992 | 331 | -0.69 | 0.7061538
76 | 0.1 | 0.0017186 | 5.7808e-05 | 0.995 | 391.3 | -0.69 | 0.7061538

## Sheet7
Number | Frequency / Hz | Z_Re / Ohm | Z_Im / Ohm | Sign | Time / s | Voltage / V | Current / A/cm^2
1 | 107.1 | 0.00055401 | -0.00025826 | 0.998 | 0 | -0.68 | 0.7061538
2 | 134.47 | 0.00051619 | -0.00022696 | 0.995 | 3.1 | -0.68 | 0.7061538
3 | 168.85 | 0.0004914 | -0.00019971 | 0.994 | 5.4 | -0.68 | 0.7061538
4 | 212.01 | 0.00046867 | -0.00017554 | 0.996 | 7.6 | -0.68 | 0.7061538
5 | 266.2 | 0.00045167 | -0.00015654 | 0.996 | 9.8 | -0.68 | 0.7061538
6 | 334.25 | 0.00043594 | -0.00013906 | 0.994 | 12 | -0.68 | 0.7061538
7 | 419.69 | 0.00042044 | -0.00012378 | 0.995 | 14.1 | -0.68 | 0.7061538
8 | 526.98 | 0.00040746 | -0.00011024 | 0.997 | 16.4 | -0.68 | 0.7061538
9 | 661.68 | 0.00039618 | -9.7759e-05 | 0.994 | 18.6 | -0.68 | 0.7061538
10 | 830.83 | 0.00038553 | -8.7309e-05 | 0.99 | 20.8 | -0.68 | 0.7061538
11 | 1043.2 | 0.00037366 | -7.6881e-05 | 0.616 | 23 | -0.68 | 0.7061538
12 | 1309.9 | 0.00036448 | -6.9316e-05 | 0.624 | 25.2 | -0.67 | 0.7061538
13 | 1644.7 | 0.00035718 | -5.6801e-05 | 0.672 | 27.4 | -0.67 | 0.7061538
14 | 2065.1 | 0.0003527 | -4.8727e-05 | 0.7 | 29.6 | -0.68 | 0.7061538
15 | 2593 | 0.000347 | -4.3215e-05 | 0.73 | 31.8 | -0.68 | 0.7061538
16 | 3255.8 | 0.0003438 | -3.5133e-05 | 0.781 | 34 | -0.68 | 0.7061538
17 | 4088.1 | 0.00034102 | -2.9291e-05 | 0.888 | 36.2 | -0.68 | 0.7061538
18 | 5133.1 | 0.00033416 | -2.5515e-05 | 0.976 | 38.4 | -0.68 | 0.7061538
19 | 6445.3 | 0.00033296 | -2.0233e-05 | 0.993 | 40.7 | -0.68 | 0.7061538
20 | 8092.8 | 0.000333 | -1.5121e-05 | 0.996 | 42.9 | -0.67 | 0.7061538
21 | 10161 | 0.00032877 | -7.9404e-06 | 0.993 | 45.1 | -0.68 | 0.7061538
22 | 12759 | 0.00032155 | -7.9485e-06 | 0.995 | 47.3 | -0.68 | 0.7061538
23 | 16020 | 0.00033467 | -1.279e-05 | 0.991 | 49.4 | -0.68 | 0.7061538
24 | 20116 | 0.00032129 | -4.5686e-06 | 0.982 | 51.7 | -0.68 | 0.7061538
25 | 25258 | 0.00033632 | 5.7669e-06 | 0.986 | 53.8 | -0.67 | 0.7061538
26 | 31714 | 0.0003445 | 4.1988e-05 | 0.962 | 56 | -0.68 | 0.7061538
27 | 39821 | 0.00033395 | 7.6529e-05 | 0.93 | 58.3 | -0.68 | 0.7061538
28 | 50000 | 0.0003162 | 8.0021e-05 | 0.922 | 60.4 | -0.68 | 0.7061538
29 | 39821 | 0.00028437 | 2.8136e-05 | 0.852 | 62.6 | -0.68 | 0.7061538
30 | 31714 | 0.00038264 | -4.9316e-07 | 0.929 | 64.8 | -0.68 | 0.7061538
31 | 25258 | 0.00033229 | 8.8063e-06 | 0.966 | 67 | -0.67 | 0.7061538
32 | 20116 | 0.00032421 | 3.0331e-06 | 0.979 | 69.1 | -0.68 | 0.7061538
33 | 16020 | 0.00033151 | 1.4771e-05 | 0.988 | 71.4 | -0.67 | 0.7061538
34 | 12759 | 0.0003293 | -5.4798e-06 | 0.989 | 73.6 | -0.67 | 0.7061538
35 | 10161 | 0.00032565 | -1.2796e-05 | 0.996 | 75.7 | -0.67 | 0.7061538
36 | 8092.8 | 0.00033165 | -1.7399e-05 | 0.992 | 77.9 | -0.68 | 0.7061538
37 | 6445.3 | 0.00033581 | -1.9351e-05 | 0.989 | 80.1 | -0.67 | 0.7061538
38 | 5133.1 | 0.00033748 | -2.4126e-05 | 0.978 | 82.3 | -0.68 | 0.7061538
39 | 4088.1 | 0.00033961 | -2.8162e-05 | 0.887 | 84.5 | -0.67 | 0.7061538
40 | 3255.8 | 0.00034441 | -3.672e-05 | 0.781 | 86.7 | -0.68 | 0.7061538
41 | 2593 | 0.00034729 | -4.3118e-05 | 0.732 | 88.9 | -0.68 | 0.7061538
42 | 2065.1 | 0.00035402 | -5.0209e-05 | 0.696 | 91.1 | -0.68 | 0.7061538
43 | 1644.7 | 0.0003578 | -5.7837e-05 | 0.667 | 93.3 | -0.67 | 0.7061538
44 | 1309.9 | 0.00036523 | -6.6304e-05 | 0.625 | 95.4 | -0.68 | 0.7061538
45 | 1043.2 | 0.00037371 | -7.6718e-05 | 0.616 | 97.7 | -0.67 | 0.7061538
46 | 830.83 | 0.00038562 | -8.7577e-05 | 0.99 | 99.8 | -0.67 | 0.7061538
47 | 661.68 | 0.00039636 | -9.8458e-05 | 0.997 | 102 | -0.68 | 0.7061538
48 | 526.98 | 0.00040661 | -0.00011104 | 0.995 | 104.2 | -0.68 | 0.7061538
49 | 419.69 | 0.00042224 | -0.00012397 | 0.998 | 106.4 | -0.68 | 0.7061538
50 | 334.25 | 0.00043479 | -0.00013832 | 0.997 | 108.6 | -0.67 | 0.7061538
51 | 266.2 | 0.00045081 | -0.00015547 | 0.999 | 110.8 | -0.68 | 0.7061538
52 | 212.01 | 0.00047053 | -0.00017478 | 0.994 | 113 | -0.68 | 0.7061538
53 | 168.85 | 0.0004934 | -0.00020003 | 0.996 | 115.1 | -0.68 | 0.7061538
54 | 134.47 | 0.00051809 | -0.00022663 | 0.996 | 117.3 | -0.68 | 0.7061538
55 | 107.1 | 0.00055356 | -0.0002591 | 0.998 | 119.5 | -0.68 | 0.7061538
56 | 85.294 | 0.00059535 | -0.00028815 | 0.999 | 121.6 | -0.68 | 0.7061538
57 | 67.93 | 0.00064463 | -0.00031858 | 0.999 | 123.8 | -0.68 | 0.7061538
58 | 53.91 | 0.00070171 | -0.0003434 | 0.999 | 126.2 | -0.68 | 0.7061538
59 | 42.416 | 0.00077079 | -0.00036365 | 0.999 | 128.6 | -0.68 | 0.7061538
60 | 33.064 | 0.00084312 | -0.00037308 | 0.998 | 131.1 | -0.68 | 0.7061538
61 | 25.518 | 0.0009218 | -0.00037341 | 0.998 | 133.8 | -0.67 | 0.7061538
62 | 19.484 | 0.00099877 | -0.00036496 | 0.999 | 136.6 | -0.68 | 0.7061538
63 | 14.705 | 0.0010687 | -0.00034911 | 0.999 | 139.7 | -0.68 | 0.7061538
64 | 10.96 | 0.0011248 | -0.00032707 | 0.999 | 143.9 | -0.67 | 0.7061538
65 | 8.0607 | 0.0011689 | -0.00032269 | 0.999 | 148.5 | -0.68 | 0.7061538
66 | 5.8439 | 0.0012176 | -0.00033833 | 0.998 | 153 | -0.68 | 0.7061538
67 | 4.1726 | 0.0013045 | -0.00037722 | 0.997 | 158.4 | -0.67 | 0.7061538
68 | 2.9318 | 0.0014361 | -0.00038822 | 0.996 | 165 | -0.67 | 0.7061538
69 | 2.0259 | 0.0015605 | -0.00033746 | 0.995 | 173.1 | -0.68 | 0.7061538
70 | 1.3761 | 0.0016631 | -0.00026343 | 0.995 | 183.9 | -0.68 | 0.7061538
71 | 0.91901 | 0.0017079 | -0.00017736 | 0.994 | 198.6 | -0.67 | 0.7061538
72 | 0.60383 | 0.0017326 | -0.00010977 | 0.993 | 217.6 | -0.68 | 0.7061538
73 | 0.39094 | 0.0017503 | -5.4452e-05 | 0.993 | 248.7 | -0.68 | 0.7061538
74 | 0.25002 | 0.0017331 | -6.6102e-06 | 0.993 | 284.2 | -0.68 | 0.7061538
75 | 0.15849 | 0.0017144 | 3.235e-05 | 0.992 | 331 | -0.68 | 0.7061538
76 | 0.1 | 0.0016912 | 6.4843e-05 | 0.995 | 391.3 | -0.68 | 0.7061538

## Sheet8
Number | Frequency / Hz | Z_Re / Ohm | Z_Im / Ohm | Sign | Time / s | Voltage / V | Current / A/cm^2
1 | 107.1 | 0.00055905 | -0.00025585 | 0.998 | 0 | -0.69 | 0.7061538
2 | 134.47 | 0.00052261 | -0.000227 | 0.995 | 3.1 | -0.69 | 0.7061538
3 | 168.85 | 0.00049413 | -0.00020251 | 0.994 | 5.4 | -0.69 | 0.7061538
4 | 212.01 | 0.00047261 | -0.00018035 | 0.996 | 7.6 | -0.69 | 0.7061538
5 | 266.2 | 0.00045248 | -0.00016228 | 0.996 | 9.8 | -0.69 | 0.7061538
6 | 334.25 | 0.00043491 | -0.00014456 | 0.994 | 12 | -0.69 | 0.7061538
7 | 419.69 | 0.00041781 | -0.00012902 | 0.995 | 14.1 | -0.69 | 0.7061538
8 | 526.98 | 0.00040158 | -0.0001152 | 0.997 | 16.4 | -0.69 | 0.7061538
9 | 661.68 | 0.0003898 | -0.00010143 | 0.994 | 18.6 | -0.69 | 0.7061538
10 | 830.83 | 0.00037818 | -8.9293e-05 | 0.99 | 20.8 | -0.69 | 0.7061538
11 | 1043.2 | 0.0003685 | -7.8051e-05 | 0.616 | 23 | -0.69 | 0.7061538
12 | 1309.9 | 0.00035726 | -6.7825e-05 | 0.624 | 25.2 | -0.69 | 0.7061538
13 | 1644.7 | 0.00035308 | -5.6856e-05 | 0.672 | 27.4 | -0.69 | 0.7061538
14 | 2065.1 | 0.00034717 | -4.8353e-05 | 0.7 | 29.6 | -0.69 | 0.7061538
15 | 2593 | 0.00034177 | -4.1535e-05 | 0.73 | 31.8 | -0.69 | 0.7061538
16 | 3255.8 | 0.0003383 | -3.3686e-05 | 0.781 | 34 | -0.69 | 0.7061538
17 | 4088.1 | 0.00033549 | -2.6828e-05 | 0.888 | 36.2 | -0.69 | 0.7061538
18 | 5133.1 | 0.00033229 | -2.0395e-05 | 0.976 | 38.4 | -0.69 | 0.7061538
19 | 6445.3 | 0.00032785 | -1.6482e-05 | 0.993 | 40.7 | -0.69 | 0.7061538
20 | 8092.8 | 0.00032708 | -1.0222e-05 | 0.996 | 42.9 | -0.69 | 0.7061538
21 | 10161 | 0.00032543 | -5.8173e-06 | 0.993 | 45.1 | -0.69 | 0.7061538
22 | 12759 | 0.00031637 | -3.2386e-06 | 0.995 | 47.3 | -0.69 | 0.7061538
23 | 16020 | 0.00032324 | 1.2842e-06 | 0.991 | 49.4 | -0.69 | 0.7061538
24 | 20116 | 0.00032124 | 3.3647e-05 | 0.982 | 51.7 | -0.69 | 0.7061538
25 | 25258 | 0.00033273 | 4.642e-05 | 0.986 | 53.8 | -0.69 | 0.7061538
26 | 31714 | 0.00031977 | 7.2344e-05 | 0.962 | 56 | -0.69 | 0.7061538
27 | 39821 | 0.00031078 | 5.4316e-05 | 0.93 | 58.3 | -0.69 | 0.7061538
28 | 50000 | 0.00034372 | 2.6044e-05 | 0.922 | 60.4 | -0.69 | 0.7061538
29 | 39821 | 0.0002751 | 7.3912e-05 | 0.852 | 62.6 | -0.69 | 0.7061538
30 | 31714 | 0.00036666 | -2.2182e-05 | 0.929 | 64.8 | -0.69 | 0.7061538
31 | 25258 | 0.0003248 | 3.5741e-05 | 0.966 | 67 | -0.69 | 0.7061538
32 | 20116 | 0.00032601 | 1.4124e-05 | 0.979 | 69.1 | -0.69 | 0.7061538
33 | 16020 | 0.00033538 | 9.5054e-06 | 0.988 | 71.4 | -0.69 | 0.7061538
34 | 12759 | 0.0003167 | -6.7094e-06 | 0.989 | 73.6 | -0.69 | 0.7061538
35 | 10161 | 0.00032162 | -1.8226e-06 | 0.996 | 75.7 | -0.69 | 0.7061538
36 | 8092.8 | 0.00032356 | -1.1451e-05 | 0.992 | 77.9 | -0.69 | 0.7061538
37 | 6445.3 | 0.00033117 | -1.5312e-05 | 0.989 | 80.1 | -0.69 | 0.7061538
38 | 5133.1 | 0.00033278 | -2.1299e-05 | 0.978 | 82.3 | -0.69 | 0.7061538
39 | 4088.1 | 0.0003348 | -2.6818e-05 | 0.887 | 84.5 | -0.69 | 0.7061538
40 | 3255.8 | 0.00033884 | -3.3535e-05 | 0.781 | 86.7 | -0.69 | 0.7061538
41 | 2593 | 0.00034199 | -4.0307e-05 | 0.732 | 88.9 | -0.69 | 0.7061538
42 | 2065.1 | 0.00034808 | -4.799e-05 | 0.696 | 91.1 | -0.69 | 0.7061538
43 | 1644.7 | 0.00035199 | -5.6767e-05 | 0.667 | 93.3 | -0.69 | 0.7061538
44 | 1309.9 | 0.0003606 | -6.5522e-05 | 0.625 | 95.4 | -0.69 | 0.7061538
45 | 1043.2 | 0.00036713 | -7.7386e-05 | 0.616 | 97.7 | -0.69 | 0.7061538
46 | 830.83 | 0.00037661 | -8.9777e-05 | 0.99 | 99.8 | -0.69 | 0.7061538
47 | 661.68 | 0.00038858 | -9.9459e-05 | 0.997 | 102 | -0.69 | 0.7061538
48 | 526.98 | 0.00040245 | -0.00011437 | 0.995 | 104.2 | -0.69 | 0.7061538
49 | 419.69 | 0.00041757 | -0.00012857 | 0.998 | 106.4 | -0.69 | 0.7061538
50 | 334.25 | 0.00043282 | -0.00014455 | 0.997 | 108.6 | -0.69 | 0.7061538
51 | 266.2 | 0.00045156 | -0.00015947 | 0.999 | 110.8 | -0.69 | 0.7061538
52 | 212.01 | 0.0004704 | -0.00018097 | 0.994 | 113 | -0.69 | 0.7061538
53 | 168.85 | 0.00049778 | -0.00020203 | 0.996 | 115.1 | -0.69 | 0.7061538
54 | 134.47 | 0.00052405 | -0.00022681 | 0.996 | 117.3 | -0.69 | 0.7061538
55 | 107.1 | 0.00055928 | -0.000256 | 0.998 | 119.5 | -0.69 | 0.7061538
56 | 85.294 | 0.00059939 | -0.00028263 | 0.999 | 121.6 | -0.69 | 0.7061538
57 | 67.93 | 0.00064807 | -0.00030928 | 0.999 | 123.8 | -0.69 | 0.7061538
58 | 53.91 | 0.00070518 | -0.00033272 | 0.999 | 126.2 | -0.69 | 0.7061538
59 | 42.416 | 0.00076869 | -0.00034863 | 0.999 | 128.6 | -0.69 | 0.7061538
60 | 33.064 | 0.00083976 | -0.00035898 | 0.998 | 131.1 | -0.69 | 0.7061538
61 | 25.518 | 0.00091494 | -0.00035953 | 0.998 | 133.8 | -0.69 | 0.7061538
62 | 19.484 | 0.00098473 | -0.00034642 | 0.999 | 136.6 | -0.69 | 0.7061538
63 | 14.705 | 0.0010504 | -0.00032906 | 0.999 | 139.7 | -0.69 | 0.7061538
64 | 10.96 | 0.0011003 | -0.00030671 | 0.999 | 143.9 | -0.69 | 0.7061538
65 | 8.0607 | 0.0011407 | -0.00030106 | 0.999 | 148.5 | -0.69 | 0.7061538
66 | 5.8439 | 0.0011862 | -0.00032421 | 0.998 | 153 | -0.69 | 0.7061538
67 | 4.1726 | 0.0012714 | -0.00036232 | 0.997 | 158.4 | -0.69 | 0.7061538
68 | 2.9318 | 0.0013942 | -0.00036362 | 0.996 | 165 | -0.69 | 0.7061538
69 | 2.0259 | 0.0015179 | -0.00032 | 0.995 | 173.1 | -0.69 | 0.7061538
70 | 1.3761 | 0.0016146 | -0.00025449 | 0.995 | 183.9 | -0.69 | 0.7061538
71 | 0.91901 | 0.0016678 | -0.00016985 | 0.994 | 198.6 | -0.69 | 0.7061538
72 | 0.60383 | 0.0016848 | -0.00010171 | 0.993 | 217.6 | -0.7 | 0.7061538
73 | 0.39094 | 0.0016993 | -6.0252e-05 | 0.993 | 248.7 | -0.69 | 0.7061538
74 | 0.25002 | 0.0016987 | -7.9347e-06 | 0.993 | 284.2 | -0.69 | 0.7061538
75 | 0.15849 | 0.0016594 | 3.4679e-05 | 0.992 | 331 | -0.69 | 0.7061538
76 | 0.1 | 0.0016389 | 6.3516e-05 | 0.995 | 391.3 | -0.69 | 0.7061538

## Sheet9
Number | Frequency / Hz | Z_Re / Ohm | Z_Im / Ohm | Sign | Time / s | Voltage / V | Current / A/cm^2
1 | 107.1 | 0.00056317 | -0.00025253 | 0.998 | 0 | -0.69 | 0.7061538
2 | 134.47 | 0.00052569 | -0.00022468 | 0.995 | 3.1 | -0.69 | 0.7061538
3 | 168.85 | 0.00049954 | -0.0002002 | 0.994 | 5.4 | -0.69 | 0.7061538
4 | 212.01 | 0.00047795 | -0.00017964 | 0.996 | 7.6 | -0.69 | 0.7061538
5 | 266.2 | 0.00045759 | -0.00016073 | 0.996 | 9.8 | -0.69 | 0.7061538
6 | 334.25 | 0.00044008 | -0.00014242 | 0.994 | 12 | -0.69 | 0.7061538
7 | 419.69 | 0.00042223 | -0.00012772 | 0.995 | 14.1 | -0.69 | 0.7061538
8 | 526.98 | 0.00041102 | -0.00011271 | 0.997 | 16.4 | -0.69 | 0.7061538
9 | 661.68 | 0.0003972 | -0.00010149 | 0.994 | 18.6 | -0.69 | 0.7061538
10 | 830.83 | 0.00038248 | -8.938e-05 | 0.99 | 20.8 | -0.69 | 0.7061538
11 | 1043.2 | 0.00037321 | -7.745e-05 | 0.616 | 23 | -0.69 | 0.7061538
12 | 1309.9 | 0.00036481 | -6.6999e-05 | 0.624 | 25.2 | -0.69 | 0.7061538
13 | 1644.7 | 0.0003591 | -5.7051e-05 | 0.672 | 27.4 | -0.69 | 0.7061538
14 | 2065.1 | 0.00035467 | -4.7408e-05 | 0.7 | 29.6 | -0.69 | 0.7061538
15 | 2593 | 0.00034775 | -4.2301e-05 | 0.73 | 31.8 | -0.69 | 0.7061538
16 | 3255.8 | 0.00034513 | -3.5445e-05 | 0.781 | 34 | -0.69 | 0.7061538
17 | 4088.1 | 0.00034222 | -2.7962e-05 | 0.888 | 36.2 | -0.69 | 0.7061538
18 | 5133.1 | 0.00033881 | -2.2119e-05 | 0.976 | 38.4 | -0.69 | 0.7061538
19 | 6445.3 | 0.00033724 | -2.4186e-05 | 0.993 | 40.7 | -0.69 | 0.7061538
20 | 8092.8 | 0.00033078 | -1.0606e-05 | 0.996 | 42.9 | -0.69 | 0.7061538
21 | 10161 | 0.00032608 | -9.3972e-06 | 0.993 | 45.1 | -0.69 | 0.7061538
22 | 12759 | 0.00032656 | -1.1453e-05 | 0.995 | 47.3 | -0.69 | 0.7061538
23 | 16020 | 0.00031469 | 2.1422e-05 | 0.991 | 49.4 | -0.69 | 0.7061538
24 | 20116 | 0.00032582 | 1.0568e-05 | 0.982 | 51.7 | -0.69 | 0.7061538
25 | 25258 | 0.00033655 | 2.6309e-05 | 0.986 | 53.8 | -0.69 | 0.7061538
26 | 31714 | 0.00038813 | 3.7875e-05 | 0.962 | 56 | -0.69 | 0.7061538
27 | 39821 | 0.00026145 | 3.5385e-05 | 0.93 | 58.3 | -0.69 | 0.7061538
28 | 50000 | 0.00028773 | 0.0001182 | 0.922 | 60.4 | -0.69 | 0.7061538
29 | 39821 | 0.0003267 | 8.3682e-05 | 0.852 | 62.6 | -0.69 | 0.7061538
30 | 31714 | 0.0002716 | -5.6997e-05 | 0.929 | 64.8 | -0.69 | 0.7061538
31 | 25258 | 0.00032473 | 3.2024e-05 | 0.966 | 67 | -0.69 | 0.7061538
32 | 20116 | 0.00030036 | 3.2334e-05 | 0.979 | 69.1 | -0.69 | 0.7061538
33 | 16020 | 0.00031793 | 4.8263e-06 | 0.988 | 71.4 | -0.69 | 0.7061538
34 | 12759 | 0.00032084 | -3.0767e-06 | 0.989 | 73.6 | -0.69 | 0.7061538
35 | 10161 | 0.00032481 | -6.706e-06 | 0.996 | 75.7 | -0.69 | 0.7061538
36 | 8092.8 | 0.00033169 | -1.3191e-05 | 0.992 | 77.9 | -0.69 | 0.7061538
37 | 6445.3 | 0.00033675 | -2.0311e-05 | 0.989 | 80.1 | -0.69 | 0.7061538
38 | 5133.1 | 0.00033888 | -2.2601e-05 | 0.978 | 82.3 | -0.69 | 0.7061538
39 | 4088.1 | 0.00034261 | -2.7781e-05 | 0.887 | 84.5 | -0.69 | 0.7061538
40 | 3255.8 | 0.000345 | -3.4239e-05 | 0.781 | 86.7 | -0.69 | 0.7061538
41 | 2593 | 0.00034921 | -4.0089e-05 | 0.732 | 88.9 | -0.69 | 0.7061538
42 | 2065.1 | 0.00035369 | -4.9579e-05 | 0.696 | 91.1 | -0.69 | 0.7061538
43 | 1644.7 | 0.00036014 | -5.6416e-05 | 0.667 | 93.3 | -0.69 | 0.7061538
44 | 1309.9 | 0.00036746 | -6.6549e-05 | 0.625 | 95.4 | -0.69 | 0.7061538
45 | 1043.2 | 0.00037247 | -7.7223e-05 | 0.616 | 97.7 | -0.69 | 0.7061538
46 | 830.83 | 0.00038446 | -8.7029e-05 | 0.99 | 99.8 | -0.69 | 0.7061538
47 | 661.68 | 0.00039563 | -0.00010005 | 0.997 | 102 | -0.69 | 0.7061538
48 | 526.98 | 0.00040852 | -0.00011255 | 0.995 | 104.2 | -0.69 | 0.7061538
49 | 419.69 | 0.00042339 | -0.00012652 | 0.998 | 106.4 | -0.69 | 0.7061538
50 | 334.25 | 0.00043961 | -0.00014179 | 0.997 | 108.6 | -0.69 | 0.7061538
51 | 266.2 | 0.00045869 | -0.0001591 | 0.999 | 110.8 | -0.69 | 0.7061538
52 | 212.01 | 0.00047694 | -0.00017948 | 0.994 | 113 | -0.69 | 0.7061538
53 | 168.85 | 0.00050142 | -0.00020107 | 0.996 | 115.1 | -0.69 | 0.7061538
54 | 134.47 | 0.00052983 | -0.00022522 | 0.996 | 117.3 | -0.69 | 0.7061538
55 | 107.1 | 0.0005636 | -0.00025325 | 0.998 | 119.5 | -0.69 | 0.7061538
56 | 85.294 | 0.0006033 | -0.00028188 | 0.999 | 121.6 | -0.69 | 0.7061538
57 | 67.93 | 0.00065203 | -0.00030701 | 0.999 | 123.8 | -0.69 | 0.7061538
58 | 53.91 | 0.00070863 | -0.0003267 | 0.999 | 126.2 | -0.69 | 0.7061538
59 | 42.416 | 0.00077178 | -0.00034428 | 0.999 | 128.6 | -0.69 | 0.7061538
60 | 33.064 | 0.00084186 | -0.0003513 | 0.998 | 131.1 | -0.69 | 0.7061538
61 | 25.518 | 0.00091476 | -0.0003515 | 0.998 | 133.8 | -0.69 | 0.7061538
62 | 19.484 | 0.00098562 | -0.00034097 | 0.999 | 136.6 | -0.69 | 0.7061538
63 | 14.705 | 0.0010486 | -0.0003207 | 0.999 | 139.7 | -0.69 | 0.7061538
64 | 10.96 | 0.0010991 | -0.00030268 | 0.999 | 143.9 | -0.69 | 0.7061538
65 | 8.0607 | 0.0011406 | -0.00029509 | 0.999 | 148.5 | -0.69 | 0.7061538
66 | 5.8439 | 0.0011861 | -0.00031495 | 0.998 | 153 | -0.69 | 0.7061538
67 | 4.1726 | 0.0012688 | -0.00034957 | 0.997 | 158.4 | -0.69 | 0.7061538
68 | 2.9318 | 0.0013885 | -0.00036266 | 0.996 | 165 | -0.69 | 0.7061538
69 | 2.0259 | 0.0015116 | -0.00032269 | 0.995 | 173.1 | -0.69 | 0.7061538
70 | 1.3761 | 0.0016 | -0.00024505 | 0.995 | 183.9 | -0.69 | 0.7061538
71 | 0.91901 | 0.0016509 | -0.00016372 | 0.994 | 198.6 | -0.69 | 0.7061538
72 | 0.60383 | 0.0016716 | -9.8914e-05 | 0.993 | 217.6 | -0.7 | 0.7061538
73 | 0.39094 | 0.0016858 | -5.5708e-05 | 0.993 | 248.7 | -0.69 | 0.7061538
74 | 0.25002 | 0.0016803 | -5.0977e-06 | 0.993 | 284.2 | -0.69 | 0.7061538
75 | 0.15849 | 0.0016619 | 3.0066e-05 | 0.992 | 331 | -0.69 | 0.7061538
76 | 0.1 | 0.0016503 | 5.4616e-05 | 0.995 | 391.3 | -0.69 | 0.7061538