## Sheet1
Number | Frequency / Hz | Z_Re / Ohm | Z_Im / Ohm | Sign | Time / s | Voltage / V | Current / A/cm^2
1 | 107.1 | 0.013376 | -0.0070548 | 0.998 | 0 | -18.01 | 0.3062564
2 | 134.47 | 0.012571 | -0.006147 | 0.996 | 3.2 | -18 | 0.3062564
3 | 168.85 | 0.011952 | -0.0053627 | 0.997 | 5.4 | -17.99 | 0.3062564
4 | 212.01 | 0.0114 | -0.0047191 | 0.999 | 7.6 | -17.99 | 0.3062564
5 | 266.2 | 0.010899 | -0.0041685 | 0.996 | 9.8 | -18 | 0.3062564
6 | 334.25 | 0.010462 | -0.0036996 | 0.995 | 12 | -18 | 0.3062564
7 | 419.69 | 0.010105 | -0.0032858 | 0.997 | 14.3 | -18 | 0.3062564
8 | 526.98 | 0.0097456 | -0.0029167 | 0.994 | 16.5 | -18 | 0.3062564
9 | 661.68 | 0.0094375 | -0.0025978 | 0.995 | 18.7 | -18 | 0.3062564
10 | 830.83 | 0.0091598 | -0.0022789 | 0.993 | 20.9 | -18.01 | 0.3062564
11 | 1043.2 | 0.0089405 | -0.0020032 | 0.626 | 23.7 | -17.99 | 0.3062564
12 | 1309.9 | 0.0087246 | -0.0017484 | 0.625 | 27.1 | -17.98 | 0.3062564
13 | 1644.7 | 0.0085385 | -0.0015357 | 0.663 | 30.4 | -17.98 | 0.3062564
14 | 2065.1 | 0.0084098 | -0.001363 | 0.709 | 33.8 | -17.98 | 0.3062564
15 | 2593 | 0.0082981 | -0.0011611 | 0.766 | 37.1 | -18 | 0.3062564
16 | 3255.8 | 0.0081722 | -0.00095329 | 0.852 | 39.9 | -18 | 0.3062564
17 | 4088.1 | 0.0080779 | -0.00085806 | 0.957 | 42.1 | -18.01 | 0.3062564
18 | 5133.1 | 0.0079788 | -0.00075684 | 0.978 | 44.3 | -18 | 0.3062564
19 | 6445.3 | 0.0078821 | -0.0007153 | 0.988 | 46.5 | -18 | 0.3062564
20 | 8092.8 | 0.0077146 | -0.00069774 | 0.994 | 48.7 | -17.99 | 0.3062564
21 | 10161 | 0.0074738 | -0.00067998 | 0.99 | 50.9 | -17.98 | 0.3062564
22 | 12759 | 0.0071424 | -0.00067506 | 0.94 | 53.1 | -17.99 | 0.3062564
23 | 16020 | 0.0066967 | -0.00086382 | 0.977 | 55.3 | -17.97 | 0.3062564
24 | 20116 | 0.0059278 | -0.00058248 | 0.93 | 57.6 | -17.97 | 0.3062564
25 | 25258 | 0.0048112 | -0.00080857 | 0.947 | 59.8 | -17.98 | 0.3062564
26 | 31714 | 0.0031074 | -0.00077819 | 0.894 | 62 | -17.99 | 0.3062564
27 | 39821 | 0.00044842 | -0.00053032 | 0.46 | 64.2 | -18 | 0.3062564
28 | 50000 | -0.0014157 | -0.00064502 | 0.592 | 66.5 | -18 | 0.3062564
29 | 39821 | 0.00019952 | -0.001424 | 0.665 | 68.6 | -17.99 | 0.3062564
30 | 31714 | 0.0024953 | -0.00042692 | 0.869 | 70.9 | -17.99 | 0.3062564
31 | 25258 | 0.0052364 | -0.00038058 | 0.945 | 73.1 | -17.99 | 0.3062564
32 | 20116 | 0.0056861 | -0.00062517 | 0.957 | 75.2 | -17.98 | 0.3062564
33 | 16020 | 0.0065239 | -0.00073447 | 0.981 | 77.5 | -17.98 | 0.3062564
34 | 12759 | 0.007182 | -0.0005882 | 0.987 | 79.7 | -17.97 | 0.3062564
35 | 10161 | 0.0074916 | -0.0005724 | 0.997 | 81.8 | -17.98 | 0.3062564
36 | 8092.8 | 0.0076623 | -0.0007141 | 0.992 | 84.1 | -17.98 | 0.3062564
37 | 6445.3 | 0.0078234 | -0.00069602 | 0.989 | 86.3 | -17.98 | 0.3062564
38 | 5133.1 | 0.0079677 | -0.00073533 | 0.983 | 88.5 | -17.99 | 0.3062564
39 | 4088.1 | 0.0080507 | -0.00086161 | 0.951 | 90.7 | -17.99 | 0.3062564
40 | 3255.8 | 0.0081365 | -0.00095496 | 0.849 | 92.9 | -17.99 | 0.3062564
41 | 2593 | 0.0082838 | -0.0011543 | 0.766 | 95.7 | -17.98 | 0.3062564
42 | 2065.1 | 0.0084055 | -0.0013571 | 0.706 | 99.1 | -17.98 | 0.3062564
43 | 1644.7 | 0.0085819 | -0.0015342 | 0.66 | 102.4 | -17.98 | 0.3062564
44 | 1309.9 | 0.0087525 | -0.0017654 | 0.623 | 105.7 | -17.98 | 0.3062564
45 | 1043.2 | 0.0089084 | -0.0020163 | 0.627 | 109.1 | -17.97 | 0.3062564
46 | 830.83 | 0.0091342 | -0.0022705 | 0.995 | 111.9 | -17.97 | 0.3062564
47 | 661.68 | 0.0094099 | -0.00256 | 0.998 | 114 | -17.98 | 0.3062564
48 | 526.98 | 0.00972 | -0.002915 | 0.998 | 116.3 | -17.98 | 0.3062564
49 | 419.69 | 0.010054 | -0.0032782 | 0.996 | 118.5 | -17.98 | 0.3062564
50 | 334.25 | 0.010434 | -0.0037128 | 0.996 | 120.7 | -17.98 | 0.3062564
51 | 266.2 | 0.01089 | -0.0042009 | 0.995 | 122.9 | -17.98 | 0.3062564
52 | 212.01 | 0.011397 | -0.0047441 | 0.994 | 125.1 | -17.98 | 0.3062564
53 | 168.85 | 0.011957 | -0.0053762 | 0.997 | 127.3 | -17.98 | 0.3062564
54 | 134.47 | 0.012577 | -0.0061468 | 0.997 | 129.5 | -17.97 | 0.3062564
55 | 107.1 | 0.013339 | -0.0070615 | 0.998 | 131.7 | -17.97 | 0.3062564
56 | 85.294 | 0.014251 | -0.0080539 | 0.998 | 133.8 | -17.96 | 0.3062564
57 | 67.93 | 0.015456 | -0.0090509 | 0.998 | 136 | -17.96 | 0.3062564
58 | 53.91 | 0.016922 | -0.010328 | 0.999 | 138.3 | -17.96 | 0.3062564
59 | 42.416 | 0.018737 | -0.011488 | 0.999 | 140.8 | -17.96 | 0.3062564
60 | 33.064 | 0.021024 | -0.012571 | 0.998 | 143.3 | -17.97 | 0.3062564
61 | 25.518 | 0.023762 | -0.013392 | 0.999 | 146 | -18 | 0.3062564
62 | 19.484 | 0.02687 | -0.013783 | 0.998 | 148.9 | -17.99 | 0.3062564
63 | 14.705 | 0.030086 | -0.013605 | 0.998 | 152 | -17.96 | 0.3062564
64 | 10.96 | 0.033132 | -0.012868 | 0.998 | 155.5 | -17.98 | 0.3062564
65 | 8.0607 | 0.035616 | -0.011848 | 0.998 | 159.4 | -17.96 | 0.3062564
66 | 5.8439 | 0.037254 | -0.011052 | 0.998 | 164 | -17.91 | 0.3062564
67 | 4.1726 | 0.038826 | -0.011336 | 0.998 | 169.4 | -18.15 | 0.3062564
68 | 2.9318 | 0.041586 | -0.012333 | 0.998 | 175.9 | -17.84 | 0.3062564
69 | 2.0259 | 0.045819 | -0.012607 | 0.998 | 184.1 | -17.85 | 0.3062564
70 | 1.3761 | 0.050563 | -0.011469 | 0.997 | 196.7 | -18.19 | 0.3062564
71 | 0.91901 | 0.053775 | -0.0088289 | 0.995 | 213.3 | -17.97 | 0.3062564
72 | 0.60383 | 0.05542 | -0.005392 | 0.998 | 232.3 | -17.57 | 0.3062564
73 | 0.39094 | 0.055774 | -0.0038856 | 0.997 | 263.4 | -17.99 | 0.3062564
74 | 0.25002 | 0.05606 | -0.0016087 | 0.996 | 299 | -17.96 | 0.3062564
75 | 0.15849 | 0.055768 | -9.707e-05 | 0.995 | 345.8 | -17.95 | 0.3062564
76 | 0.1 | 0.055761 | 0.00026167 | 0.995 | 406.1 | -17.99 | 0.3062564

## Sheet2
Number | Frequency / Hz | Z_Re / Ohm | Z_Im / Ohm | Sign | Time / s | Voltage / V | Current / A/cm^2
1 | 107.1 | 0.00053616 | -0.0002933 | 0.998 | 0 | -0.75 | 0.3062564
2 | 134.47 | 0.00050126 | -0.00025632 | 0.996 | 3.2 | -0.75 | 0.3062564
3 | 168.85 | 0.00047701 | -0.00021968 | 0.997 | 5.4 | -0.75 | 0.3062564
4 | 212.01 | 0.00045471 | -0.00019305 | 0.999 | 7.6 | -0.75 | 0.3062564
5 | 266.2 | 0.00043798 | -0.00016975 | 0.996 | 9.8 | -0.75 | 0.3062564
6 | 334.25 | 0.00041885 | -0.00015315 | 0.995 | 12 | -0.75 | 0.3062564
7 | 419.69 | 0.00040452 | -0.00013575 | 0.997 | 14.3 | -0.75 | 0.3062564
8 | 526.98 | 0.00039183 | -0.00011901 | 0.994 | 16.5 | -0.75 | 0.3062564
9 | 661.68 | 0.00038061 | -0.00010459 | 0.995 | 18.7 | -0.75 | 0.3062564
10 | 830.83 | 0.00036766 | -9.3881e-05 | 0.993 | 20.9 | -0.75 | 0.3062564
11 | 1043.2 | 0.00035765 | -8.3427e-05 | 0.626 | 23.7 | -0.75 | 0.3062564
12 | 1309.9 | 0.00034662 | -7.1493e-05 | 0.625 | 27.1 | -0.75 | 0.3062564
13 | 1644.7 | 0.00033754 | -6.5325e-05 | 0.663 | 30.4 | -0.75 | 0.3062564
14 | 2065.1 | 0.00033348 | -5.7828e-05 | 0.709 | 33.8 | -0.75 | 0.3062564
15 | 2593 | 0.00032827 | -4.7965e-05 | 0.766 | 37.1 | -0.75 | 0.3062564
16 | 3255.8 | 0.00032428 | -4.1548e-05 | 0.852 | 39.9 | -0.75 | 0.3062564
17 | 4088.1 | 0.00032138 | -3.7362e-05 | 0.957 | 42.1 | -0.75 | 0.3062564
18 | 5133.1 | 0.00031859 | -3.0688e-05 | 0.978 | 44.3 | -0.75 | 0.3062564
19 | 6445.3 | 0.00031464 | -2.7907e-05 | 0.988 | 46.5 | -0.75 | 0.3062564
20 | 8092.8 | 0.00030645 | -2.9006e-05 | 0.994 | 48.7 | -0.75 | 0.3062564
21 | 10161 | 0.00030264 | -3.036e-05 | 0.99 | 50.9 | -0.75 | 0.3062564
22 | 12759 | 0.00030829 | -7.6384e-06 | 0.94 | 53.1 | -0.75 | 0.3062564
23 | 16020 | 0.00029105 | -2.6769e-05 | 0.977 | 55.3 | -0.75 | 0.3062564
24 | 20116 | 0.00032811 | 1.4035e-05 | 0.93 | 57.6 | -0.75 | 0.3062564
25 | 25258 | 0.00027364 | -6.5792e-05 | 0.947 | 59.8 | -0.75 | 0.3062564
26 | 31714 | 0.00034481 | -4.0636e-05 | 0.894 | 62 | -0.75 | 0.3062564
27 | 39821 | 0.00033986 | 1.4559e-05 | 0.46 | 64.2 | -0.75 | 0.3062564
28 | 50000 | 0.00024316 | -0.00010582 | 0.592 | 66.5 | -0.75 | 0.3062564
29 | 39821 | 0.00028143 | -4.3597e-05 | 0.665 | 68.6 | -0.75 | 0.3062564
30 | 31714 | 0.00033192 | 0.00012209 | 0.869 | 70.9 | -0.75 | 0.3062564
31 | 25258 | 0.00036175 | -6.2753e-05 | 0.945 | 73.1 | -0.75 | 0.3062564
32 | 20116 | 0.00034208 | -2.7068e-05 | 0.957 | 75.2 | -0.75 | 0.3062564
33 | 16020 | 0.00029079 | -8.7796e-06 | 0.981 | 77.5 | -0.75 | 0.3062564
34 | 12759 | 0.00030788 | -3.4094e-05 | 0.987 | 79.7 | -0.75 | 0.3062564
35 | 10161 | 0.00029243 | -2.124e-05 | 0.997 | 81.8 | -0.75 | 0.3062564
36 | 8092.8 | 0.00031141 | -3.2316e-05 | 0.992 | 84.1 | -0.75 | 0.3062564
37 | 6445.3 | 0.0003086 | -2.9905e-05 | 0.989 | 86.3 | -0.75 | 0.3062564
38 | 5133.1 | 0.00031884 | -3.3368e-05 | 0.983 | 88.5 | -0.75 | 0.3062564
39 | 4088.1 | 0.00031871 | -3.2917e-05 | 0.951 | 90.7 | -0.75 | 0.3062564
40 | 3255.8 | 0.00032278 | -4.1841e-05 | 0.849 | 92.9 | -0.75 | 0.3062564
41 | 2593 | 0.0003297 | -4.7994e-05 | 0.766 | 95.7 | -0.75 | 0.3062564
42 | 2065.1 | 0.00033435 | -5.6081e-05 | 0.706 | 99.1 | -0.75 | 0.3062564
43 | 1644.7 | 0.00034038 | -6.5861e-05 | 0.66 | 102.4 | -0.75 | 0.3062564
44 | 1309.9 | 0.00034835 | -7.342e-05 | 0.623 | 105.7 | -0.75 | 0.3062564
45 | 1043.2 | 0.00035665 | -8.5189e-05 | 0.627 | 109.1 | -0.75 | 0.3062564
46 | 830.83 | 0.00036889 | -9.5034e-05 | 0.995 | 111.9 | -0.75 | 0.3062564
47 | 661.68 | 0.00037747 | -0.00010947 | 0.998 | 114 | -0.75 | 0.3062564
48 | 526.98 | 0.00038716 | -0.00011735 | 0.998 | 116.3 | -0.75 | 0.3062564
49 | 419.69 | 0.00040464 | -0.00013327 | 0.996 | 118.5 | -0.75 | 0.3062564
50 | 334.25 | 0.00041763 | -0.00015188 | 0.996 | 120.7 | -0.75 | 0.3062564
51 | 266.2 | 0.00043829 | -0.00017424 | 0.995 | 122.9 | -0.75 | 0.3062564
52 | 212.01 | 0.00045515 | -0.00019348 | 0.994 | 125.1 | -0.75 | 0.3062564
53 | 168.85 | 0.00047926 | -0.00022189 | 0.997 | 127.3 | -0.75 | 0.3062564
54 | 134.47 | 0.00050502 | -0.00025627 | 0.997 | 129.5 | -0.75 | 0.3062564
55 | 107.1 | 0.00053181 | -0.00029856 | 0.998 | 131.7 | -0.75 | 0.3062564
56 | 85.294 | 0.00057324 | -0.00034086 | 0.998 | 133.8 | -0.75 | 0.3062564
57 | 67.93 | 0.00062732 | -0.00038633 | 0.998 | 136 | -0.75 | 0.3062564
58 | 53.91 | 0.00068769 | -0.00043106 | 0.999 | 138.3 | -0.75 | 0.3062564
59 | 42.416 | 0.00076359 | -0.00047803 | 0.999 | 140.8 | -0.75 | 0.3062564
60 | 33.064 | 0.00086599 | -0.00052208 | 0.998 | 143.3 | -0.75 | 0.3062564
61 | 25.518 | 0.00098392 | -0.00054687 | 0.999 | 146 | -0.75 | 0.3062564
62 | 19.484 | 0.0011146 | -0.00055715 | 0.998 | 148.9 | -0.75 | 0.3062564
63 | 14.705 | 0.001242 | -0.00054329 | 0.998 | 152 | -0.75 | 0.3062564
64 | 10.96 | 0.0013633 | -0.00050785 | 0.998 | 155.5 | -0.75 | 0.3062564
65 | 8.0607 | 0.0014637 | -0.0004578 | 0.998 | 159.4 | -0.75 | 0.3062564
66 | 5.8439 | 0.001529 | -0.00042132 | 0.998 | 164 | -0.75 | 0.3062564
67 | 4.1726 | 0.0016064 | -0.00041474 | 0.998 | 169.4 | -0.75 | 0.3062564
68 | 2.9318 | 0.0017176 | -0.00041252 | 0.998 | 175.9 | -0.75 | 0.3062564
69 | 2.0259 | 0.001842 | -0.00037126 | 0.998 | 184.1 | -0.75 | 0.3062564
70 | 1.3761 | 0.0019612 | -0.00029915 | 0.997 | 196.7 | -0.75 | 0.3062564
71 | 0.91901 | 0.0020255 | -0.00020822 | 0.995 | 213.3 | -0.75 | 0.3062564
72 | 0.60383 | 0.0020577 | -0.00011335 | 0.998 | 232.3 | -0.75 | 0.3062564
73 | 0.39094 | 0.0020569 | -9.0746e-05 | 0.997 | 263.4 | -0.74 | 0.3062564
74 | 0.25002 | 0.0020621 | -2.9629e-05 | 0.996 | 299 | -0.75 | 0.3062564
75 | 0.15849 | 0.0020583 | 1.2596e-05 | 0.995 | 345.8 | -0.75 | 0.3062564
76 | 0.1 | 0.0020462 | 3.0717e-05 | 0.995 | 406.1 | -0.75 | 0.3062564

## Sheet3
Number | Frequency / Hz | Z_Re / Ohm | Z_Im / Ohm | Sign | Time / s | Voltage / V | Current / A/cm^2
1 | 107.1 | 0.00054184 | -0.00029124 | 0.998 | 0 | -0.75 | 0.3062564
2 | 134.47 | 0.00050733 | -0.0002554 | 0.996 | 3.2 | -0.75 | 0.3062564
3 | 168.85 | 0.00048666 | -0.00021711 | 0.997 | 5.4 | -0.75 | 0.3062564
4 | 212.01 | 0.00046793 | -0.00019285 | 0.999 | 7.6 | -0.75 | 0.3062564
5 | 266.2 | 0.00044213 | -0.00016609 | 0.996 | 9.8 | -0.75 | 0.3062564
6 | 334.25 | 0.00042934 | -0.00015095 | 0.995 | 12 | -0.74 | 0.3062564
7 | 419.69 | 0.0004121 | -0.0001305 | 0.997 | 14.3 | -0.75 | 0.3062564
8 | 526.98 | 0.00040063 | -0.00011724 | 0.994 | 16.5 | -0.75 | 0.3062564
9 | 661.68 | 0.00038605 | -0.000105 | 0.995 | 18.7 | -0.75 | 0.3062564
10 | 830.83 | 0.00037767 | -8.9195e-05 | 0.993 | 20.9 | -0.75 | 0.3062564
11 | 1043.2 | 0.00036957 | -7.9599e-05 | 0.626 | 23.7 | -0.75 | 0.3062564
12 | 1309.9 | 0.00035733 | -7.1956e-05 | 0.625 | 27.1 | -0.75 | 0.3062564
13 | 1644.7 | 0.00035319 | -6.0855e-05 | 0.663 | 30.4 | -0.75 | 0.3062564
14 | 2065.1 | 0.00034353 | -5.2119e-05 | 0.709 | 33.8 | -0.75 | 0.3062564
15 | 2593 | 0.00034078 | -4.5004e-05 | 0.766 | 37.1 | -0.75 | 0.3062564
16 | 3255.8 | 0.00033665 | -3.4698e-05 | 0.852 | 39.9 | -0.75 | 0.3062564
17 | 4088.1 | 0.00033355 | -2.8797e-05 | 0.957 | 42.1 | -0.75 | 0.3062564
18 | 5133.1 | 0.00032734 | -2.3032e-05 | 0.978 | 44.3 | -0.75 | 0.3062564
19 | 6445.3 | 0.00033366 | -3.0344e-05 | 0.988 | 46.5 | -0.75 | 0.3062564
20 | 8092.8 | 0.00032826 | -2.5276e-05 | 0.994 | 48.7 | -0.75 | 0.3062564
21 | 10161 | 0.00032055 | -3.1075e-05 | 0.99 | 50.9 | -0.75 | 0.3062564
22 | 12759 | 0.00032786 | -1.907e-05 | 0.94 | 53.1 | -0.75 | 0.3062564
23 | 16020 | 0.00032846 | -3.2734e-05 | 0.977 | 55.3 | -0.74 | 0.3062564
24 | 20116 | 0.0003497 | -3.8672e-05 | 0.93 | 57.6 | -0.74 | 0.3062564
25 | 25258 | 0.00026528 | 5.0379e-05 | 0.947 | 59.8 | -0.75 | 0.3062564
26 | 31714 | 0.00032384 | -2.1218e-05 | 0.894 | 62 | -0.75 | 0.3062564
27 | 39821 | 0.00035099 | 0.00013929 | 0.46 | 64.2 | -0.75 | 0.3062564
28 | 50000 | 0.00022515 | 1.5897e-05 | 0.592 | 66.5 | -0.75 | 0.3062564
29 | 39821 | 0.00028671 | 5.8049e-05 | 0.665 | 68.6 | -0.75 | 0.3062564
30 | 31714 | 0.00038344 | 2.5311e-05 | 0.869 | 70.9 | -0.75 | 0.3062564
31 | 25258 | 0.00036607 | -1.3907e-05 | 0.945 | 73.1 | -0.75 | 0.3062564
32 | 20116 | 0.00032757 | -4.2884e-05 | 0.957 | 75.2 | -0.74 | 0.3062564
33 | 16020 | 0.0003259 | -7.4807e-05 | 0.981 | 77.5 | -0.74 | 0.3062564
34 | 12759 | 0.00032775 | -9.009e-06 | 0.987 | 79.7 | -0.74 | 0.3062564
35 | 10161 | 0.00031329 | -1.3521e-05 | 0.997 | 81.8 | -0.74 | 0.3062564
36 | 8092.8 | 0.00031951 | -1.9701e-05 | 0.992 | 84.1 | -0.75 | 0.3062564
37 | 6445.3 | 0.00032149 | -2.8409e-05 | 0.989 | 86.3 | -0.75 | 0.3062564
38 | 5133.1 | 0.00033105 | -2.4416e-05 | 0.983 | 88.5 | -0.75 | 0.3062564
39 | 4088.1 | 0.00033308 | -3.0113e-05 | 0.951 | 90.7 | -0.75 | 0.3062564
40 | 3255.8 | 0.00033779 | -3.7203e-05 | 0.849 | 92.9 | -0.75 | 0.3062564
41 | 2593 | 0.00033956 | -4.3525e-05 | 0.766 | 95.7 | -0.74 | 0.3062564
42 | 2065.1 | 0.00034866 | -5.2293e-05 | 0.706 | 99.1 | -0.75 | 0.3062564
43 | 1644.7 | 0.00035168 | -5.925e-05 | 0.66 | 102.4 | -0.74 | 0.3062564
44 | 1309.9 | 0.00035816 | -6.9119e-05 | 0.623 | 105.7 | -0.74 | 0.3062564
45 | 1043.2 | 0.00036699 | -7.9616e-05 | 0.627 | 109.1 | -0.74 | 0.3062564
46 | 830.83 | 0.00037581 | -8.8722e-05 | 0.995 | 111.9 | -0.74 | 0.3062564
47 | 661.68 | 0.00038704 | -0.00010288 | 0.998 | 114 | -0.74 | 0.3062564
48 | 526.98 | 0.00039862 | -0.00011621 | 0.998 | 116.3 | -0.74 | 0.3062564
49 | 419.69 | 0.00041339 | -0.00012988 | 0.996 | 118.5 | -0.74 | 0.3062564
50 | 334.25 | 0.00042644 | -0.00014798 | 0.996 | 120.7 | -0.74 | 0.3062564
51 | 266.2 | 0.00044254 | -0.00016441 | 0.995 | 122.9 | -0.74 | 0.3062564
52 | 212.01 | 0.00046328 | -0.00019172 | 0.994 | 125.1 | -0.74 | 0.3062564
53 | 168.85 | 0.00048536 | -0.00021748 | 0.997 | 127.3 | -0.74 | 0.3062564
54 | 134.47 | 0.00051007 | -0.00025124 | 0.997 | 129.5 | -0.74 | 0.3062564
55 | 107.1 | 0.00053897 | -0.00029377 | 0.998 | 131.7 | -0.74 | 0.3062564
56 | 85.294 | 0.00057756 | -0.0003359 | 0.998 | 133.8 | -0.74 | 0.3062564
57 | 67.93 | 0.00062773 | -0.00038346 | 0.998 | 136 | -0.74 | 0.3062564
58 | 53.91 | 0.00068582 | -0.00042722 | 0.999 | 138.3 | -0.74 | 0.3062564
59 | 42.416 | 0.00076605 | -0.00047866 | 0.999 | 140.8 | -0.74 | 0.3062564
60 | 33.064 | 0.00086232 | -0.00052749 | 0.998 | 143.3 | -0.74 | 0.3062564
61 | 25.518 | 0.00097704 | -0.00055745 | 0.999 | 146 | -0.75 | 0.3062564
62 | 19.484 | 0.0011094 | -0.00057233 | 0.998 | 148.9 | -0.75 | 0.3062564
63 | 14.705 | 0.0012452 | -0.00057086 | 0.998 | 152 | -0.75 | 0.3062564
64 | 10.96 | 0.0013726 | -0.00053651 | 0.998 | 155.5 | -0.74 | 0.3062564
65 | 8.0607 | 0.0014733 | -0.00049171 | 0.998 | 159.4 | -0.74 | 0.3062564
66 | 5.8439 | 0.0015335 | -0.00045682 | 0.998 | 164 | -0.74 | 0.3062564
67 | 4.1726 | 0.001605 | -0.00047325 | 0.998 | 169.4 | -0.74 | 0.3062564
68 | 2.9318 | 0.0017256 | -0.00052276 | 0.998 | 175.9 | -0.74 | 0.3062564
69 | 2.0259 | 0.0019068 | -0.00053283 | 0.998 | 184.1 | -0.75 | 0.3062564
70 | 1.3761 | 0.0021022 | -0.00046996 | 0.997 | 196.7 | -0.75 | 0.3062564
71 | 0.91901 | 0.0022116 | -0.00034647 | 0.995 | 213.3 | -0.75 | 0.3062564
72 | 0.60383 | 0.0022997 | -0.00022649 | 0.998 | 232.3 | -0.74 | 0.3062564
73 | 0.39094 | 0.0023246 | -0.00017494 | 0.997 | 263.4 | -0.74 | 0.3062564
74 | 0.25002 | 0.0023257 | -6.9604e-05 | 0.996 | 299 | -0.74 | 0.3062564
75 | 0.15849 | 0.0023182 | 8.6121e-06 | 0.995 | 345.8 | -0.74 | 0.3062564
76 | 0.1 | 0.0022689 | 7.4054e-06 | 0.995 | 406.1 | -0.74 | 0.3062564

## Sheet4
Number | Frequency / Hz | Z_Re / Ohm | Z_Im / Ohm | Sign | Time / s | Voltage / V | Current / A/cm^2
1 | 107.1 | 0.00055712 | -0.00029426 | 0.998 | 0 | -0.74 | 0.3062564
2 | 134.47 | 0.00052772 | -0.00025443 | 0.996 | 3.2 | -0.74 | 0.3062564
3 | 168.85 | 0.00049831 | -0.0002221 | 0.997 | 5.4 | -0.74 | 0.3062564
4 | 212.01 | 0.00047794 | -0.00019341 | 0.999 | 7.6 | -0.74 | 0.3062564
5 | 266.2 | 0.00045779 | -0.00017136 | 0.996 | 9.8 | -0.74 | 0.3062564
6 | 334.25 | 0.00044396 | -0.00015379 | 0.995 | 12 | -0.74 | 0.3062564
7 | 419.69 | 0.00042464 | -0.00013436 | 0.997 | 14.3 | -0.74 | 0.3062564
8 | 526.98 | 0.00041152 | -0.00011906 | 0.994 | 16.5 | -0.74 | 0.3062564
9 | 661.68 | 0.00039926 | -0.000109 | 0.995 | 18.7 | -0.74 | 0.3062564
10 | 830.83 | 0.00039023 | -9.2651e-05 | 0.993 | 20.9 | -0.74 | 0.3062564
11 | 1043.2 | 0.00038056 | -8.1267e-05 | 0.626 | 23.7 | -0.74 | 0.3062564
12 | 1309.9 | 0.00036953 | -7.3407e-05 | 0.625 | 27.1 | -0.74 | 0.3062564
13 | 1644.7 | 0.0003638 | -6.1088e-05 | 0.663 | 30.4 | -0.74 | 0.3062564
14 | 2065.1 | 0.00035904 | -5.5814e-05 | 0.709 | 33.8 | -0.74 | 0.3062564
15 | 2593 | 0.000353 | -4.485e-05 | 0.766 | 37.1 | -0.74 | 0.3062564
16 | 3255.8 | 0.0003512 | -3.9394e-05 | 0.852 | 39.9 | -0.74 | 0.3062564
17 | 4088.1 | 0.0003425 | -3.3876e-05 | 0.957 | 42.1 | -0.74 | 0.3062564
18 | 5133.1 | 0.00034045 | -3.0702e-05 | 0.978 | 44.3 | -0.74 | 0.3062564
19 | 6445.3 | 0.00033439 | -2.2526e-05 | 0.988 | 46.5 | -0.74 | 0.3062564
20 | 8092.8 | 0.00033918 | -3.146e-05 | 0.994 | 48.7 | -0.74 | 0.3062564
21 | 10161 | 0.00033385 | -2.0556e-05 | 0.99 | 50.9 | -0.74 | 0.3062564
22 | 12759 | 0.00032687 | -1.3576e-05 | 0.94 | 53.1 | -0.74 | 0.3062564
23 | 16020 | 0.0003372 | -3.8853e-05 | 0.977 | 55.3 | -0.74 | 0.3062564
24 | 20116 | 0.00031711 | -7.3566e-05 | 0.93 | 57.6 | -0.74 | 0.3062564
25 | 25258 | 0.00036736 | 3.0155e-05 | 0.947 | 59.8 | -0.74 | 0.3062564
26 | 31714 | 0.00034647 | 1.5596e-05 | 0.894 | 62 | -0.74 | 0.3062564
27 | 39821 | 0.00035718 | 4.6691e-05 | 0.46 | 64.2 | -0.74 | 0.3062564
28 | 50000 | 0.00036978 | -0.00013756 | 0.592 | 66.5 | -0.74 | 0.3062564
29 | 39821 | 0.0003281 | -0.00012403 | 0.665 | 68.6 | -0.74 | 0.3062564
30 | 31714 | 0.00025512 | 4.7391e-05 | 0.869 | 70.9 | -0.74 | 0.3062564
31 | 25258 | 0.00026784 | 6.5648e-05 | 0.945 | 73.1 | -0.74 | 0.3062564
32 | 20116 | 0.00032433 | -1.3527e-05 | 0.957 | 75.2 | -0.74 | 0.3062564
33 | 16020 | 0.00030127 | -4.4224e-05 | 0.981 | 77.5 | -0.74 | 0.3062564
34 | 12759 | 0.00035367 | 5.0846e-06 | 0.987 | 79.7 | -0.74 | 0.3062564
35 | 10161 | 0.0003356 | -1.1961e-05 | 0.997 | 81.8 | -0.74 | 0.3062564
36 | 8092.8 | 0.00034119 | -1.9039e-05 | 0.992 | 84.1 | -0.74 | 0.3062564
37 | 6445.3 | 0.00033972 | -2.6205e-05 | 0.989 | 86.3 | -0.74 | 0.3062564
38 | 5133.1 | 0.00034437 | -2.5948e-05 | 0.983 | 88.5 | -0.74 | 0.3062564
39 | 4088.1 | 0.00034423 | -3.3163e-05 | 0.951 | 90.7 | -0.74 | 0.3062564
40 | 3255.8 | 0.00034909 | -3.9336e-05 | 0.849 | 92.9 | -0.74 | 0.3062564
41 | 2593 | 0.00035276 | -4.3653e-05 | 0.766 | 95.7 | -0.74 | 0.3062564
42 | 2065.1 | 0.00035765 | -5.3259e-05 | 0.706 | 99.1 | -0.74 | 0.3062564
43 | 1644.7 | 0.00036213 | -5.9498e-05 | 0.66 | 102.4 | -0.74 | 0.3062564
44 | 1309.9 | 0.00037432 | -6.695e-05 | 0.623 | 105.7 | -0.74 | 0.3062564
45 | 1043.2 | 0.00038039 | -8.3235e-05 | 0.627 | 109.1 | -0.74 | 0.3062564
46 | 830.83 | 0.00038934 | -9.1591e-05 | 0.995 | 111.9 | -0.74 | 0.3062564
47 | 661.68 | 0.00039776 | -0.00010567 | 0.998 | 114 | -0.74 | 0.3062564
48 | 526.98 | 0.00041131 | -0.00011711 | 0.998 | 116.3 | -0.74 | 0.3062564
49 | 419.69 | 0.00042445 | -0.0001377 | 0.996 | 118.5 | -0.74 | 0.3062564
50 | 334.25 | 0.00043899 | -0.00015092 | 0.996 | 120.7 | -0.74 | 0.3062564
51 | 266.2 | 0.00045751 | -0.00016995 | 0.995 | 122.9 | -0.74 | 0.3062564
52 | 212.01 | 0.00047904 | -0.00019623 | 0.994 | 125.1 | -0.74 | 0.3062564
53 | 168.85 | 0.00049887 | -0.0002236 | 0.997 | 127.3 | -0.74 | 0.3062564
54 | 134.47 | 0.00052714 | -0.00025432 | 0.997 | 129.5 | -0.74 | 0.3062564
55 | 107.1 | 0.00055641 | -0.00029301 | 0.998 | 131.7 | -0.74 | 0.3062564
56 | 85.294 | 0.00059598 | -0.00034048 | 0.998 | 133.8 | -0.74 | 0.3062564
57 | 67.93 | 0.00064564 | -0.00038701 | 0.998 | 136 | -0.74 | 0.3062564
58 | 53.91 | 0.00070441 | -0.00043731 | 0.999 | 138.3 | -0.74 | 0.3062564
59 | 42.416 | 0.0007819 | -0.00048681 | 0.999 | 140.8 | -0.74 | 0.3062564
60 | 33.064 | 0.00087811 | -0.00053389 | 0.998 | 143.3 | -0.74 | 0.3062564
61 | 25.518 | 0.0010014 | -0.00056751 | 0.999 | 146 | -0.74 | 0.3062564
62 | 19.484 | 0.0011343 | -0.00058405 | 0.998 | 148.9 | -0.74 | 0.3062564
63 | 14.705 | 0.001265 | -0.0005688 | 0.998 | 152 | -0.74 | 0.3062564
64 | 10.96 | 0.001393 | -0.00053163 | 0.998 | 155.5 | -0.74 | 0.3062564
65 | 8.0607 | 0.0014942 | -0.00048794 | 0.998 | 159.4 | -0.74 | 0.3062564
66 | 5.8439 | 0.0015589 | -0.00045933 | 0.998 | 164 | -0.74 | 0.3062564
67 | 4.1726 | 0.0016363 | -0.00046384 | 0.998 | 169.4 | -0.74 | 0.3062564
68 | 2.9318 | 0.0017445 | -0.00049967 | 0.998 | 175.9 | -0.74 | 0.3062564
69 | 2.0259 | 0.0019147 | -0.00050031 | 0.998 | 184.1 | -0.74 | 0.3062564
70 | 1.3761 | 0.0021004 | -0.00042603 | 0.997 | 196.7 | -0.75 | 0.3062564
71 | 0.91901 | 0.0021965 | -0.00032263 | 0.995 | 213.3 | -0.75 | 0.3062564
72 | 0.60383 | 0.0022535 | -0.00018741 | 0.998 | 232.3 | -0.74 | 0.3062564
73 | 0.39094 | 0.0022597 | -0.00014479 | 0.997 | 263.4 | -0.74 | 0.3062564
74 | 0.25002 | 0.0022584 | -5.1879e-05 | 0.996 | 299 | -0.74 | 0.3062564
75 | 0.15849 | 0.0022346 | -6.4318e-06 | 0.995 | 345.8 | -0.74 | 0.3062564
76 | 0.1 | 0.0022059 | 2.3925e-05 | 0.995 | 406.1 | -0.74 | 0.3062564

## Sheet5
Number | Frequency / Hz | Z_Re / Ohm | Z_Im / Ohm | Sign | Time / s | Voltage / V | Current / A/cm^2
1 | 107.1 | 0.00055451 | -0.00029691 | 0.998 | 0 | -0.75 | 0.3062564
2 | 134.47 | 0.0005171 | -0.00025261 | 0.996 | 3.2 | -0.75 | 0.3062564
3 | 168.85 | 0.00049748 | -0.0002215 | 0.997 | 5.4 | -0.75 | 0.3062564
4 | 212.01 | 0.0004773 | -0.00019353 | 0.999 | 7.6 | -0.75 | 0.3062564
5 | 266.2 | 0.00045616 | -0.00016806 | 0.996 | 9.8 | -0.75 | 0.3062564
6 | 334.25 | 0.00044116 | -0.00014986 | 0.995 | 12 | -0.75 | 0.3062564
7 | 419.69 | 0.00042359 | -0.00013273 | 0.997 | 14.3 | -0.75 | 0.3062564
8 | 526.98 | 0.00040902 | -0.00011653 | 0.994 | 16.5 | -0.75 | 0.3062564
9 | 661.68 | 0.00040309 | -0.00010467 | 0.995 | 18.7 | -0.75 | 0.3062564
10 | 830.83 | 0.0003905 | -8.9618e-05 | 0.993 | 20.9 | -0.75 | 0.3062564
11 | 1043.2 | 0.00038137 | -8.2504e-05 | 0.626 | 23.7 | -0.75 | 0.3062564
12 | 1309.9 | 0.00037001 | -7.2436e-05 | 0.625 | 27.1 | -0.75 | 0.3062564
13 | 1644.7 | 0.00036105 | -5.8434e-05 | 0.663 | 30.4 | -0.75 | 0.3062564
14 | 2065.1 | 0.00035818 | -5.1766e-05 | 0.709 | 33.8 | -0.75 | 0.3062564
15 | 2593 | 0.00035132 | -4.368e-05 | 0.766 | 37.1 | -0.75 | 0.3062564
16 | 3255.8 | 0.00034973 | -3.4698e-05 | 0.852 | 39.9 | -0.75 | 0.3062564
17 | 4088.1 | 0.00034734 | -3.4104e-05 | 0.957 | 42.1 | -0.75 | 0.3062564
18 | 5133.1 | 0.00034603 | -2.5226e-05 | 0.978 | 44.3 | -0.75 | 0.3062564
19 | 6445.3 | 0.00033968 | -3.0603e-05 | 0.988 | 46.5 | -0.75 | 0.3062564
20 | 8092.8 | 0.0003395 | -2.4816e-05 | 0.994 | 48.7 | -0.75 | 0.3062564
21 | 10161 | 0.00033719 | -2.5391e-05 | 0.99 | 50.9 | -0.75 | 0.3062564
22 | 12759 | 0.00031166 | -8.7835e-06 | 0.94 | 53.1 | -0.75 | 0.3062564
23 | 16020 | 0.00033343 | 2.3748e-05 | 0.977 | 55.3 | -0.75 | 0.3062564
24 | 20116 | 0.00033026 | 4.375e-05 | 0.93 | 57.6 | -0.75 | 0.3062564
25 | 25258 | 0.00033075 | 1.3972e-05 | 0.947 | 59.8 | -0.75 | 0.3062564
26 | 31714 | 0.00042636 | 1.3889e-05 | 0.894 | 62 | -0.75 | 0.3062564
27 | 39821 | 0.00019559 | -1.6837e-05 | 0.46 | 64.2 | -0.75 | 0.3062564
28 | 50000 | 0.00026778 | 9.9192e-06 | 0.592 | 66.5 | -0.75 | 0.3062564
29 | 39821 | 0.00029757 | -0.00011436 | 0.665 | 68.6 | -0.75 | 0.3062564
30 | 31714 | 0.00028666 | 3.8504e-05 | 0.869 | 70.9 | -0.75 | 0.3062564
31 | 25258 | 0.00036135 | 4.9371e-05 | 0.945 | 73.1 | -0.75 | 0.3062564
32 | 20116 | 0.00034304 | 2.3292e-05 | 0.957 | 75.2 | -0.75 | 0.3062564
33 | 16020 | 0.00032171 | -2.6645e-05 | 0.981 | 77.5 | -0.75 | 0.3062564
34 | 12759 | 0.00031238 | -3.9045e-06 | 0.987 | 79.7 | -0.75 | 0.3062564
35 | 10161 | 0.00033251 | -1.686e-05 | 0.997 | 81.8 | -0.75 | 0.3062564
36 | 8092.8 | 0.00033957 | -1.5997e-05 | 0.992 | 84.1 | -0.75 | 0.3062564
37 | 6445.3 | 0.00034387 | -1.8478e-05 | 0.989 | 86.3 | -0.75 | 0.3062564
38 | 5133.1 | 0.0003436 | -2.526e-05 | 0.983 | 88.5 | -0.75 | 0.3062564
39 | 4088.1 | 0.00034553 | -3.0389e-05 | 0.951 | 90.7 | -0.75 | 0.3062564
40 | 3255.8 | 0.00035101 | -3.8865e-05 | 0.849 | 92.9 | -0.75 | 0.3062564
41 | 2593 | 0.00035409 | -4.3132e-05 | 0.766 | 95.7 | -0.75 | 0.3062564
42 | 2065.1 | 0.00035792 | -5.1161e-05 | 0.706 | 99.1 | -0.75 | 0.3062564
43 | 1644.7 | 0.00036533 | -5.7559e-05 | 0.66 | 102.4 | -0.75 | 0.3062564
44 | 1309.9 | 0.00037003 | -6.6427e-05 | 0.623 | 105.7 | -0.75 | 0.3062564
45 | 1043.2 | 0.00037649 | -7.9746e-05 | 0.627 | 109.1 | -0.75 | 0.3062564
46 | 830.83 | 0.00038513 | -9.2224e-05 | 0.995 | 111.9 | -0.75 | 0.3062564
47 | 661.68 | 0.00039622 | -0.00010118 | 0.998 | 114 | -0.75 | 0.3062564
48 | 526.98 | 0.00040892 | -0.00011558 | 0.998 | 116.3 | -0.75 | 0.3062564
49 | 419.69 | 0.00042104 | -0.00013341 | 0.996 | 118.5 | -0.75 | 0.3062564
50 | 334.25 | 0.00043854 | -0.00014887 | 0.996 | 120.7 | -0.75 | 0.3062564
51 | 266.2 | 0.00045602 | -0.0001681 | 0.995 | 122.9 | -0.75 | 0.3062564
52 | 212.01 | 0.00047137 | -0.00019324 | 0.994 | 125.1 | -0.75 | 0.3062564
53 | 168.85 | 0.00049691 | -0.00022352 | 0.997 | 127.3 | -0.75 | 0.3062564
54 | 134.47 | 0.00052323 | -0.00025088 | 0.997 | 129.5 | -0.75 | 0.3062564
55 | 107.1 | 0.00055369 | -0.00029645 | 0.998 | 131.7 | -0.75 | 0.3062564
56 | 85.294 | 0.00059023 | -0.00033999 | 0.998 | 133.8 | -0.75 | 0.3062564
57 | 67.93 | 0.00064046 | -0.00038407 | 0.998 | 136 | -0.75 | 0.3062564
58 | 53.91 | 0.00069645 | -0.0004343 | 0.999 | 138.3 | -0.74 | 0.3062564
59 | 42.416 | 0.00077767 | -0.00048218 | 0.999 | 140.8 | -0.75 | 0.3062564
60 | 33.064 | 0.0008719 | -0.00053352 | 0.998 | 143.3 | -0.75 | 0.3062564
61 | 25.518 | 0.0009937 | -0.00056308 | 0.999 | 146 | -0.75 | 0.3062564
62 | 19.484 | 0.0011281 | -0.00057828 | 0.998 | 148.9 | -0.75 | 0.3062564
63 | 14.705 | 0.0012603 | -0.00057215 | 0.998 | 152 | -0.75 | 0.3062564
64 | 10.96 | 0.0013885 | -0.0005407 | 0.998 | 155.5 | -0.75 | 0.3062564
65 | 8.0607 | 0.0014909 | -0.00049704 | 0.998 | 159.4 | -0.75 | 0.3062564
66 | 5.8439 | 0.0015503 | -0.00046032 | 0.998 | 164 | -0.75 | 0.3062564
67 | 4.1726 | 0.0016187 | -0.00048038 | 0.998 | 169.4 | -0.74 | 0.3062564
68 | 2.9318 | 0.0017409 | -0.00053792 | 0.998 | 175.9 | -0.75 | 0.3062564
69 | 2.0259 | 0.0019231 | -0.00055254 | 0.998 | 184.1 | -0.75 | 0.3062564
70 | 1.3761 | 0.0021408 | -0.00050708 | 0.997 | 196.7 | -0.75 | 0.3062564
71 | 0.91901 | 0.0022753 | -0.0003916 | 0.995 | 213.3 | -0.75 | 0.3062564
72 | 0.60383 | 0.0023386 | -0.0002302 | 0.998 | 232.3 | -0.74 | 0.3062564
73 | 0.39094 | 0.002365 | -0.00017617 | 0.997 | 263.4 | -0.74 | 0.3062564
74 | 0.25002 | 0.0023489 | -6.6072e-05 | 0.996 | 299 | -0.75 | 0.3062564
75 | 0.15849 | 0.0023296 | 4.5766e-06 | 0.995 | 345.8 | -0.74 | 0.3062564
76 | 0.1 | 0.0022979 | 1.164e-05 | 0.995 | 406.1 | -0.74 | 0.3062564

## Sheet6
Number | Frequency / Hz | Z_Re / Ohm | Z_Im / Ohm | Sign | Time / s | Voltage / V | Current / A/cm^2
1 | 107.1 | 0.00056123 | -0.00029364 | 0.998 | 0 | -0.75 | 0.3062564
2 | 134.47 | 0.00052801 | -0.00025645 | 0.996 | 3.2 | -0.75 | 0.3062564
3 | 168.85 | 0.00049979 | -0.00022396 | 0.997 | 5.4 | -0.75 | 0.3062564
4 | 212.01 | 0.00047735 | -0.00019625 | 0.999 | 7.6 | -0.75 | 0.3062564
5 | 266.2 | 0.00045103 | -0.00017632 | 0.996 | 9.8 | -0.75 | 0.3062564
6 | 334.25 | 0.00043515 | -0.00015948 | 0.995 | 12 | -0.75 | 0.3062564
7 | 419.69 | 0.00042204 | -0.00013745 | 0.997 | 14.3 | -0.75 | 0.3062564
8 | 526.98 | 0.00040432 | -0.00012495 | 0.994 | 16.5 | -0.75 | 0.3062564
9 | 661.68 | 0.00039329 | -0.00010712 | 0.995 | 18.7 | -0.75 | 0.3062564
10 | 830.83 | 0.0003821 | -9.5185e-05 | 0.993 | 20.9 | -0.75 | 0.3062564
11 | 1043.2 | 0.00037371 | -8.5421e-05 | 0.626 | 23.7 | -0.75 | 0.3062564
12 | 1309.9 | 0.00036039 | -7.2488e-05 | 0.625 | 27.1 | -0.75 | 0.3062564
13 | 1644.7 | 0.00035374 | -6.5394e-05 | 0.663 | 30.4 | -0.75 | 0.3062564
14 | 2065.1 | 0.00034686 | -5.7173e-05 | 0.709 | 33.8 | -0.75 | 0.3062564
15 | 2593 | 0.00034114 | -4.6707e-05 | 0.766 | 37.1 | -0.75 | 0.3062564
16 | 3255.8 | 0.00033364 | -4.2675e-05 | 0.852 | 39.9 | -0.75 | 0.3062564
17 | 4088.1 | 0.00032865 | -3.5311e-05 | 0.957 | 42.1 | -0.75 | 0.3062564
18 | 5133.1 | 0.00033067 | -3.0111e-05 | 0.978 | 44.3 | -0.75 | 0.3062564
19 | 6445.3 | 0.0003378 | -2.7506e-05 | 0.988 | 46.5 | -0.75 | 0.3062564
20 | 8092.8 | 0.00032265 | -1.4673e-05 | 0.994 | 48.7 | -0.75 | 0.3062564
21 | 10161 | 0.00031492 | -6.519e-06 | 0.99 | 50.9 | -0.75 | 0.3062564
22 | 12759 | 0.00032402 | -7.7089e-06 | 0.94 | 53.1 | -0.75 | 0.3062564
23 | 16020 | 0.00031922 | -1.2532e-05 | 0.977 | 55.3 | -0.75 | 0.3062564
24 | 20116 | 0.00034428 | 2.888e-05 | 0.93 | 57.6 | -0.75 | 0.3062564
25 | 25258 | 0.00026908 | 1.1353e-05 | 0.947 | 59.8 | -0.75 | 0.3062564
26 | 31714 | 0.00034623 | 2.6299e-05 | 0.894 | 62 | -0.75 | 0.3062564
27 | 39821 | 0.00035321 | 4.2569e-05 | 0.46 | 64.2 | -0.75 | 0.3062564
28 | 50000 | 0.00044905 | 6.9406e-05 | 0.592 | 66.5 | -0.75 | 0.3062564
29 | 39821 | 0.00033279 | 3.1256e-05 | 0.665 | 68.6 | -0.75 | 0.3062564
30 | 31714 | 0.00034958 | -0.00010698 | 0.869 | 70.9 | -0.75 | 0.3062564
31 | 25258 | 0.00028296 | -3.1698e-05 | 0.945 | 73.1 | -0.75 | 0.3062564
32 | 20116 | 0.00031871 | 2.4535e-05 | 0.957 | 75.2 | -0.75 | 0.3062564
33 | 16020 | 0.00032211 | 4.0216e-06 | 0.981 | 77.5 | -0.75 | 0.3062564
34 | 12759 | 0.00032422 | -1.1904e-05 | 0.987 | 79.7 | -0.75 | 0.3062564
35 | 10161 | 0.0003077 | -1.7837e-05 | 0.997 | 81.8 | -0.75 | 0.3062564
36 | 8092.8 | 0.00032341 | -1.5022e-05 | 0.992 | 84.1 | -0.75 | 0.3062564
37 | 6445.3 | 0.00033543 | -2.5277e-05 | 0.989 | 86.3 | -0.75 | 0.3062564
38 | 5133.1 | 0.00033181 | -2.6087e-05 | 0.983 | 88.5 | -0.75 | 0.3062564
39 | 4088.1 | 0.00033606 | -3.601e-05 | 0.951 | 90.7 | -0.75 | 0.3062564
40 | 3255.8 | 0.00033701 | -4.0025e-05 | 0.849 | 92.9 | -0.75 | 0.3062564
41 | 2593 | 0.00034142 | -4.7159e-05 | 0.766 | 95.7 | -0.75 | 0.3062564
42 | 2065.1 | 0.0003465 | -5.5142e-05 | 0.706 | 99.1 | -0.75 | 0.3062564
43 | 1644.7 | 0.0003516 | -6.4798e-05 | 0.66 | 102.4 | -0.75 | 0.3062564
44 | 1309.9 | 0.00035816 | -7.539e-05 | 0.623 | 105.7 | -0.75 | 0.3062564
45 | 1043.2 | 0.00036935 | -8.348e-05 | 0.627 | 109.1 | -0.75 | 0.3062564
46 | 830.83 | 0.00038258 | -9.5116e-05 | 0.995 | 111.9 | -0.75 | 0.3062564
47 | 661.68 | 0.00039229 | -0.00010669 | 0.998 | 114 | -0.75 | 0.3062564
48 | 526.98 | 0.00040288 | -0.00012528 | 0.998 | 116.3 | -0.75 | 0.3062564
49 | 419.69 | 0.00041854 | -0.0001402 | 0.996 | 118.5 | -0.75 | 0.3062564
50 | 334.25 | 0.00043471 | -0.00015749 | 0.996 | 120.7 | -0.75 | 0.3062564
51 | 266.2 | 0.000454 | -0.00017603 | 0.995 | 122.9 | -0.75 | 0.3062564
52 | 212.01 | 0.0004746 | -0.00020071 | 0.994 | 125.1 | -0.75 | 0.3062564
53 | 168.85 | 0.0005031 | -0.00022452 | 0.997 | 127.3 | -0.75 | 0.3062564
54 | 134.47 | 0.00052574 | -0.00025646 | 0.997 | 129.5 | -0.75 | 0.3062564
55 | 107.1 | 0.00055889 | -0.00029237 | 0.998 | 131.7 | -0.75 | 0.3062564
56 | 85.294 | 0.00059614 | -0.00033443 | 0.998 | 133.8 | -0.75 | 0.3062564
57 | 67.93 | 0.00064606 | -0.00037959 | 0.998 | 136 | -0.75 | 0.3062564
58 | 53.91 | 0.00070194 | -0.00042291 | 0.999 | 138.3 | -0.75 | 0.3062564
59 | 42.416 | 0.00077456 | -0.00047052 | 0.999 | 140.8 | -0.75 | 0.3062564
60 | 33.064 | 0.00086691 | -0.00051485 | 0.998 | 143.3 | -0.75 | 0.3062564
61 | 25.518 | 0.00098088 | -0.0005565 | 0.999 | 146 | -0.75 | 0.3062564
62 | 19.484 | 0.0011075 | -0.0005723 | 0.998 | 148.9 | -0.75 | 0.3062564
63 | 14.705 | 0.0012466 | -0.00057025 | 0.998 | 152 | -0.75 | 0.3062564
64 | 10.96 | 0.0013735 | -0.00053873 | 0.998 | 155.5 | -0.75 | 0.3062564
65 | 8.0607 | 0.0014732 | -0.00050103 | 0.998 | 159.4 | -0.75 | 0.3062564
66 | 5.8439 | 0.0015469 | -0.00047029 | 0.998 | 164 | -0.75 | 0.3062564
67 | 4.1726 | 0.0015991 | -0.00048534 | 0.998 | 169.4 | -0.75 | 0.3062564
68 | 2.9318 | 0.0017191 | -0.0005426 | 0.998 | 175.9 | -0.75 | 0.3062564
69 | 2.0259 | 0.001902 | -0.00057129 | 0.998 | 184.1 | -0.75 | 0.3062564
70 | 1.3761 | 0.0021277 | -0.00054166 | 0.997 | 196.7 | -0.76 | 0.3062564
71 | 0.91901 | 0.0022965 | -0.00043338 | 0.995 | 213.3 | -0.75 | 0.3062564
72 | 0.60383 | 0.0023859 | -0.00026695 | 0.998 | 232.3 | -0.75 | 0.3062564
73 | 0.39094 | 0.0024222 | -0.00021803 | 0.997 | 263.4 | -0.74 | 0.3062564
74 | 0.25002 | 0.0024514 | -0.0001034 | 0.996 | 299 | -0.75 | 0.3062564
75 | 0.15849 | 0.0024725 | -4.9903e-05 | 0.995 | 345.8 | -0.75 | 0.3062564
76 | 0.1 | 0.0025044 | -1.6196e-05 | 0.995 | 406.1 | -0.75 | 0.3062564

## Sheet7
Number | Frequency / Hz | Z_Re / Ohm | Z_Im / Ohm | Sign | Time / s | Voltage / V | Current / A/cm^2
1 | 107.1 | 0.00056024 | -0.00029539 | 0.998 | 0 | -0.75 | 0.3062564
2 | 134.47 | 0.00052428 | -0.00025466 | 0.996 | 3.2 | -0.75 | 0.3062564
3 | 168.85 | 0.00050189 | -0.00022184 | 0.997 | 5.4 | -0.75 | 0.3062564
4 | 212.01 | 0.00047789 | -0.00019524 | 0.999 | 7.6 | -0.75 | 0.3062564
5 | 266.2 | 0.00045856 | -0.0001712 | 0.996 | 9.8 | -0.75 | 0.3062564
6 | 334.25 | 0.00044109 | -0.00015039 | 0.995 | 12 | -0.74 | 0.3062564
7 | 419.69 | 0.00042355 | -0.00013291 | 0.997 | 14.3 | -0.75 | 0.3062564
8 | 526.98 | 0.00041279 | -0.0001199 | 0.994 | 16.5 | -0.75 | 0.3062564
9 | 661.68 | 0.00040329 | -0.00010836 | 0.995 | 18.7 | -0.75 | 0.3062564
10 | 830.83 | 0.00038831 | -9.2569e-05 | 0.993 | 20.9 | -0.75 | 0.3062564
11 | 1043.2 | 0.00038126 | -8.37e-05 | 0.626 | 23.7 | -0.75 | 0.3062564
12 | 1309.9 | 0.0003665 | -7.0692e-05 | 0.625 | 27.1 | -0.74 | 0.3062564
13 | 1644.7 | 0.00036192 | -6.1507e-05 | 0.663 | 30.4 | -0.74 | 0.3062564
14 | 2065.1 | 0.00035635 | -5.4798e-05 | 0.709 | 33.8 | -0.74 | 0.3062564
15 | 2593 | 0.00035311 | -4.3603e-05 | 0.766 | 37.1 | -0.74 | 0.3062564
16 | 3255.8 | 0.00034587 | -4.2448e-05 | 0.852 | 39.9 | -0.74 | 0.3062564
17 | 4088.1 | 0.00034202 | -3.5738e-05 | 0.957 | 42.1 | -0.75 | 0.3062564
18 | 5133.1 | 0.00034281 | -2.6882e-05 | 0.978 | 44.3 | -0.75 | 0.3062564
19 | 6445.3 | 0.00033868 | -2.1372e-05 | 0.988 | 46.5 | -0.75 | 0.3062564
20 | 8092.8 | 0.00033419 | -1.6521e-05 | 0.994 | 48.7 | -0.75 | 0.3062564
21 | 10161 | 0.00032092 | -1.9206e-07 | 0.99 | 50.9 | -0.74 | 0.3062564
22 | 12759 | 0.00033366 | -1.0846e-05 | 0.94 | 53.1 | -0.74 | 0.3062564
23 | 16020 | 0.00034745 | -1.3518e-05 | 0.977 | 55.3 | -0.74 | 0.3062564
24 | 20116 | 0.00031686 | -2.9863e-05 | 0.93 | 57.6 | -0.74 | 0.3062564
25 | 25258 | 0.00034071 | 2.2563e-05 | 0.947 | 59.8 | -0.74 | 0.3062564
26 | 31714 | 0.00029204 | 0.00010429 | 0.894 | 62 | -0.75 | 0.3062564
27 | 39821 | 0.00029155 | -3.9779e-05 | 0.46 | 64.2 | -0.75 | 0.3062564
28 | 50000 | 0.00028149 | 0.00014535 | 0.592 | 66.5 | -0.75 | 0.3062564
29 | 39821 | 0.00040114 | -4.2089e-05 | 0.665 | 68.6 | -0.75 | 0.3062564
30 | 31714 | 0.00031158 | 9.7019e-05 | 0.869 | 70.9 | -0.75 | 0.3062564
31 | 25258 | 0.00034621 | -5.7823e-06 | 0.945 | 73.1 | -0.75 | 0.3062564
32 | 20116 | 0.00036229 | 3.378e-05 | 0.957 | 75.2 | -0.74 | 0.3062564
33 | 16020 | 0.000304 | 2.0405e-05 | 0.981 | 77.5 | -0.74 | 0.3062564
34 | 12759 | 0.00031704 | -1.457e-05 | 0.987 | 79.7 | -0.74 | 0.3062564
35 | 10161 | 0.00033598 | -1.933e-05 | 0.997 | 81.8 | -0.74 | 0.3062564
36 | 8092.8 | 0.0003367 | -2.513e-05 | 0.992 | 84.1 | -0.74 | 0.3062564
37 | 6445.3 | 0.00034098 | -2.4922e-05 | 0.989 | 86.3 | -0.74 | 0.3062564
38 | 5133.1 | 0.00033073 | -2.4317e-05 | 0.983 | 88.5 | -0.74 | 0.3062564
39 | 4088.1 | 0.00034222 | -3.3499e-05 | 0.951 | 90.7 | -0.75 | 0.3062564
40 | 3255.8 | 0.00034586 | -4.0044e-05 | 0.849 | 92.9 | -0.75 | 0.3062564
41 | 2593 | 0.00034862 | -4.8077e-05 | 0.766 | 95.7 | -0.74 | 0.3062564
42 | 2065.1 | 0.0003553 | -5.4883e-05 | 0.706 | 99.1 | -0.74 | 0.3062564
43 | 1644.7 | 0.00036266 | -6.161e-05 | 0.66 | 102.4 | -0.74 | 0.3062564
44 | 1309.9 | 0.00037026 | -7.2243e-05 | 0.623 | 105.7 | -0.74 | 0.3062564
45 | 1043.2 | 0.00037634 | -8.5449e-05 | 0.627 | 109.1 | -0.74 | 0.3062564
46 | 830.83 | 0.00038804 | -9.2517e-05 | 0.995 | 111.9 | -0.74 | 0.3062564
47 | 661.68 | 0.0004 | -0.00010506 | 0.998 | 114 | -0.74 | 0.3062564
48 | 526.98 | 0.00040994 | -0.00012127 | 0.998 | 116.3 | -0.74 | 0.3062564
49 | 419.69 | 0.00042472 | -0.00013356 | 0.996 | 118.5 | -0.74 | 0.3062564
50 | 334.25 | 0.00043944 | -0.00015366 | 0.996 | 120.7 | -0.74 | 0.3062564
51 | 266.2 | 0.00045845 | -0.00017162 | 0.995 | 122.9 | -0.74 | 0.3062564
52 | 212.01 | 0.00047751 | -0.00019457 | 0.994 | 125.1 | -0.74 | 0.3062564
53 | 168.85 | 0.00050067 | -0.00022053 | 0.997 | 127.3 | -0.74 | 0.3062564
54 | 134.47 | 0.00052577 | -0.00025475 | 0.997 | 129.5 | -0.74 | 0.3062564
55 | 107.1 | 0.00055646 | -0.00029566 | 0.998 | 131.7 | -0.74 | 0.3062564
56 | 85.294 | 0.00059379 | -0.00033867 | 0.998 | 133.8 | -0.74 | 0.3062564
57 | 67.93 | 0.00064571 | -0.00038468 | 0.998 | 136 | -0.74 | 0.3062564
58 | 53.91 | 0.00070298 | -0.00043453 | 0.999 | 138.3 | -0.74 | 0.3062564
59 | 42.416 | 0.00077808 | -0.00048624 | 0.999 | 140.8 | -0.74 | 0.3062564
60 | 33.064 | 0.00088014 | -0.00053106 | 0.998 | 143.3 | -0.74 | 0.3062564
61 | 25.518 | 0.000995 | -0.0005664 | 0.999 | 146 | -0.74 | 0.3062564
62 | 19.484 | 0.001128 | -0.00058412 | 0.998 | 148.9 | -0.74 | 0.3062564
63 | 14.705 | 0.0012646 | -0.00057773 | 0.998 | 152 | -0.74 | 0.3062564
64 | 10.96 | 0.0013924 | -0.00054632 | 0.998 | 155.5 | -0.74 | 0.3062564
65 | 8.0607 | 0.0014988 | -0.00050183 | 0.998 | 159.4 | -0.74 | 0.3062564
66 | 5.8439 | 0.0015685 | -0.00046651 | 0.998 | 164 | -0.74 | 0.3062564
67 | 4.1726 | 0.001621 | -0.00046942 | 0.998 | 169.4 | -0.74 | 0.3062564
68 | 2.9318 | 0.0017639 | -0.000509 | 0.998 | 175.9 | -0.74 | 0.3062564
69 | 2.0259 | 0.0019339 | -0.00050617 | 0.998 | 184.1 | -0.75 | 0.3062564
70 | 1.3761 | 0.0021312 | -0.00046854 | 0.997 | 196.7 | -0.75 | 0.3062564
71 | 0.91901 | 0.0022677 | -0.00036949 | 0.995 | 213.3 | -0.75 | 0.3062564
72 | 0.60383 | 0.0023561 | -0.00022958 | 0.998 | 232.3 | -0.74 | 0.3062564
73 | 0.39094 | 0.002336 | -0.00017912 | 0.997 | 263.4 | -0.74 | 0.3062564
74 | 0.25002 | 0.0023756 | -7.6957e-05 | 0.996 | 299 | -0.74 | 0.3062564
75 | 0.15849 | 0.0023734 | -2.4863e-05 | 0.995 | 345.8 | -0.74 | 0.3062564
76 | 0.1 | 0.0023581 | 2.0893e-05 | 0.995 | 406.1 | -0.74 | 0.3062564

## Sheet8
Number | Frequency / Hz | Z_Re / Ohm | Z_Im / Ohm | Sign | Time / s | Voltage / V | Current / A/cm^2
1 | 107.1 | 0.00056588 | -0.00029459 | 0.998 | 0 | -0.75 | 0.3062564
2 | 134.47 | 0.00052971 | -0.00026019 | 0.996 | 3.2 | -0.75 | 0.3062564
3 | 168.85 | 0.00050306 | -0.0002246 | 0.997 | 5.4 | -0.75 | 0.3062564
4 | 212.01 | 0.00048156 | -0.00019557 | 0.999 | 7.6 | -0.75 | 0.3062564
5 | 266.2 | 0.00045774 | -0.00017366 | 0.996 | 9.8 | -0.75 | 0.3062564
6 | 334.25 | 0.00043838 | -0.000156 | 0.995 | 12 | -0.75 | 0.3062564
7 | 419.69 | 0.0004221 | -0.00013849 | 0.997 | 14.3 | -0.75 | 0.3062564
8 | 526.98 | 0.00040619 | -0.00012178 | 0.994 | 16.5 | -0.75 | 0.3062564
9 | 661.68 | 0.00039411 | -0.00011087 | 0.995 | 18.7 | -0.75 | 0.3062564
10 | 830.83 | 0.0003813 | -9.4838e-05 | 0.993 | 20.9 | -0.75 | 0.3062564
11 | 1043.2 | 0.00037219 | -8.3557e-05 | 0.626 | 23.7 | -0.75 | 0.3062564
12 | 1309.9 | 0.00036173 | -7.2159e-05 | 0.625 | 27.1 | -0.75 | 0.3062564
13 | 1644.7 | 0.00035781 | -6.0588e-05 | 0.663 | 30.4 | -0.75 | 0.3062564
14 | 2065.1 | 0.0003509 | -5.2969e-05 | 0.709 | 33.8 | -0.75 | 0.3062564
15 | 2593 | 0.00034281 | -4.4925e-05 | 0.766 | 37.1 | -0.75 | 0.3062564
16 | 3255.8 | 0.00034086 | -3.8317e-05 | 0.852 | 39.9 | -0.75 | 0.3062564
17 | 4088.1 | 0.00033412 | -3.189e-05 | 0.957 | 42.1 | -0.75 | 0.3062564
18 | 5133.1 | 0.00032761 | -2.2233e-05 | 0.978 | 44.3 | -0.75 | 0.3062564
19 | 6445.3 | 0.00033436 | -1.511e-05 | 0.988 | 46.5 | -0.75 | 0.3062564
20 | 8092.8 | 0.000344 | -5.1611e-06 | 0.994 | 48.7 | -0.75 | 0.3062564
21 | 10161 | 0.00032664 | -1.792e-05 | 0.99 | 50.9 | -0.75 | 0.3062564
22 | 12759 | 0.00032359 | -8.6509e-06 | 0.94 | 53.1 | -0.75 | 0.3062564
23 | 16020 | 0.00030825 | 8.9003e-06 | 0.977 | 55.3 | -0.75 | 0.3062564
24 | 20116 | 0.00032097 | -1.2515e-06 | 0.93 | 57.6 | -0.75 | 0.3062564
25 | 25258 | 0.00029479 | -1.6448e-05 | 0.947 | 59.8 | -0.75 | 0.3062564
26 | 31714 | 0.00031992 | 7.9913e-05 | 0.894 | 62 | -0.75 | 0.3062564
27 | 39821 | 0.00030528 | 1.8149e-05 | 0.46 | 64.2 | -0.75 | 0.3062564
28 | 50000 | 0.00031304 | 4.3126e-05 | 0.592 | 66.5 | -0.75 | 0.3062564
29 | 39821 | 0.00029803 | -2.9895e-05 | 0.665 | 68.6 | -0.75 | 0.3062564
30 | 31714 | 0.00029326 | 8.0511e-06 | 0.869 | 70.9 | -0.75 | 0.3062564
31 | 25258 | 0.00032899 | 7.1874e-05 | 0.945 | 73.1 | -0.75 | 0.3062564
32 | 20116 | 0.00035975 | 4.4028e-06 | 0.957 | 75.2 | -0.75 | 0.3062564
33 | 16020 | 0.00029552 | 2.603e-05 | 0.981 | 77.5 | -0.75 | 0.3062564
34 | 12759 | 0.00033122 | -3.852e-05 | 0.987 | 79.7 | -0.75 | 0.3062564
35 | 10161 | 0.0003249 | -1.6102e-05 | 0.997 | 81.8 | -0.75 | 0.3062564
36 | 8092.8 | 0.00032609 | -1.5586e-05 | 0.992 | 84.1 | -0.75 | 0.3062564
37 | 6445.3 | 0.00033873 | -2.1696e-05 | 0.989 | 86.3 | -0.75 | 0.3062564
38 | 5133.1 | 0.00033234 | -2.6612e-05 | 0.983 | 88.5 | -0.75 | 0.3062564
39 | 4088.1 | 0.00033857 | -3.2525e-05 | 0.951 | 90.7 | -0.75 | 0.3062564
40 | 3255.8 | 0.00033804 | -3.5688e-05 | 0.849 | 92.9 | -0.75 | 0.3062564
41 | 2593 | 0.0003453 | -4.2072e-05 | 0.766 | 95.7 | -0.75 | 0.3062564
42 | 2065.1 | 0.00035183 | -5.3387e-05 | 0.706 | 99.1 | -0.75 | 0.3062564
43 | 1644.7 | 0.00035857 | -6.2787e-05 | 0.66 | 102.4 | -0.75 | 0.3062564
44 | 1309.9 | 0.00036561 | -7.384e-05 | 0.623 | 105.7 | -0.75 | 0.3062564
45 | 1043.2 | 0.00037139 | -8.5088e-05 | 0.627 | 109.1 | -0.75 | 0.3062564
46 | 830.83 | 0.00038054 | -9.5283e-05 | 0.995 | 111.9 | -0.75 | 0.3062564
47 | 661.68 | 0.00039336 | -0.00010738 | 0.998 | 114 | -0.75 | 0.3062564
48 | 526.98 | 0.00040416 | -0.00012378 | 0.998 | 116.3 | -0.75 | 0.3062564
49 | 419.69 | 0.00042034 | -0.00014045 | 0.996 | 118.5 | -0.75 | 0.3062564
50 | 334.25 | 0.00043397 | -0.00015721 | 0.996 | 120.7 | -0.75 | 0.3062564
51 | 266.2 | 0.00045752 | -0.00017872 | 0.995 | 122.9 | -0.75 | 0.3062564
52 | 212.01 | 0.00047826 | -0.00020333 | 0.994 | 125.1 | -0.75 | 0.3062564
53 | 168.85 | 0.00050714 | -0.00022439 | 0.997 | 127.3 | -0.75 | 0.3062564
54 | 134.47 | 0.00053195 | -0.00025989 | 0.997 | 129.5 | -0.75 | 0.3062564
55 | 107.1 | 0.00056372 | -0.0002925 | 0.998 | 131.7 | -0.75 | 0.3062564
56 | 85.294 | 0.00060111 | -0.000334 | 0.998 | 133.8 | -0.75 | 0.3062564
57 | 67.93 | 0.00064976 | -0.00037856 | 0.998 | 136 | -0.75 | 0.3062564
58 | 53.91 | 0.00070243 | -0.00042159 | 0.999 | 138.3 | -0.75 | 0.3062564
59 | 42.416 | 0.00077621 | -0.00046923 | 0.999 | 140.8 | -0.75 | 0.3062564
60 | 33.064 | 0.00086668 | -0.00051491 | 0.998 | 143.3 | -0.75 | 0.3062564
61 | 25.518 | 0.00098065 | -0.00055122 | 0.999 | 146 | -0.75 | 0.3062564
62 | 19.484 | 0.0011124 | -0.00056957 | 0.998 | 148.9 | -0.75 | 0.3062564
63 | 14.705 | 0.0012491 | -0.00056554 | 0.998 | 152 | -0.75 | 0.3062564
64 | 10.96 | 0.0013739 | -0.00053797 | 0.998 | 155.5 | -0.75 | 0.3062564
65 | 8.0607 | 0.0014808 | -0.00049713 | 0.998 | 159.4 | -0.75 | 0.3062564
66 | 5.8439 | 0.0015466 | -0.00046254 | 0.998 | 164 | -0.75 | 0.3062564
67 | 4.1726 | 0.0015747 | -0.00046346 | 0.998 | 169.4 | -0.75 | 0.3062564
68 | 2.9318 | 0.0017272 | -0.00052357 | 0.998 | 175.9 | -0.75 | 0.3062564
69 | 2.0259 | 0.0019068 | -0.00053169 | 0.998 | 184.1 | -0.75 | 0.3062564
70 | 1.3761 | 0.0021076 | -0.00048194 | 0.997 | 196.7 | -0.76 | 0.3062564
71 | 0.91901 | 0.0022577 | -0.00038193 | 0.995 | 213.3 | -0.76 | 0.3062564
72 | 0.60383 | 0.0023656 | -0.00025194 | 0.998 | 232.3 | -0.75 | 0.3062564
73 | 0.39094 | 0.0023344 | -0.00019549 | 0.997 | 263.4 | -0.74 | 0.3062564
74 | 0.25002 | 0.0023414 | -8.7945e-05 | 0.996 | 299 | -0.75 | 0.3062564
75 | 0.15849 | 0.0023711 | -4.3157e-05 | 0.995 | 345.8 | -0.75 | 0.3062564
76 | 0.1 | 0.0023129 | 1.0867e-06 | 0.995 | 406.1 | -0.75 | 0.3062564

## Sheet9
Number | Frequency / Hz | Z_Re / Ohm | Z_Im / Ohm | Sign | Time / s | Voltage / V | Current / A/cm^2
1 | 107.1 | 0.00056236 | -0.00028702 | 0.998 | 0 | -0.75 | 0.3062564
2 | 134.47 | 0.00052572 | -0.00025176 | 0.996 | 3.2 | -0.75 | 0.3062564
3 | 168.85 | 0.00050233 | -0.00022149 | 0.997 | 5.4 | -0.75 | 0.3062564
4 | 212.01 | 0.00047974 | -0.00019646 | 0.999 | 7.6 | -0.75 | 0.3062564
5 | 266.2 | 0.00045878 | -0.00017082 | 0.996 | 9.8 | -0.75 | 0.3062564
6 | 334.25 | 0.00044146 | -0.00015129 | 0.995 | 12 | -0.75 | 0.3062564
7 | 419.69 | 0.00042449 | -0.00013825 | 0.997 | 14.3 | -0.75 | 0.3062564
8 | 526.98 | 0.00040972 | -0.00012102 | 0.994 | 16.5 | -0.75 | 0.3062564
9 | 661.68 | 0.00039921 | -0.00010706 | 0.995 | 18.7 | -0.75 | 0.3062564
10 | 830.83 | 0.0003839 | -9.3587e-05 | 0.993 | 20.9 | -0.75 | 0.3062564
11 | 1043.2 | 0.00037482 | -7.9837e-05 | 0.626 | 23.7 | -0.75 | 0.3062564
12 | 1309.9 | 0.00036759 | -6.8842e-05 | 0.625 | 27.1 | -0.75 | 0.3062564
13 | 1644.7 | 0.00035939 | -6.1541e-05 | 0.663 | 30.4 | -0.75 | 0.3062564
14 | 2065.1 | 0.00035536 | -5.2655e-05 | 0.709 | 33.8 | -0.75 | 0.3062564
15 | 2593 | 0.00034997 | -4.3933e-05 | 0.766 | 37.1 | -0.75 | 0.3062564
16 | 3255.8 | 0.00034477 | -4.0017e-05 | 0.852 | 39.9 | -0.75 | 0.3062564
17 | 4088.1 | 0.00034155 | -3.1997e-05 | 0.957 | 42.1 | -0.75 | 0.3062564
18 | 5133.1 | 0.00034032 | -2.9341e-05 | 0.978 | 44.3 | -0.75 | 0.3062564
19 | 6445.3 | 0.00033263 | -2.5028e-05 | 0.988 | 46.5 | -0.75 | 0.3062564
20 | 8092.8 | 0.00033555 | -1.5949e-05 | 0.994 | 48.7 | -0.75 | 0.3062564
21 | 10161 | 0.0003152 | -9.2328e-06 | 0.99 | 50.9 | -0.75 | 0.3062564
22 | 12759 | 0.00030732 | 4.3626e-06 | 0.94 | 53.1 | -0.75 | 0.3062564
23 | 16020 | 0.00032909 | 1.6705e-05 | 0.977 | 55.3 | -0.75 | 0.3062564
24 | 20116 | 0.00027686 | 2.8846e-05 | 0.93 | 57.6 | -0.75 | 0.3062564
25 | 25258 | 0.00035428 | -6.8427e-06 | 0.947 | 59.8 | -0.75 | 0.3062564
26 | 31714 | 0.00031489 | 5.8372e-05 | 0.894 | 62 | -0.75 | 0.3062564
27 | 39821 | 0.00037859 | -1.8613e-05 | 0.46 | 64.2 | -0.75 | 0.3062564
28 | 50000 | 0.00031565 | 0.00019461 | 0.592 | 66.5 | -0.75 | 0.3062564
29 | 39821 | 0.00022122 | -3.9724e-05 | 0.665 | 68.6 | -0.75 | 0.3062564
30 | 31714 | 0.00040885 | -1.3615e-05 | 0.869 | 70.9 | -0.75 | 0.3062564
31 | 25258 | 0.00033742 | 3.1891e-05 | 0.945 | 73.1 | -0.75 | 0.3062564
32 | 20116 | 0.00029093 | 2.6207e-05 | 0.957 | 75.2 | -0.75 | 0.3062564
33 | 16020 | 0.00031522 | 1.4524e-05 | 0.981 | 77.5 | -0.75 | 0.3062564
34 | 12759 | 0.00033687 | 1.4694e-05 | 0.987 | 79.7 | -0.75 | 0.3062564
35 | 10161 | 0.00032332 | -1.4273e-05 | 0.997 | 81.8 | -0.75 | 0.3062564
36 | 8092.8 | 0.00032886 | -1.8554e-05 | 0.992 | 84.1 | -0.75 | 0.3062564
37 | 6445.3 | 0.00033567 | -1.9534e-05 | 0.989 | 86.3 | -0.75 | 0.3062564
38 | 5133.1 | 0.00033897 | -2.2828e-05 | 0.983 | 88.5 | -0.75 | 0.3062564
39 | 4088.1 | 0.00034351 | -3.1934e-05 | 0.951 | 90.7 | -0.75 | 0.3062564
40 | 3255.8 | 0.00034416 | -3.6502e-05 | 0.849 | 92.9 | -0.75 | 0.3062564
41 | 2593 | 0.00034962 | -4.3003e-05 | 0.766 | 95.7 | -0.75 | 0.3062564
42 | 2065.1 | 0.00035525 | -5.1868e-05 | 0.706 | 99.1 | -0.75 | 0.3062564
43 | 1644.7 | 0.00036208 | -6.0221e-05 | 0.66 | 102.4 | -0.75 | 0.3062564
44 | 1309.9 | 0.00036915 | -7.2013e-05 | 0.623 | 105.7 | -0.75 | 0.3062564
45 | 1043.2 | 0.00037694 | -8.2016e-05 | 0.627 | 109.1 | -0.75 | 0.3062564
46 | 830.83 | 0.00039103 | -9.2205e-05 | 0.995 | 111.9 | -0.75 | 0.3062564
47 | 661.68 | 0.00039824 | -0.00010446 | 0.998 | 114 | -0.75 | 0.3062564
48 | 526.98 | 0.00040809 | -0.00012144 | 0.998 | 116.3 | -0.75 | 0.3062564
49 | 419.69 | 0.000426 | -0.00013857 | 0.996 | 118.5 | -0.75 | 0.3062564
50 | 334.25 | 0.00044581 | -0.00015117 | 0.996 | 120.7 | -0.75 | 0.3062564
51 | 266.2 | 0.00045923 | -0.0001725 | 0.995 | 122.9 | -0.75 | 0.3062564
52 | 212.01 | 0.00047611 | -0.00019748 | 0.994 | 125.1 | -0.75 | 0.3062564
53 | 168.85 | 0.00050567 | -0.00021924 | 0.997 | 127.3 | -0.75 | 0.3062564
54 | 134.47 | 0.00053089 | -0.00025181 | 0.997 | 129.5 | -0.75 | 0.3062564
55 | 107.1 | 0.0005593 | -0.0002916 | 0.998 | 131.7 | -0.75 | 0.3062564
56 | 85.294 | 0.00059939 | -0.00033098 | 0.998 | 133.8 | -0.75 | 0.3062564
57 | 67.93 | 0.00064702 | -0.00037092 | 0.998 | 136 | -0.75 | 0.3062564
58 | 53.91 | 0.0006994 | -0.00041602 | 0.999 | 138.3 | -0.75 | 0.3062564
59 | 42.416 | 0.00077277 | -0.00046501 | 0.999 | 140.8 | -0.75 | 0.3062564
60 | 33.064 | 0.00086495 | -0.00050947 | 0.998 | 143.3 | -0.75 | 0.3062564
61 | 25.518 | 0.00098015 | -0.00054421 | 0.999 | 146 | -0.75 | 0.3062564
62 | 19.484 | 0.0010992 | -0.00056314 | 0.998 | 148.9 | -0.75 | 0.3062564
63 | 14.705 | 0.0012343 | -0.00055449 | 0.998 | 152 | -0.75 | 0.3062564
64 | 10.96 | 0.0013617 | -0.00053647 | 0.998 | 155.5 | -0.75 | 0.3062564
65 | 8.0607 | 0.0014661 | -0.00049286 | 0.998 | 159.4 | -0.75 | 0.3062564
66 | 5.8439 | 0.0015356 | -0.00046143 | 0.998 | 164 | -0.75 | 0.3062564
67 | 4.1726 | 0.0015721 | -0.0004628 | 0.998 | 169.4 | -0.75 | 0.3062564
68 | 2.9318 | 0.0017026 | -0.00051687 | 0.998 | 175.9 | -0.75 | 0.3062564
69 | 2.0259 | 0.0018798 | -0.00055783 | 0.998 | 184.1 | -0.75 | 0.3062564
70 | 1.3761 | 0.0021103 | -0.00054916 | 0.997 | 196.7 | -0.76 | 0.3062564
71 | 0.91901 | 0.0022779 | -0.0004429 | 0.995 | 213.3 | -0.75 | 0.3062564
72 | 0.60383 | 0.0023584 | -0.00027533 | 0.998 | 232.3 | -0.75 | 0.3062564
73 | 0.39094 | 0.002361 | -0.00022122 | 0.997 | 263.4 | -0.74 | 0.3062564
74 | 0.25002 | 0.0023998 | -0.00011099 | 0.996 | 299 | -0.75 | 0.3062564
75 | 0.15849 | 0.0023888 | -4.058e-05 | 0.995 | 345.8 | -0.75 | 0.3062564
76 | 0.1 | 0.0024178 | -1.0301e-06 | 0.995 | 406.1 | -0.75 | 0.3062564