## Sheet1
Number | Frequency / Hz | Z_Re / Ohm | Z_Im / Ohm | Sign | Time / s | Voltage / V | Current / A/cm^2
1 | 107.1 | 0.013605 | -0.0071054 | 0.999 | 0 | -18.09 | 0.3062051
2 | 134.47 | 0.012806 | -0.0062206 | 0.998 | 3.2 | -18.09 | 0.3062051
3 | 168.85 | 0.012142 | -0.0054767 | 0.995 | 5.4 | -18.1 | 0.3062051
4 | 212.01 | 0.011584 | -0.0048489 | 0.995 | 7.6 | -18.1 | 0.3062051
5 | 266.2 | 0.011126 | -0.004248 | 0.999 | 9.8 | -18.09 | 0.3062051
6 | 334.25 | 0.010694 | -0.0037772 | 0.995 | 12.1 | -18.09 | 0.3062051
7 | 419.69 | 0.010299 | -0.003385 | 0.994 | 14.3 | -18.07 | 0.3062051
8 | 526.98 | 0.0099235 | -0.0029932 | 0.996 | 16.5 | -18.07 | 0.3062051
9 | 661.68 | 0.0095671 | -0.0026546 | 0.997 | 18.8 | -18.07 | 0.3062051
10 | 830.83 | 0.0093017 | -0.002322 | 0.994 | 21 | -18.07 | 0.3062051
11 | 1043.2 | 0.0090176 | -0.0020384 | 0.626 | 23.8 | -18.08 | 0.3062051
12 | 1309.9 | 0.0088286 | -0.0017965 | 0.622 | 27.2 | -18.08 | 0.3062051
13 | 1644.7 | 0.0086736 | -0.0015858 | 0.663 | 30.5 | -18.08 | 0.3062051
14 | 2065.1 | 0.0085039 | -0.0013847 | 0.711 | 33.9 | -18.06 | 0.3062051
15 | 2593 | 0.0083627 | -0.0012329 | 0.767 | 37.3 | -18.06 | 0.3062051
16 | 3255.8 | 0.008285 | -0.00097158 | 0.854 | 40.1 | -18.06 | 0.3062051
17 | 4088.1 | 0.0082094 | -0.00084817 | 0.955 | 42.3 | -18.05 | 0.3062051
18 | 5133.1 | 0.0080922 | -0.00076072 | 0.984 | 44.5 | -18.06 | 0.3062051
19 | 6445.3 | 0.0079766 | -0.00069866 | 0.991 | 46.8 | -18.06 | 0.3062051
20 | 8092.8 | 0.0077724 | -0.00066412 | 0.988 | 49 | -18.06 | 0.3062051
21 | 10161 | 0.0075293 | -0.00069744 | 0.996 | 51.2 | -18.06 | 0.3062051
22 | 12759 | 0.0072028 | -0.00077583 | 0.985 | 53.4 | -18.07 | 0.3062051
23 | 16020 | 0.0070671 | -0.00035628 | 0.975 | 55.6 | -18.05 | 0.3062051
24 | 20116 | 0.0055997 | -0.00056419 | 0.972 | 57.8 | -18.06 | 0.3062051
25 | 25258 | 0.0054833 | -0.0003257 | 0.945 | 60.1 | -18.06 | 0.3062051
26 | 31714 | 0.0025242 | 0.00019402 | 0.757 | 62.3 | -18.06 | 0.3062051
27 | 39821 | 0.00017889 | -0.00065397 | 0.479 | 64.5 | -18.06 | 0.3062051
28 | 50000 | -0.0057349 | -0.00023054 | 0.863 | 66.7 | -18.06 | 0.3062051
29 | 39821 | 0.00031695 | -0.00078662 | 0.526 | 68.9 | -18.05 | 0.3062051
30 | 31714 | 0.0029144 | -0.00066197 | 0.884 | 71.1 | -18.06 | 0.3062051
31 | 25258 | 0.0049549 | 0.00049304 | 0.959 | 73.3 | -18.05 | 0.3062051
32 | 20116 | 0.0041041 | 0.00080349 | 0.913 | 76.1 | -18.03 | 0.3062051
33 | 16020 | 0.0065402 | -0.00075246 | 0.966 | 78.9 | -18.05 | 0.3062051
34 | 12759 | 0.0072017 | -0.00086956 | 0.986 | 81.1 | -18.06 | 0.3062051
35 | 10161 | 0.0075267 | -0.00069194 | 0.991 | 83.2 | -18.06 | 0.3062051
36 | 8092.8 | 0.0077952 | -0.00071809 | 0.99 | 85.5 | -18.06 | 0.3062051
37 | 6445.3 | 0.007897 | -0.00073349 | 0.991 | 87.7 | -18.07 | 0.3062051
38 | 5133.1 | 0.008029 | -0.00075603 | 0.979 | 89.9 | -18.06 | 0.3062051
39 | 4088.1 | 0.0081756 | -0.00085413 | 0.952 | 92.1 | -18.06 | 0.3062051
40 | 3255.8 | 0.0082836 | -0.0009815 | 0.85 | 94.3 | -18.05 | 0.3062051
41 | 2593 | 0.0083792 | -0.0011883 | 0.767 | 97.1 | -18.02 | 0.3062051
42 | 2065.1 | 0.008512 | -0.0013785 | 0.708 | 100.5 | -18.03 | 0.3062051
43 | 1644.7 | 0.0086449 | -0.0015768 | 0.661 | 103.8 | -18.04 | 0.3062051
44 | 1309.9 | 0.0088274 | -0.001782 | 0.625 | 107.1 | -18.05 | 0.3062051
45 | 1043.2 | 0.0090064 | -0.0020395 | 0.629 | 110.5 | -18.06 | 0.3062051
46 | 830.83 | 0.0092474 | -0.0023388 | 0.992 | 113.3 | -18.06 | 0.3062051
47 | 661.68 | 0.0095641 | -0.0026645 | 0.996 | 115.5 | -18.06 | 0.3062051
48 | 526.98 | 0.0099084 | -0.0029831 | 0.996 | 117.7 | -18.06 | 0.3062051
49 | 419.69 | 0.010273 | -0.0033694 | 0.997 | 119.9 | -18.04 | 0.3062051
50 | 334.25 | 0.010668 | -0.0038011 | 0.996 | 122 | -18.03 | 0.3062051
51 | 266.2 | 0.011099 | -0.004311 | 0.994 | 124.3 | -18.03 | 0.3062051
52 | 212.01 | 0.011574 | -0.0048085 | 0.999 | 126.5 | -18.03 | 0.3062051
53 | 168.85 | 0.012139 | -0.0054715 | 0.996 | 128.6 | -18.03 | 0.3062051
54 | 134.47 | 0.012809 | -0.0062549 | 0.996 | 130.9 | -18.04 | 0.3062051
55 | 107.1 | 0.013603 | -0.0071759 | 0.998 | 133 | -18.04 | 0.3062051
56 | 85.294 | 0.014551 | -0.0081261 | 0.998 | 135.2 | -18.05 | 0.3062051
57 | 67.93 | 0.015783 | -0.0091959 | 0.999 | 137.4 | -18.05 | 0.3062051
58 | 53.91 | 0.017421 | -0.010373 | 0.999 | 139.7 | -18.03 | 0.3062051
59 | 42.416 | 0.01928 | -0.011374 | 0.999 | 142.2 | -18.03 | 0.3062051
60 | 33.064 | 0.021607 | -0.012324 | 0.998 | 144.7 | -18.05 | 0.3062051
61 | 25.518 | 0.024374 | -0.012985 | 0.998 | 147.3 | -18.05 | 0.3062051
62 | 19.484 | 0.027382 | -0.013172 | 0.998 | 150.3 | -18.04 | 0.3062051
63 | 14.705 | 0.030421 | -0.012792 | 0.998 | 153.4 | -18.04 | 0.3062051
64 | 10.96 | 0.033146 | -0.011906 | 0.997 | 156.8 | -18.06 | 0.3062051
65 | 8.0607 | 0.035321 | -0.01091 | 0.998 | 160.8 | -18 | 0.3062051
66 | 5.8439 | 0.037166 | -0.010233 | 0.998 | 165.3 | -17.94 | 0.3062051
67 | 4.1726 | 0.039619 | -0.0098429 | 0.998 | 170.7 | -18.2 | 0.3062051
68 | 2.9318 | 0.042424 | -0.0089412 | 0.998 | 177.3 | -18.13 | 0.3062051
69 | 2.0259 | 0.044818 | -0.0072598 | 0.998 | 185.4 | -18.14 | 0.3062051
70 | 1.3761 | 0.046432 | -0.0051796 | 0.998 | 196.2 | -17.79 | 0.3062051
71 | 0.91901 | 0.047141 | -0.0032537 | 0.999 | 213.6 | -18.29 | 0.3062051
72 | 0.60383 | 0.04746 | -0.0017731 | 0.998 | 235.2 | -18.03 | 0.3062051
73 | 0.39094 | 0.047301 | -0.00071566 | 0.996 | 266.3 | -18.05 | 0.3062051
74 | 0.25002 | 0.047051 | 0.00032451 | 0.998 | 301.9 | -18.01 | 0.3062051
75 | 0.15849 | 0.046996 | 0.00094236 | 0.998 | 348.7 | -18.02 | 0.3062051
76 | 0.1 | 0.046119 | 0.00086163 | 0.998 | 408.9 | -18.05 | 0.3062051

## Sheet2
Number | Frequency / Hz | Z_Re / Ohm | Z_Im / Ohm | Sign | Time / s | Voltage / V | Current / A/cm^2
1 | 107.1 | 0.00054368 | -0.00029773 | 0.999 | 0 | -0.75 | 0.3062051
2 | 134.47 | 0.00051028 | -0.00025768 | 0.998 | 3.2 | -0.75 | 0.3062051
3 | 168.85 | 0.0004818 | -0.00022179 | 0.995 | 5.4 | -0.75 | 0.3062051
4 | 212.01 | 0.00046581 | -0.00019586 | 0.995 | 7.6 | -0.75 | 0.3062051
5 | 266.2 | 0.00044204 | -0.00017327 | 0.999 | 9.8 | -0.75 | 0.3062051
6 | 334.25 | 0.00042543 | -0.0001536 | 0.995 | 12.1 | -0.75 | 0.3062051
7 | 419.69 | 0.00041091 | -0.00013809 | 0.994 | 14.3 | -0.75 | 0.3062051
8 | 526.98 | 0.00039708 | -0.00012093 | 0.996 | 16.5 | -0.75 | 0.3062051
9 | 661.68 | 0.0003808 | -0.00010934 | 0.997 | 18.8 | -0.75 | 0.3062051
10 | 830.83 | 0.0003737 | -9.7029e-05 | 0.994 | 21 | -0.75 | 0.3062051
11 | 1043.2 | 0.0003588 | -8.7258e-05 | 0.626 | 23.8 | -0.75 | 0.3062051
12 | 1309.9 | 0.0003518 | -7.4312e-05 | 0.622 | 27.2 | -0.75 | 0.3062051
13 | 1644.7 | 0.00034494 | -6.2971e-05 | 0.663 | 30.5 | -0.75 | 0.3062051
14 | 2065.1 | 0.00033783 | -5.8203e-05 | 0.711 | 33.9 | -0.75 | 0.3062051
15 | 2593 | 0.00033009 | -4.9127e-05 | 0.767 | 37.3 | -0.75 | 0.3062051
16 | 3255.8 | 0.00032598 | -4.2179e-05 | 0.854 | 40.1 | -0.75 | 0.3062051
17 | 4088.1 | 0.00032244 | -3.9817e-05 | 0.955 | 42.3 | -0.75 | 0.3062051
18 | 5133.1 | 0.00032202 | -2.7746e-05 | 0.984 | 44.5 | -0.75 | 0.3062051
19 | 6445.3 | 0.00031691 | -2.6093e-05 | 0.991 | 46.8 | -0.75 | 0.3062051
20 | 8092.8 | 0.00029165 | -3.3486e-05 | 0.988 | 49 | -0.75 | 0.3062051
21 | 10161 | 0.00030917 | -2.7868e-05 | 0.996 | 51.2 | -0.75 | 0.3062051
22 | 12759 | 0.00031138 | -3.3215e-05 | 0.985 | 53.4 | -0.75 | 0.3062051
23 | 16020 | 0.00031862 | -4.3725e-05 | 0.975 | 55.6 | -0.75 | 0.3062051
24 | 20116 | 0.00030778 | -1.0903e-05 | 0.972 | 57.8 | -0.75 | 0.3062051
25 | 25258 | 0.00025008 | -1.5357e-05 | 0.945 | 60.1 | -0.75 | 0.3062051
26 | 31714 | 0.00030343 | -2.9432e-05 | 0.757 | 62.3 | -0.75 | 0.3062051
27 | 39821 | 0.00032025 | 6.2241e-05 | 0.479 | 64.5 | -0.75 | 0.3062051
28 | 50000 | 0.00031354 | 2.0179e-05 | 0.863 | 66.7 | -0.75 | 0.3062051
29 | 39821 | 0.00033413 | 4.0253e-05 | 0.526 | 68.9 | -0.75 | 0.3062051
30 | 31714 | 0.0003446 | -2.7608e-05 | 0.884 | 71.1 | -0.75 | 0.3062051
31 | 25258 | 0.00032509 | -8.3472e-06 | 0.959 | 73.3 | -0.75 | 0.3062051
32 | 20116 | 0.00029908 | 2.5564e-05 | 0.913 | 76.1 | -0.75 | 0.3062051
33 | 16020 | 0.00032677 | -1.5827e-05 | 0.966 | 78.9 | -0.75 | 0.3062051
34 | 12759 | 0.00031989 | -2.68e-05 | 0.986 | 81.1 | -0.75 | 0.3062051
35 | 10161 | 0.00031293 | -1.4338e-05 | 0.991 | 83.2 | -0.75 | 0.3062051
36 | 8092.8 | 0.0003063 | -2.1863e-05 | 0.99 | 85.5 | -0.75 | 0.3062051
37 | 6445.3 | 0.00032093 | -3.4927e-05 | 0.991 | 87.7 | -0.75 | 0.3062051
38 | 5133.1 | 0.00031587 | -3.1798e-05 | 0.979 | 89.9 | -0.75 | 0.3062051
39 | 4088.1 | 0.00032103 | -3.7248e-05 | 0.952 | 92.1 | -0.75 | 0.3062051
40 | 3255.8 | 0.00032816 | -4.2377e-05 | 0.85 | 94.3 | -0.75 | 0.3062051
41 | 2593 | 0.00032933 | -5.0643e-05 | 0.767 | 97.1 | -0.75 | 0.3062051
42 | 2065.1 | 0.00033787 | -6.009e-05 | 0.708 | 100.5 | -0.75 | 0.3062051
43 | 1644.7 | 0.00034285 | -6.4958e-05 | 0.661 | 103.8 | -0.75 | 0.3062051
44 | 1309.9 | 0.00034924 | -7.7215e-05 | 0.625 | 107.1 | -0.75 | 0.3062051
45 | 1043.2 | 0.00036107 | -8.6725e-05 | 0.629 | 110.5 | -0.75 | 0.3062051
46 | 830.83 | 0.00036957 | -9.7327e-05 | 0.992 | 113.3 | -0.75 | 0.3062051
47 | 661.68 | 0.00038505 | -0.00011032 | 0.996 | 115.5 | -0.75 | 0.3062051
48 | 526.98 | 0.00039774 | -0.00012163 | 0.996 | 117.7 | -0.75 | 0.3062051
49 | 419.69 | 0.00040896 | -0.00013857 | 0.997 | 119.9 | -0.75 | 0.3062051
50 | 334.25 | 0.00042686 | -0.00015669 | 0.996 | 122 | -0.75 | 0.3062051
51 | 266.2 | 0.0004421 | -0.00017333 | 0.994 | 124.3 | -0.75 | 0.3062051
52 | 212.01 | 0.00046071 | -0.00019402 | 0.999 | 126.5 | -0.75 | 0.3062051
53 | 168.85 | 0.00048594 | -0.00022698 | 0.996 | 128.6 | -0.75 | 0.3062051
54 | 134.47 | 0.00051102 | -0.00025947 | 0.996 | 130.9 | -0.75 | 0.3062051
55 | 107.1 | 0.00054323 | -0.00029987 | 0.998 | 133 | -0.75 | 0.3062051
56 | 85.294 | 0.00058471 | -0.00034197 | 0.998 | 135.2 | -0.75 | 0.3062051
57 | 67.93 | 0.00063736 | -0.00038407 | 0.999 | 137.4 | -0.75 | 0.3062051
58 | 53.91 | 0.00069952 | -0.00043752 | 0.999 | 139.7 | -0.75 | 0.3062051
59 | 42.416 | 0.00078257 | -0.00047654 | 0.999 | 142.2 | -0.75 | 0.3062051
60 | 33.064 | 0.00088143 | -0.0005163 | 0.998 | 144.7 | -0.75 | 0.3062051
61 | 25.518 | 0.0009982 | -0.00053777 | 0.998 | 147.3 | -0.75 | 0.3062051
62 | 19.484 | 0.0011238 | -0.00054522 | 0.998 | 150.3 | -0.75 | 0.3062051
63 | 14.705 | 0.001249 | -0.00052528 | 0.998 | 153.4 | -0.75 | 0.3062051
64 | 10.96 | 0.001362 | -0.00048585 | 0.997 | 156.8 | -0.75 | 0.3062051
65 | 8.0607 | 0.0014489 | -0.00044481 | 0.998 | 160.8 | -0.75 | 0.3062051
66 | 5.8439 | 0.0015338 | -0.00041183 | 0.998 | 165.3 | -0.75 | 0.3062051
67 | 4.1726 | 0.0016348 | -0.0003821 | 0.998 | 170.7 | -0.75 | 0.3062051
68 | 2.9318 | 0.0017383 | -0.00032844 | 0.998 | 177.3 | -0.75 | 0.3062051
69 | 2.0259 | 0.0018177 | -0.00024816 | 0.998 | 185.4 | -0.75 | 0.3062051
70 | 1.3761 | 0.0018587 | -0.00016917 | 0.998 | 196.2 | -0.75 | 0.3062051
71 | 0.91901 | 0.0018795 | -0.00010402 | 0.999 | 213.6 | -0.75 | 0.3062051
72 | 0.60383 | 0.0018805 | -4.9715e-05 | 0.998 | 235.2 | -0.75 | 0.3062051
73 | 0.39094 | 0.0018715 | -2.4968e-05 | 0.996 | 266.3 | -0.75 | 0.3062051
74 | 0.25002 | 0.0018627 | 1.7917e-05 | 0.998 | 301.9 | -0.75 | 0.3062051
75 | 0.15849 | 0.0018586 | 4.0041e-05 | 0.998 | 348.7 | -0.75 | 0.3062051
76 | 0.1 | 0.0018242 | 3.2723e-05 | 0.998 | 408.9 | -0.75 | 0.3062051

## Sheet3
Number | Frequency / Hz | Z_Re / Ohm | Z_Im / Ohm | Sign | Time / s | Voltage / V | Current / A/cm^2
1 | 107.1 | 0.00055042 | -0.00029251 | 0.999 | 0 | -0.75 | 0.3062051
2 | 134.47 | 0.00052051 | -0.00025476 | 0.998 | 3.2 | -0.75 | 0.3062051
3 | 168.85 | 0.00049152 | -0.00021963 | 0.995 | 5.4 | -0.75 | 0.3062051
4 | 212.01 | 0.00047239 | -0.0001992 | 0.995 | 7.6 | -0.75 | 0.3062051
5 | 266.2 | 0.00045333 | -0.00017135 | 0.999 | 9.8 | -0.75 | 0.3062051
6 | 334.25 | 0.00043397 | -0.00015185 | 0.995 | 12.1 | -0.75 | 0.3062051
7 | 419.69 | 0.00042338 | -0.0001346 | 0.994 | 14.3 | -0.75 | 0.3062051
8 | 526.98 | 0.00040666 | -0.00011917 | 0.996 | 16.5 | -0.75 | 0.3062051
9 | 661.68 | 0.00039048 | -0.00010527 | 0.997 | 18.8 | -0.75 | 0.3062051
10 | 830.83 | 0.00038348 | -9.2388e-05 | 0.994 | 21 | -0.75 | 0.3062051
11 | 1043.2 | 0.0003685 | -8.2342e-05 | 0.626 | 23.8 | -0.75 | 0.3062051
12 | 1309.9 | 0.00035971 | -7.1968e-05 | 0.622 | 27.2 | -0.75 | 0.3062051
13 | 1644.7 | 0.00035805 | -6.1976e-05 | 0.663 | 30.5 | -0.75 | 0.3062051
14 | 2065.1 | 0.00035253 | -5.3601e-05 | 0.711 | 33.9 | -0.75 | 0.3062051
15 | 2593 | 0.00034432 | -4.4086e-05 | 0.767 | 37.3 | -0.75 | 0.3062051
16 | 3255.8 | 0.00034036 | -4.1592e-05 | 0.854 | 40.1 | -0.75 | 0.3062051
17 | 4088.1 | 0.0003367 | -3.3929e-05 | 0.955 | 42.3 | -0.75 | 0.3062051
18 | 5133.1 | 0.00033822 | -2.1095e-05 | 0.984 | 44.5 | -0.75 | 0.3062051
19 | 6445.3 | 0.00033473 | -2.6571e-05 | 0.991 | 46.8 | -0.75 | 0.3062051
20 | 8092.8 | 0.00032184 | -1.2658e-05 | 0.988 | 49 | -0.75 | 0.3062051
21 | 10161 | 0.00032793 | -1.0589e-05 | 0.996 | 51.2 | -0.75 | 0.3062051
22 | 12759 | 0.00031736 | -1.9628e-05 | 0.985 | 53.4 | -0.75 | 0.3062051
23 | 16020 | 0.00031252 | 2.3379e-05 | 0.975 | 55.6 | -0.75 | 0.3062051
24 | 20116 | 0.00033255 | -1.9799e-05 | 0.972 | 57.8 | -0.75 | 0.3062051
25 | 25258 | 0.00027748 | 2.4084e-05 | 0.945 | 60.1 | -0.75 | 0.3062051
26 | 31714 | 0.00039742 | -0.00010494 | 0.757 | 62.3 | -0.75 | 0.3062051
27 | 39821 | 0.00029099 | -4.9556e-05 | 0.479 | 64.5 | -0.75 | 0.3062051
28 | 50000 | 0.00026577 | 4.5266e-06 | 0.863 | 66.7 | -0.75 | 0.3062051
29 | 39821 | 0.00024571 | 6.6391e-05 | 0.526 | 68.9 | -0.75 | 0.3062051
30 | 31714 | 0.00025563 | -1.9747e-05 | 0.884 | 71.1 | -0.75 | 0.3062051
31 | 25258 | 0.00029622 | -9.9471e-06 | 0.959 | 73.3 | -0.75 | 0.3062051
32 | 20116 | 0.00023853 | 6.3501e-06 | 0.913 | 76.1 | -0.75 | 0.3062051
33 | 16020 | 0.00031355 | -4.9795e-06 | 0.966 | 78.9 | -0.75 | 0.3062051
34 | 12759 | 0.00029805 | -2.3751e-05 | 0.986 | 81.1 | -0.75 | 0.3062051
35 | 10161 | 0.00032909 | -7.886e-06 | 0.991 | 83.2 | -0.75 | 0.3062051
36 | 8092.8 | 0.00033274 | -1.8059e-05 | 0.99 | 85.5 | -0.75 | 0.3062051
37 | 6445.3 | 0.000334 | -2.8021e-05 | 0.991 | 87.7 | -0.75 | 0.3062051
38 | 5133.1 | 0.00033578 | -2.5823e-05 | 0.979 | 89.9 | -0.75 | 0.3062051
39 | 4088.1 | 0.0003368 | -2.9099e-05 | 0.952 | 92.1 | -0.75 | 0.3062051
40 | 3255.8 | 0.00034282 | -3.9282e-05 | 0.85 | 94.3 | -0.75 | 0.3062051
41 | 2593 | 0.00034627 | -4.647e-05 | 0.767 | 97.1 | -0.75 | 0.3062051
42 | 2065.1 | 0.00035142 | -5.1026e-05 | 0.708 | 100.5 | -0.75 | 0.3062051
43 | 1644.7 | 0.00035469 | -6.1556e-05 | 0.661 | 103.8 | -0.75 | 0.3062051
44 | 1309.9 | 0.00036055 | -6.9619e-05 | 0.625 | 107.1 | -0.75 | 0.3062051
45 | 1043.2 | 0.00037011 | -8.2289e-05 | 0.629 | 110.5 | -0.75 | 0.3062051
46 | 830.83 | 0.00038056 | -9.3896e-05 | 0.992 | 113.3 | -0.75 | 0.3062051
47 | 661.68 | 0.00039205 | -0.00010678 | 0.996 | 115.5 | -0.75 | 0.3062051
48 | 526.98 | 0.00040594 | -0.00011804 | 0.996 | 117.7 | -0.75 | 0.3062051
49 | 419.69 | 0.00042347 | -0.00013639 | 0.997 | 119.9 | -0.75 | 0.3062051
50 | 334.25 | 0.00043807 | -0.00015403 | 0.996 | 122 | -0.75 | 0.3062051
51 | 266.2 | 0.00045027 | -0.00017212 | 0.994 | 124.3 | -0.75 | 0.3062051
52 | 212.01 | 0.00046929 | -0.00019347 | 0.999 | 126.5 | -0.75 | 0.3062051
53 | 168.85 | 0.00049544 | -0.00022554 | 0.996 | 128.6 | -0.75 | 0.3062051
54 | 134.47 | 0.00052053 | -0.00025693 | 0.996 | 130.9 | -0.75 | 0.3062051
55 | 107.1 | 0.00055157 | -0.00029658 | 0.998 | 133 | -0.75 | 0.3062051
56 | 85.294 | 0.00059379 | -0.00033885 | 0.998 | 135.2 | -0.75 | 0.3062051
57 | 67.93 | 0.00064483 | -0.00038236 | 0.999 | 137.4 | -0.75 | 0.3062051
58 | 53.91 | 0.00070776 | -0.00042816 | 0.999 | 139.7 | -0.75 | 0.3062051
59 | 42.416 | 0.00078722 | -0.00047399 | 0.999 | 142.2 | -0.75 | 0.3062051
60 | 33.064 | 0.00088166 | -0.00051311 | 0.998 | 144.7 | -0.75 | 0.3062051
61 | 25.518 | 0.001003 | -0.00054012 | 0.998 | 147.3 | -0.75 | 0.3062051
62 | 19.484 | 0.001132 | -0.0005454 | 0.998 | 150.3 | -0.75 | 0.3062051
63 | 14.705 | 0.0012568 | -0.00053162 | 0.998 | 153.4 | -0.75 | 0.3062051
64 | 10.96 | 0.0013692 | -0.00049049 | 0.997 | 156.8 | -0.75 | 0.3062051
65 | 8.0607 | 0.0014553 | -0.00044895 | 0.998 | 160.8 | -0.75 | 0.3062051
66 | 5.8439 | 0.0015338 | -0.0004232 | 0.998 | 165.3 | -0.75 | 0.3062051
67 | 4.1726 | 0.0016376 | -0.00040223 | 0.998 | 170.7 | -0.75 | 0.3062051
68 | 2.9318 | 0.001755 | -0.00035199 | 0.998 | 177.3 | -0.75 | 0.3062051
69 | 2.0259 | 0.0018407 | -0.00027728 | 0.998 | 185.4 | -0.75 | 0.3062051
70 | 1.3761 | 0.0019 | -0.00019208 | 0.998 | 196.2 | -0.75 | 0.3062051
71 | 0.91901 | 0.0019251 | -0.00012275 | 0.999 | 213.6 | -0.75 | 0.3062051
72 | 0.60383 | 0.0019352 | -6.4028e-05 | 0.998 | 235.2 | -0.75 | 0.3062051
73 | 0.39094 | 0.0019364 | -3.244e-05 | 0.996 | 266.3 | -0.75 | 0.3062051
74 | 0.25002 | 0.001916 | 5.9697e-06 | 0.998 | 301.9 | -0.75 | 0.3062051
75 | 0.15849 | 0.0019148 | 3.631e-05 | 0.998 | 348.7 | -0.75 | 0.3062051
76 | 0.1 | 0.0018683 | 3.9558e-05 | 0.998 | 408.9 | -0.75 | 0.3062051

## Sheet4
Number | Frequency / Hz | Z_Re / Ohm | Z_Im / Ohm | Sign | Time / s | Voltage / V | Current / A/cm^2
1 | 107.1 | 0.00056769 | -0.00030052 | 0.999 | 0 | -0.75 | 0.3062051
2 | 134.47 | 0.00053672 | -0.00026069 | 0.998 | 3.2 | -0.75 | 0.3062051
3 | 168.85 | 0.00050901 | -0.00022621 | 0.995 | 5.4 | -0.75 | 0.3062051
4 | 212.01 | 0.00048383 | -0.00020139 | 0.995 | 7.6 | -0.75 | 0.3062051
5 | 266.2 | 0.00047149 | -0.00017578 | 0.999 | 9.8 | -0.75 | 0.3062051
6 | 334.25 | 0.0004552 | -0.00015747 | 0.995 | 12.1 | -0.75 | 0.3062051
7 | 419.69 | 0.00043532 | -0.00013982 | 0.994 | 14.3 | -0.75 | 0.3062051
8 | 526.98 | 0.00042177 | -0.00012222 | 0.996 | 16.5 | -0.75 | 0.3062051
9 | 661.68 | 0.0004082 | -0.00010724 | 0.997 | 18.8 | -0.75 | 0.3062051
10 | 830.83 | 0.00039507 | -9.3789e-05 | 0.994 | 21 | -0.75 | 0.3062051
11 | 1043.2 | 0.00038493 | -8.4037e-05 | 0.626 | 23.8 | -0.75 | 0.3062051
12 | 1309.9 | 0.00037382 | -7.3907e-05 | 0.622 | 27.2 | -0.75 | 0.3062051
13 | 1644.7 | 0.00037103 | -6.3785e-05 | 0.663 | 30.5 | -0.75 | 0.3062051
14 | 2065.1 | 0.00036314 | -5.4799e-05 | 0.711 | 33.9 | -0.75 | 0.3062051
15 | 2593 | 0.00035799 | -4.6922e-05 | 0.767 | 37.3 | -0.75 | 0.3062051
16 | 3255.8 | 0.00035502 | -3.7616e-05 | 0.854 | 40.1 | -0.75 | 0.3062051
17 | 4088.1 | 0.00034858 | -3.5115e-05 | 0.955 | 42.3 | -0.75 | 0.3062051
18 | 5133.1 | 0.00034285 | -2.6577e-05 | 0.984 | 44.5 | -0.75 | 0.3062051
19 | 6445.3 | 0.00034593 | -2.4133e-05 | 0.991 | 46.8 | -0.75 | 0.3062051
20 | 8092.8 | 0.00033451 | -2.1165e-05 | 0.988 | 49 | -0.75 | 0.3062051
21 | 10161 | 0.00031438 | -3.0845e-05 | 0.996 | 51.2 | -0.75 | 0.3062051
22 | 12759 | 0.00032541 | -2.609e-05 | 0.985 | 53.4 | -0.75 | 0.3062051
23 | 16020 | 0.00036982 | 2.198e-05 | 0.975 | 55.6 | -0.75 | 0.3062051
24 | 20116 | 0.00030745 | 4.5454e-05 | 0.972 | 57.8 | -0.75 | 0.3062051
25 | 25258 | 0.00031059 | -1.4396e-06 | 0.945 | 60.1 | -0.75 | 0.3062051
26 | 31714 | 0.00030562 | -1.7473e-06 | 0.757 | 62.3 | -0.75 | 0.3062051
27 | 39821 | 0.00039978 | 5.2453e-05 | 0.479 | 64.5 | -0.75 | 0.3062051
28 | 50000 | 0.00032612 | -1.3326e-05 | 0.863 | 66.7 | -0.75 | 0.3062051
29 | 39821 | 0.00034758 | 0.0001325 | 0.526 | 68.9 | -0.75 | 0.3062051
30 | 31714 | 0.00041089 | -1.7358e-05 | 0.884 | 71.1 | -0.75 | 0.3062051
31 | 25258 | 0.00035346 | 5.0939e-05 | 0.959 | 73.3 | -0.75 | 0.3062051
32 | 20116 | 0.00032721 | -5.0239e-05 | 0.913 | 76.1 | -0.75 | 0.3062051
33 | 16020 | 0.000338 | -1.7221e-05 | 0.966 | 78.9 | -0.75 | 0.3062051
34 | 12759 | 0.0003513 | 3.9629e-06 | 0.986 | 81.1 | -0.75 | 0.3062051
35 | 10161 | 0.0003287 | -3.8685e-05 | 0.991 | 83.2 | -0.75 | 0.3062051
36 | 8092.8 | 0.00032557 | -2.6889e-05 | 0.99 | 85.5 | -0.75 | 0.3062051
37 | 6445.3 | 0.00034366 | -2.695e-05 | 0.991 | 87.7 | -0.75 | 0.3062051
38 | 5133.1 | 0.00034435 | -2.8419e-05 | 0.979 | 89.9 | -0.75 | 0.3062051
39 | 4088.1 | 0.00034941 | -3.2537e-05 | 0.952 | 92.1 | -0.75 | 0.3062051
40 | 3255.8 | 0.00035502 | -4.1098e-05 | 0.85 | 94.3 | -0.75 | 0.3062051
41 | 2593 | 0.00035619 | -4.6413e-05 | 0.767 | 97.1 | -0.75 | 0.3062051
42 | 2065.1 | 0.00036487 | -5.4126e-05 | 0.708 | 100.5 | -0.75 | 0.3062051
43 | 1644.7 | 0.00036562 | -6.2278e-05 | 0.661 | 103.8 | -0.75 | 0.3062051
44 | 1309.9 | 0.00037428 | -7.1447e-05 | 0.625 | 107.1 | -0.75 | 0.3062051
45 | 1043.2 | 0.00038377 | -8.2983e-05 | 0.629 | 110.5 | -0.75 | 0.3062051
46 | 830.83 | 0.0003952 | -9.7168e-05 | 0.992 | 113.3 | -0.75 | 0.3062051
47 | 661.68 | 0.00040667 | -0.00010802 | 0.996 | 115.5 | -0.75 | 0.3062051
48 | 526.98 | 0.00041735 | -0.0001205 | 0.996 | 117.7 | -0.75 | 0.3062051
49 | 419.69 | 0.00043356 | -0.00014042 | 0.997 | 119.9 | -0.74 | 0.3062051
50 | 334.25 | 0.00045098 | -0.00015662 | 0.996 | 122 | -0.75 | 0.3062051
51 | 266.2 | 0.00046797 | -0.00017669 | 0.994 | 124.3 | -0.74 | 0.3062051
52 | 212.01 | 0.00048599 | -0.00019648 | 0.999 | 126.5 | -0.74 | 0.3062051
53 | 168.85 | 0.00050666 | -0.00022763 | 0.996 | 128.6 | -0.74 | 0.3062051
54 | 134.47 | 0.00053846 | -0.00026226 | 0.996 | 130.9 | -0.75 | 0.3062051
55 | 107.1 | 0.00057035 | -0.00029776 | 0.998 | 133 | -0.75 | 0.3062051
56 | 85.294 | 0.00061146 | -0.00034398 | 0.998 | 135.2 | -0.75 | 0.3062051
57 | 67.93 | 0.00066252 | -0.00038776 | 0.999 | 137.4 | -0.75 | 0.3062051
58 | 53.91 | 0.00072684 | -0.00043514 | 0.999 | 139.7 | -0.75 | 0.3062051
59 | 42.416 | 0.00080667 | -0.00048167 | 0.999 | 142.2 | -0.75 | 0.3062051
60 | 33.064 | 0.0009045 | -0.00051665 | 0.998 | 144.7 | -0.75 | 0.3062051
61 | 25.518 | 0.0010294 | -0.00054409 | 0.998 | 147.3 | -0.75 | 0.3062051
62 | 19.484 | 0.0011579 | -0.00054953 | 0.998 | 150.3 | -0.75 | 0.3062051
63 | 14.705 | 0.0012784 | -0.00053591 | 0.998 | 153.4 | -0.75 | 0.3062051
64 | 10.96 | 0.0013953 | -0.0004925 | 0.997 | 156.8 | -0.74 | 0.3062051
65 | 8.0607 | 0.0014853 | -0.00044929 | 0.998 | 160.8 | -0.75 | 0.3062051
66 | 5.8439 | 0.0015596 | -0.0004222 | 0.998 | 165.3 | -0.75 | 0.3062051
67 | 4.1726 | 0.0016668 | -0.00039789 | 0.998 | 170.7 | -0.75 | 0.3062051
68 | 2.9318 | 0.0017752 | -0.00034994 | 0.998 | 177.3 | -0.75 | 0.3062051
69 | 2.0259 | 0.0018629 | -0.00027623 | 0.998 | 185.4 | -0.74 | 0.3062051
70 | 1.3761 | 0.0019213 | -0.00018719 | 0.998 | 196.2 | -0.74 | 0.3062051
71 | 0.91901 | 0.001939 | -0.00011911 | 0.999 | 213.6 | -0.75 | 0.3062051
72 | 0.60383 | 0.0019543 | -6.0146e-05 | 0.998 | 235.2 | -0.74 | 0.3062051
73 | 0.39094 | 0.0019469 | -2.9069e-05 | 0.996 | 266.3 | -0.74 | 0.3062051
74 | 0.25002 | 0.0019316 | 1.4395e-05 | 0.998 | 301.9 | -0.75 | 0.3062051
75 | 0.15849 | 0.0019332 | 4.1283e-05 | 0.998 | 348.7 | -0.74 | 0.3062051
76 | 0.1 | 0.0018926 | 3.8614e-05 | 0.998 | 408.9 | -0.74 | 0.3062051

## Sheet5
Number | Frequency / Hz | Z_Re / Ohm | Z_Im / Ohm | Sign | Time / s | Voltage / V | Current / A/cm^2
1 | 107.1 | 0.00056876 | -0.00030002 | 0.999 | 0 | -0.75 | 0.3062051
2 | 134.47 | 0.00053049 | -0.00025608 | 0.998 | 3.2 | -0.75 | 0.3062051
3 | 168.85 | 0.00050495 | -0.00022538 | 0.995 | 5.4 | -0.75 | 0.3062051
4 | 212.01 | 0.00047897 | -0.00019636 | 0.995 | 7.6 | -0.75 | 0.3062051
5 | 266.2 | 0.00046603 | -0.00017363 | 0.999 | 9.8 | -0.75 | 0.3062051
6 | 334.25 | 0.00044928 | -0.00015542 | 0.995 | 12.1 | -0.75 | 0.3062051
7 | 419.69 | 0.00043449 | -0.00013636 | 0.994 | 14.3 | -0.75 | 0.3062051
8 | 526.98 | 0.0004163 | -0.00012108 | 0.996 | 16.5 | -0.75 | 0.3062051
9 | 661.68 | 0.00040683 | -0.00010677 | 0.997 | 18.8 | -0.75 | 0.3062051
10 | 830.83 | 0.00039463 | -9.5573e-05 | 0.994 | 21 | -0.75 | 0.3062051
11 | 1043.2 | 0.00038565 | -8.1881e-05 | 0.626 | 23.8 | -0.75 | 0.3062051
12 | 1309.9 | 0.0003743 | -6.954e-05 | 0.622 | 27.2 | -0.75 | 0.3062051
13 | 1644.7 | 0.00036983 | -6.0658e-05 | 0.663 | 30.5 | -0.75 | 0.3062051
14 | 2065.1 | 0.00036159 | -5.1851e-05 | 0.711 | 33.9 | -0.75 | 0.3062051
15 | 2593 | 0.00035824 | -4.3114e-05 | 0.767 | 37.3 | -0.75 | 0.3062051
16 | 3255.8 | 0.00035562 | -3.7553e-05 | 0.854 | 40.1 | -0.75 | 0.3062051
17 | 4088.1 | 0.00034927 | -2.9451e-05 | 0.955 | 42.3 | -0.75 | 0.3062051
18 | 5133.1 | 0.00034464 | -2.5915e-05 | 0.984 | 44.5 | -0.75 | 0.3062051
19 | 6445.3 | 0.00035126 | -2.7376e-05 | 0.991 | 46.8 | -0.75 | 0.3062051
20 | 8092.8 | 0.00034093 | -2.4936e-05 | 0.988 | 49 | -0.75 | 0.3062051
21 | 10161 | 0.00032869 | -1.9845e-05 | 0.996 | 51.2 | -0.75 | 0.3062051
22 | 12759 | 0.0003448 | -2.7894e-05 | 0.985 | 53.4 | -0.75 | 0.3062051
23 | 16020 | 0.00036257 | 1.0944e-05 | 0.975 | 55.6 | -0.75 | 0.3062051
24 | 20116 | 0.00029121 | -7.5983e-06 | 0.972 | 57.8 | -0.75 | 0.3062051
25 | 25258 | 0.00029414 | -1.8645e-06 | 0.945 | 60.1 | -0.75 | 0.3062051
26 | 31714 | 0.00034893 | -1.0882e-05 | 0.757 | 62.3 | -0.75 | 0.3062051
27 | 39821 | 0.00033409 | -6.5664e-05 | 0.479 | 64.5 | -0.75 | 0.3062051
28 | 50000 | 0.00030407 | 1.7526e-05 | 0.863 | 66.7 | -0.75 | 0.3062051
29 | 39821 | 0.00022465 | 3.9658e-05 | 0.526 | 68.9 | -0.75 | 0.3062051
30 | 31714 | 0.0003627 | 4.5932e-05 | 0.884 | 71.1 | -0.75 | 0.3062051
31 | 25258 | 0.00028334 | 1.4672e-05 | 0.959 | 73.3 | -0.75 | 0.3062051
32 | 20116 | 0.0003115 | -2.8154e-05 | 0.913 | 76.1 | -0.75 | 0.3062051
33 | 16020 | 0.00032656 | -1.8158e-05 | 0.966 | 78.9 | -0.75 | 0.3062051
34 | 12759 | 0.00031383 | 7.1747e-07 | 0.986 | 81.1 | -0.75 | 0.3062051
35 | 10161 | 0.00033915 | -2.5747e-05 | 0.991 | 83.2 | -0.75 | 0.3062051
36 | 8092.8 | 0.00034147 | -2.5491e-05 | 0.99 | 85.5 | -0.75 | 0.3062051
37 | 6445.3 | 0.00034357 | -2.3134e-05 | 0.991 | 87.7 | -0.75 | 0.3062051
38 | 5133.1 | 0.0003484 | -3.1694e-05 | 0.979 | 89.9 | -0.75 | 0.3062051
39 | 4088.1 | 0.00035023 | -2.8555e-05 | 0.952 | 92.1 | -0.75 | 0.3062051
40 | 3255.8 | 0.00035444 | -4.1162e-05 | 0.85 | 94.3 | -0.75 | 0.3062051
41 | 2593 | 0.00036008 | -4.4659e-05 | 0.767 | 97.1 | -0.75 | 0.3062051
42 | 2065.1 | 0.0003637 | -5.2163e-05 | 0.708 | 100.5 | -0.75 | 0.3062051
43 | 1644.7 | 0.00036772 | -6.2883e-05 | 0.661 | 103.8 | -0.75 | 0.3062051
44 | 1309.9 | 0.00037377 | -6.8493e-05 | 0.625 | 107.1 | -0.75 | 0.3062051
45 | 1043.2 | 0.00037942 | -8.1195e-05 | 0.629 | 110.5 | -0.75 | 0.3062051
46 | 830.83 | 0.00039054 | -9.3125e-05 | 0.992 | 113.3 | -0.75 | 0.3062051
47 | 661.68 | 0.0004064 | -0.00010923 | 0.996 | 115.5 | -0.75 | 0.3062051
48 | 526.98 | 0.00041842 | -0.0001186 | 0.996 | 117.7 | -0.75 | 0.3062051
49 | 419.69 | 0.00043165 | -0.00013362 | 0.997 | 119.9 | -0.75 | 0.3062051
50 | 334.25 | 0.00045099 | -0.00015638 | 0.996 | 122 | -0.75 | 0.3062051
51 | 266.2 | 0.00046293 | -0.00017552 | 0.994 | 124.3 | -0.75 | 0.3062051
52 | 212.01 | 0.00048285 | -0.00019733 | 0.999 | 126.5 | -0.75 | 0.3062051
53 | 168.85 | 0.00050173 | -0.00022467 | 0.996 | 128.6 | -0.75 | 0.3062051
54 | 134.47 | 0.00053405 | -0.00025768 | 0.996 | 130.9 | -0.75 | 0.3062051
55 | 107.1 | 0.00056498 | -0.00029857 | 0.998 | 133 | -0.75 | 0.3062051
56 | 85.294 | 0.00060373 | -0.00034325 | 0.998 | 135.2 | -0.75 | 0.3062051
57 | 67.93 | 0.00065451 | -0.00038703 | 0.999 | 137.4 | -0.75 | 0.3062051
58 | 53.91 | 0.00072128 | -0.00043594 | 0.999 | 139.7 | -0.75 | 0.3062051
59 | 42.416 | 0.00080094 | -0.00047528 | 0.999 | 142.2 | -0.75 | 0.3062051
60 | 33.064 | 0.00090374 | -0.00051486 | 0.998 | 144.7 | -0.75 | 0.3062051
61 | 25.518 | 0.0010195 | -0.00054319 | 0.998 | 147.3 | -0.75 | 0.3062051
62 | 19.484 | 0.0011477 | -0.00055197 | 0.998 | 150.3 | -0.75 | 0.3062051
63 | 14.705 | 0.0012732 | -0.00053222 | 0.998 | 153.4 | -0.75 | 0.3062051
64 | 10.96 | 0.0013855 | -0.00049475 | 0.997 | 156.8 | -0.75 | 0.3062051
65 | 8.0607 | 0.0014799 | -0.00044817 | 0.998 | 160.8 | -0.75 | 0.3062051
66 | 5.8439 | 0.0015545 | -0.00042353 | 0.998 | 165.3 | -0.75 | 0.3062051
67 | 4.1726 | 0.0016555 | -0.00040615 | 0.998 | 170.7 | -0.75 | 0.3062051
68 | 2.9318 | 0.0017725 | -0.00036385 | 0.998 | 177.3 | -0.75 | 0.3062051
69 | 2.0259 | 0.0018645 | -0.00029053 | 0.998 | 185.4 | -0.75 | 0.3062051
70 | 1.3761 | 0.0019266 | -0.00020122 | 0.998 | 196.2 | -0.75 | 0.3062051
71 | 0.91901 | 0.0019534 | -0.00012933 | 0.999 | 213.6 | -0.75 | 0.3062051
72 | 0.60383 | 0.0019767 | -7.0664e-05 | 0.998 | 235.2 | -0.75 | 0.3062051
73 | 0.39094 | 0.0019638 | -3.1622e-05 | 0.996 | 266.3 | -0.75 | 0.3062051
74 | 0.25002 | 0.0019557 | 1.0643e-05 | 0.998 | 301.9 | -0.75 | 0.3062051
75 | 0.15849 | 0.0019472 | 3.9547e-05 | 0.998 | 348.7 | -0.75 | 0.3062051
76 | 0.1 | 0.0019119 | 4.4495e-05 | 0.998 | 408.9 | -0.75 | 0.3062051

## Sheet6
Number | Frequency / Hz | Z_Re / Ohm | Z_Im / Ohm | Sign | Time / s | Voltage / V | Current / A/cm^2
1 | 107.1 | 0.00056861 | -0.00029208 | 0.999 | 0 | -0.76 | 0.3062051
2 | 134.47 | 0.0005379 | -0.0002593 | 0.998 | 3.2 | -0.76 | 0.3062051
3 | 168.85 | 0.00050682 | -0.00022995 | 0.995 | 5.4 | -0.76 | 0.3062051
4 | 212.01 | 0.00048457 | -0.00020202 | 0.995 | 7.6 | -0.76 | 0.3062051
5 | 266.2 | 0.00046507 | -0.00017965 | 0.999 | 9.8 | -0.76 | 0.3062051
6 | 334.25 | 0.00044451 | -0.00016464 | 0.995 | 12.1 | -0.76 | 0.3062051
7 | 419.69 | 0.00042876 | -0.000143 | 0.994 | 14.3 | -0.76 | 0.3062051
8 | 526.98 | 0.00041234 | -0.00012576 | 0.996 | 16.5 | -0.76 | 0.3062051
9 | 661.68 | 0.00039483 | -0.00010888 | 0.997 | 18.8 | -0.76 | 0.3062051
10 | 830.83 | 0.0003847 | -0.00010061 | 0.994 | 21 | -0.76 | 0.3062051
11 | 1043.2 | 0.00037315 | -8.9429e-05 | 0.626 | 23.8 | -0.76 | 0.3062051
12 | 1309.9 | 0.00036461 | -7.7532e-05 | 0.622 | 27.2 | -0.76 | 0.3062051
13 | 1644.7 | 0.00035732 | -6.6813e-05 | 0.663 | 30.5 | -0.76 | 0.3062051
14 | 2065.1 | 0.00035065 | -5.7178e-05 | 0.711 | 33.9 | -0.76 | 0.3062051
15 | 2593 | 0.00034435 | -4.9707e-05 | 0.767 | 37.3 | -0.76 | 0.3062051
16 | 3255.8 | 0.00034081 | -4.134e-05 | 0.854 | 40.1 | -0.76 | 0.3062051
17 | 4088.1 | 0.00033542 | -3.5757e-05 | 0.955 | 42.3 | -0.76 | 0.3062051
18 | 5133.1 | 0.0003361 | -2.5726e-05 | 0.984 | 44.5 | -0.76 | 0.3062051
19 | 6445.3 | 0.00032909 | -2.6316e-05 | 0.991 | 46.8 | -0.76 | 0.3062051
20 | 8092.8 | 0.00031828 | -2.28e-05 | 0.988 | 49 | -0.76 | 0.3062051
21 | 10161 | 0.00030509 | -1.2442e-05 | 0.996 | 51.2 | -0.76 | 0.3062051
22 | 12759 | 0.00031732 | 1.94e-05 | 0.985 | 53.4 | -0.76 | 0.3062051
23 | 16020 | 0.00034236 | 1.5632e-05 | 0.975 | 55.6 | -0.76 | 0.3062051
24 | 20116 | 0.00030949 | 2.9554e-05 | 0.972 | 57.8 | -0.76 | 0.3062051
25 | 25258 | 0.00029635 | -5.7539e-05 | 0.945 | 60.1 | -0.76 | 0.3062051
26 | 31714 | 0.00032682 | 2.3602e-05 | 0.757 | 62.3 | -0.76 | 0.3062051
27 | 39821 | 0.00028051 | 1.3429e-05 | 0.479 | 64.5 | -0.76 | 0.3062051
28 | 50000 | 0.00035912 | -2.4873e-05 | 0.863 | 66.7 | -0.76 | 0.3062051
29 | 39821 | 0.00039312 | -2.2147e-05 | 0.526 | 68.9 | -0.76 | 0.3062051
30 | 31714 | 0.00030449 | -5.8841e-05 | 0.884 | 71.1 | -0.76 | 0.3062051
31 | 25258 | 0.00036064 | -9.4652e-06 | 0.959 | 73.3 | -0.76 | 0.3062051
32 | 20116 | 0.00033085 | -8.5389e-06 | 0.913 | 76.1 | -0.76 | 0.3062051
33 | 16020 | 0.00032174 | -8.44e-06 | 0.966 | 78.9 | -0.76 | 0.3062051
34 | 12759 | 0.00031866 | 7.6531e-06 | 0.986 | 81.1 | -0.76 | 0.3062051
35 | 10161 | 0.00032762 | -1.0157e-05 | 0.991 | 83.2 | -0.76 | 0.3062051
36 | 8092.8 | 0.00032704 | -2.7878e-05 | 0.99 | 85.5 | -0.76 | 0.3062051
37 | 6445.3 | 0.000331 | -2.5133e-05 | 0.991 | 87.7 | -0.76 | 0.3062051
38 | 5133.1 | 0.0003319 | -2.8969e-05 | 0.979 | 89.9 | -0.76 | 0.3062051
39 | 4088.1 | 0.0003379 | -3.5235e-05 | 0.952 | 92.1 | -0.76 | 0.3062051
40 | 3255.8 | 0.00034346 | -4.0947e-05 | 0.85 | 94.3 | -0.76 | 0.3062051
41 | 2593 | 0.00034447 | -4.8162e-05 | 0.767 | 97.1 | -0.76 | 0.3062051
42 | 2065.1 | 0.00035322 | -5.8663e-05 | 0.708 | 100.5 | -0.75 | 0.3062051
43 | 1644.7 | 0.00035834 | -6.5015e-05 | 0.661 | 103.8 | -0.75 | 0.3062051
44 | 1309.9 | 0.00036485 | -7.5782e-05 | 0.625 | 107.1 | -0.76 | 0.3062051
45 | 1043.2 | 0.00037317 | -8.5766e-05 | 0.629 | 110.5 | -0.76 | 0.3062051
46 | 830.83 | 0.00038449 | -9.7954e-05 | 0.992 | 113.3 | -0.76 | 0.3062051
47 | 661.68 | 0.00039725 | -0.00011065 | 0.996 | 115.5 | -0.76 | 0.3062051
48 | 526.98 | 0.00041101 | -0.00012559 | 0.996 | 117.7 | -0.76 | 0.3062051
49 | 419.69 | 0.00042703 | -0.00013915 | 0.997 | 119.9 | -0.75 | 0.3062051
50 | 334.25 | 0.00044453 | -0.00016002 | 0.996 | 122 | -0.75 | 0.3062051
51 | 266.2 | 0.00046115 | -0.00018294 | 0.994 | 124.3 | -0.75 | 0.3062051
52 | 212.01 | 0.00048466 | -0.00020371 | 0.999 | 126.5 | -0.75 | 0.3062051
53 | 168.85 | 0.00050744 | -0.00022878 | 0.996 | 128.6 | -0.75 | 0.3062051
54 | 134.47 | 0.00053847 | -0.00026099 | 0.996 | 130.9 | -0.75 | 0.3062051
55 | 107.1 | 0.00056846 | -0.00029811 | 0.998 | 133 | -0.76 | 0.3062051
56 | 85.294 | 0.00060815 | -0.00033644 | 0.998 | 135.2 | -0.76 | 0.3062051
57 | 67.93 | 0.00065835 | -0.00037911 | 0.999 | 137.4 | -0.76 | 0.3062051
58 | 53.91 | 0.00071894 | -0.00042286 | 0.999 | 139.7 | -0.76 | 0.3062051
59 | 42.416 | 0.00079855 | -0.00046619 | 0.999 | 142.2 | -0.75 | 0.3062051
60 | 33.064 | 0.00089495 | -0.00050645 | 0.998 | 144.7 | -0.75 | 0.3062051
61 | 25.518 | 0.0010072 | -0.0005358 | 0.998 | 147.3 | -0.75 | 0.3062051
62 | 19.484 | 0.0011312 | -0.00054381 | 0.998 | 150.3 | -0.75 | 0.3062051
63 | 14.705 | 0.0012586 | -0.00053198 | 0.998 | 153.4 | -0.75 | 0.3062051
64 | 10.96 | 0.0013682 | -0.00049535 | 0.997 | 156.8 | -0.75 | 0.3062051
65 | 8.0607 | 0.0014644 | -0.00045933 | 0.998 | 160.8 | -0.76 | 0.3062051
66 | 5.8439 | 0.0015354 | -0.00042926 | 0.998 | 165.3 | -0.75 | 0.3062051
67 | 4.1726 | 0.0016356 | -0.00042865 | 0.998 | 170.7 | -0.76 | 0.3062051
68 | 2.9318 | 0.0017665 | -0.00039397 | 0.998 | 177.3 | -0.76 | 0.3062051
69 | 2.0259 | 0.0018724 | -0.00033362 | 0.998 | 185.4 | -0.75 | 0.3062051
70 | 1.3761 | 0.0019485 | -0.00023472 | 0.998 | 196.2 | -0.75 | 0.3062051
71 | 0.91901 | 0.0019891 | -0.00015249 | 0.999 | 213.6 | -0.76 | 0.3062051
72 | 0.60383 | 0.002001 | -9.5445e-05 | 0.998 | 235.2 | -0.75 | 0.3062051
73 | 0.39094 | 0.001998 | -4.8914e-05 | 0.996 | 266.3 | -0.75 | 0.3062051
74 | 0.25002 | 0.0019801 | 5.8011e-06 | 0.998 | 301.9 | -0.75 | 0.3062051
75 | 0.15849 | 0.0019869 | 4.2589e-05 | 0.998 | 348.7 | -0.75 | 0.3062051
76 | 0.1 | 0.0019506 | 3.6723e-05 | 0.998 | 408.9 | -0.75 | 0.3062051

## Sheet7
Number | Frequency / Hz | Z_Re / Ohm | Z_Im / Ohm | Sign | Time / s | Voltage / V | Current / A/cm^2
1 | 107.1 | 0.00057171 | -0.00029867 | 0.999 | 0 | -0.75 | 0.3062051
2 | 134.47 | 0.00053604 | -0.00025649 | 0.998 | 3.2 | -0.75 | 0.3062051
3 | 168.85 | 0.00050607 | -0.00022638 | 0.995 | 5.4 | -0.75 | 0.3062051
4 | 212.01 | 0.00048656 | -0.00020246 | 0.995 | 7.6 | -0.75 | 0.3062051
5 | 266.2 | 0.00046818 | -0.0001767 | 0.999 | 9.8 | -0.75 | 0.3062051
6 | 334.25 | 0.00045274 | -0.00015703 | 0.995 | 12.1 | -0.75 | 0.3062051
7 | 419.69 | 0.00043191 | -0.00013809 | 0.994 | 14.3 | -0.75 | 0.3062051
8 | 526.98 | 0.00042106 | -0.00012336 | 0.996 | 16.5 | -0.75 | 0.3062051
9 | 661.68 | 0.00040795 | -0.00010697 | 0.997 | 18.8 | -0.75 | 0.3062051
10 | 830.83 | 0.00039668 | -9.3259e-05 | 0.994 | 21 | -0.75 | 0.3062051
11 | 1043.2 | 0.00038307 | -8.4708e-05 | 0.626 | 23.8 | -0.75 | 0.3062051
12 | 1309.9 | 0.0003759 | -7.6874e-05 | 0.622 | 27.2 | -0.75 | 0.3062051
13 | 1644.7 | 0.00036763 | -6.5899e-05 | 0.663 | 30.5 | -0.75 | 0.3062051
14 | 2065.1 | 0.00036186 | -5.5207e-05 | 0.711 | 33.9 | -0.75 | 0.3062051
15 | 2593 | 0.00035752 | -4.8242e-05 | 0.767 | 37.3 | -0.75 | 0.3062051
16 | 3255.8 | 0.00035229 | -4.4484e-05 | 0.854 | 40.1 | -0.75 | 0.3062051
17 | 4088.1 | 0.00035077 | -3.6343e-05 | 0.955 | 42.3 | -0.75 | 0.3062051
18 | 5133.1 | 0.00034985 | -3.2125e-05 | 0.984 | 44.5 | -0.75 | 0.3062051
19 | 6445.3 | 0.00034083 | -2.6137e-05 | 0.991 | 46.8 | -0.75 | 0.3062051
20 | 8092.8 | 0.00034286 | -1.2593e-05 | 0.988 | 49 | -0.75 | 0.3062051
21 | 10161 | 0.00034203 | -1.6823e-06 | 0.996 | 51.2 | -0.75 | 0.3062051
22 | 12759 | 0.00033314 | -1.2863e-05 | 0.985 | 53.4 | -0.75 | 0.3062051
23 | 16020 | 0.00033811 | 1.6688e-05 | 0.975 | 55.6 | -0.75 | 0.3062051
24 | 20116 | 0.00034877 | 3.3028e-05 | 0.972 | 57.8 | -0.75 | 0.3062051
25 | 25258 | 0.00031007 | 3.253e-05 | 0.945 | 60.1 | -0.75 | 0.3062051
26 | 31714 | 0.00031966 | 0.00012082 | 0.757 | 62.3 | -0.75 | 0.3062051
27 | 39821 | 0.00030945 | 4.5026e-05 | 0.479 | 64.5 | -0.75 | 0.3062051
28 | 50000 | 0.00040148 | 8.752e-05 | 0.863 | 66.7 | -0.75 | 0.3062051
29 | 39821 | 0.00037484 | 1.8259e-05 | 0.526 | 68.9 | -0.75 | 0.3062051
30 | 31714 | 0.00038435 | 0.00010579 | 0.884 | 71.1 | -0.75 | 0.3062051
31 | 25258 | 0.00029327 | -3.4414e-05 | 0.959 | 73.3 | -0.75 | 0.3062051
32 | 20116 | 0.00029767 | -6.3216e-06 | 0.913 | 76.1 | -0.75 | 0.3062051
33 | 16020 | 0.00037263 | -1.0214e-05 | 0.966 | 78.9 | -0.75 | 0.3062051
34 | 12759 | 0.00033053 | -5.5733e-06 | 0.986 | 81.1 | -0.75 | 0.3062051
35 | 10161 | 0.00033149 | -2.9553e-05 | 0.991 | 83.2 | -0.75 | 0.3062051
36 | 8092.8 | 0.00034284 | -1.9133e-05 | 0.99 | 85.5 | -0.75 | 0.3062051
37 | 6445.3 | 0.00034309 | -2.2561e-05 | 0.991 | 87.7 | -0.75 | 0.3062051
38 | 5133.1 | 0.00034064 | -2.8272e-05 | 0.979 | 89.9 | -0.75 | 0.3062051
39 | 4088.1 | 0.0003475 | -3.3809e-05 | 0.952 | 92.1 | -0.75 | 0.3062051
40 | 3255.8 | 0.00035391 | -4.0758e-05 | 0.85 | 94.3 | -0.75 | 0.3062051
41 | 2593 | 0.00035741 | -4.8874e-05 | 0.767 | 97.1 | -0.75 | 0.3062051
42 | 2065.1 | 0.0003594 | -5.4089e-05 | 0.708 | 100.5 | -0.75 | 0.3062051
43 | 1644.7 | 0.00036617 | -6.5678e-05 | 0.661 | 103.8 | -0.75 | 0.3062051
44 | 1309.9 | 0.0003765 | -7.462e-05 | 0.625 | 107.1 | -0.75 | 0.3062051
45 | 1043.2 | 0.00038245 | -8.6306e-05 | 0.629 | 110.5 | -0.75 | 0.3062051
46 | 830.83 | 0.00039162 | -9.8795e-05 | 0.992 | 113.3 | -0.75 | 0.3062051
47 | 661.68 | 0.00040485 | -0.00010962 | 0.996 | 115.5 | -0.75 | 0.3062051
48 | 526.98 | 0.00042302 | -0.00012195 | 0.996 | 117.7 | -0.75 | 0.3062051
49 | 419.69 | 0.00043689 | -0.00013838 | 0.997 | 119.9 | -0.75 | 0.3062051
50 | 334.25 | 0.00045009 | -0.00015712 | 0.996 | 122 | -0.75 | 0.3062051
51 | 266.2 | 0.00046742 | -0.00017978 | 0.994 | 124.3 | -0.75 | 0.3062051
52 | 212.01 | 0.0004845 | -0.00019877 | 0.999 | 126.5 | -0.75 | 0.3062051
53 | 168.85 | 0.00051025 | -0.00022634 | 0.996 | 128.6 | -0.75 | 0.3062051
54 | 134.47 | 0.00053364 | -0.00026278 | 0.996 | 130.9 | -0.75 | 0.3062051
55 | 107.1 | 0.00056754 | -0.00029953 | 0.998 | 133 | -0.75 | 0.3062051
56 | 85.294 | 0.00060947 | -0.00034144 | 0.998 | 135.2 | -0.75 | 0.3062051
57 | 67.93 | 0.00066087 | -0.00038581 | 0.999 | 137.4 | -0.75 | 0.3062051
58 | 53.91 | 0.00072292 | -0.00043678 | 0.999 | 139.7 | -0.75 | 0.3062051
59 | 42.416 | 0.00080514 | -0.00047923 | 0.999 | 142.2 | -0.75 | 0.3062051
60 | 33.064 | 0.0009023 | -0.00051906 | 0.998 | 144.7 | -0.75 | 0.3062051
61 | 25.518 | 0.0010188 | -0.00054776 | 0.998 | 147.3 | -0.75 | 0.3062051
62 | 19.484 | 0.0011516 | -0.00055653 | 0.998 | 150.3 | -0.75 | 0.3062051
63 | 14.705 | 0.001277 | -0.00054255 | 0.998 | 153.4 | -0.75 | 0.3062051
64 | 10.96 | 0.0013949 | -0.00050608 | 0.997 | 156.8 | -0.75 | 0.3062051
65 | 8.0607 | 0.0014927 | -0.00046195 | 0.998 | 160.8 | -0.75 | 0.3062051
66 | 5.8439 | 0.0015722 | -0.00043451 | 0.998 | 165.3 | -0.75 | 0.3062051
67 | 4.1726 | 0.0016733 | -0.00041306 | 0.998 | 170.7 | -0.75 | 0.3062051
68 | 2.9318 | 0.0017915 | -0.00036452 | 0.998 | 177.3 | -0.75 | 0.3062051
69 | 2.0259 | 0.00189 | -0.00029178 | 0.998 | 185.4 | -0.75 | 0.3062051
70 | 1.3761 | 0.0019433 | -0.00020685 | 0.998 | 196.2 | -0.75 | 0.3062051
71 | 0.91901 | 0.001976 | -0.00013177 | 0.999 | 213.6 | -0.75 | 0.3062051
72 | 0.60383 | 0.0019891 | -6.9134e-05 | 0.998 | 235.2 | -0.74 | 0.3062051
73 | 0.39094 | 0.0019846 | -3.5685e-05 | 0.996 | 266.3 | -0.75 | 0.3062051
74 | 0.25002 | 0.0019706 | 1.6168e-05 | 0.998 | 301.9 | -0.75 | 0.3062051
75 | 0.15849 | 0.0019655 | 3.5927e-05 | 0.998 | 348.7 | -0.74 | 0.3062051
76 | 0.1 | 0.001933 | 3.9049e-05 | 0.998 | 408.9 | -0.75 | 0.3062051

## Sheet8
Number | Frequency / Hz | Z_Re / Ohm | Z_Im / Ohm | Sign | Time / s | Voltage / V | Current / A/cm^2
1 | 107.1 | 0.00057628 | -0.0002952 | 0.999 | 0 | -0.76 | 0.3062051
2 | 134.47 | 0.00054046 | -0.00025737 | 0.998 | 3.2 | -0.76 | 0.3062051
3 | 168.85 | 0.00050825 | -0.00022731 | 0.995 | 5.4 | -0.76 | 0.3062051
4 | 212.01 | 0.00048756 | -0.00020318 | 0.995 | 7.6 | -0.76 | 0.3062051
5 | 266.2 | 0.00046665 | -0.00018047 | 0.999 | 9.8 | -0.76 | 0.3062051
6 | 334.25 | 0.00044972 | -0.00015984 | 0.995 | 12.1 | -0.76 | 0.3062051
7 | 419.69 | 0.00042853 | -0.0001433 | 0.994 | 14.3 | -0.76 | 0.3062051
8 | 526.98 | 0.00041717 | -0.00012374 | 0.996 | 16.5 | -0.76 | 0.3062051
9 | 661.68 | 0.00039961 | -0.00011025 | 0.997 | 18.8 | -0.76 | 0.3062051
10 | 830.83 | 0.00038646 | -0.00010081 | 0.994 | 21 | -0.76 | 0.3062051
11 | 1043.2 | 0.00037447 | -8.4882e-05 | 0.626 | 23.8 | -0.76 | 0.3062051
12 | 1309.9 | 0.00036737 | -7.2334e-05 | 0.622 | 27.2 | -0.76 | 0.3062051
13 | 1644.7 | 0.00036289 | -6.1796e-05 | 0.663 | 30.5 | -0.76 | 0.3062051
14 | 2065.1 | 0.00035509 | -5.756e-05 | 0.711 | 33.9 | -0.76 | 0.3062051
15 | 2593 | 0.00034943 | -4.4896e-05 | 0.767 | 37.3 | -0.76 | 0.3062051
16 | 3255.8 | 0.0003442 | -3.7076e-05 | 0.854 | 40.1 | -0.76 | 0.3062051
17 | 4088.1 | 0.00034406 | -2.9711e-05 | 0.955 | 42.3 | -0.76 | 0.3062051
18 | 5133.1 | 0.0003367 | -2.7418e-05 | 0.984 | 44.5 | -0.76 | 0.3062051
19 | 6445.3 | 0.00033833 | -2.54e-05 | 0.991 | 46.8 | -0.76 | 0.3062051
20 | 8092.8 | 0.00033461 | -1.4184e-05 | 0.988 | 49 | -0.76 | 0.3062051
21 | 10161 | 0.00034497 | -1.202e-05 | 0.996 | 51.2 | -0.76 | 0.3062051
22 | 12759 | 0.00032787 | -2.2506e-06 | 0.985 | 53.4 | -0.76 | 0.3062051
23 | 16020 | 0.00034554 | 5.0934e-05 | 0.975 | 55.6 | -0.76 | 0.3062051
24 | 20116 | 0.0003375 | -2.4961e-05 | 0.972 | 57.8 | -0.76 | 0.3062051
25 | 25258 | 0.00041567 | 2.3839e-05 | 0.945 | 60.1 | -0.76 | 0.3062051
26 | 31714 | 0.00033935 | 1.9002e-05 | 0.757 | 62.3 | -0.76 | 0.3062051
27 | 39821 | 0.00032126 | -5.1009e-05 | 0.479 | 64.5 | -0.76 | 0.3062051
28 | 50000 | 0.00025932 | -0.00010074 | 0.863 | 66.7 | -0.76 | 0.3062051
29 | 39821 | 0.00037169 | 2.3054e-05 | 0.526 | 68.9 | -0.76 | 0.3062051
30 | 31714 | 0.0002976 | 5.0962e-05 | 0.884 | 71.1 | -0.76 | 0.3062051
31 | 25258 | 0.00038717 | 3.9899e-05 | 0.959 | 73.3 | -0.76 | 0.3062051
32 | 20116 | 0.00023982 | 5.3398e-06 | 0.913 | 76.1 | -0.76 | 0.3062051
33 | 16020 | 0.00030309 | 5.6511e-06 | 0.966 | 78.9 | -0.75 | 0.3062051
34 | 12759 | 0.00034474 | 6.2985e-06 | 0.986 | 81.1 | -0.76 | 0.3062051
35 | 10161 | 0.0003233 | -5.6308e-06 | 0.991 | 83.2 | -0.76 | 0.3062051
36 | 8092.8 | 0.00032092 | -7.7927e-06 | 0.99 | 85.5 | -0.76 | 0.3062051
37 | 6445.3 | 0.00033937 | -1.9166e-05 | 0.991 | 87.7 | -0.76 | 0.3062051
38 | 5133.1 | 0.00033679 | -2.8018e-05 | 0.979 | 89.9 | -0.76 | 0.3062051
39 | 4088.1 | 0.00034243 | -3.13e-05 | 0.952 | 92.1 | -0.76 | 0.3062051
40 | 3255.8 | 0.0003435 | -3.8679e-05 | 0.85 | 94.3 | -0.76 | 0.3062051
41 | 2593 | 0.00034871 | -4.7167e-05 | 0.767 | 97.1 | -0.76 | 0.3062051
42 | 2065.1 | 0.00035437 | -5.4215e-05 | 0.708 | 100.5 | -0.75 | 0.3062051
43 | 1644.7 | 0.00036084 | -6.4765e-05 | 0.661 | 103.8 | -0.75 | 0.3062051
44 | 1309.9 | 0.00036579 | -7.3134e-05 | 0.625 | 107.1 | -0.76 | 0.3062051
45 | 1043.2 | 0.000377 | -8.4261e-05 | 0.629 | 110.5 | -0.76 | 0.3062051
46 | 830.83 | 0.00038649 | -9.9236e-05 | 0.992 | 113.3 | -0.76 | 0.3062051
47 | 661.68 | 0.00039732 | -0.0001093 | 0.996 | 115.5 | -0.76 | 0.3062051
48 | 526.98 | 0.00041388 | -0.00012655 | 0.996 | 117.7 | -0.76 | 0.3062051
49 | 419.69 | 0.0004305 | -0.00013959 | 0.997 | 119.9 | -0.75 | 0.3062051
50 | 334.25 | 0.00044867 | -0.00016119 | 0.996 | 122 | -0.75 | 0.3062051
51 | 266.2 | 0.00046537 | -0.00018285 | 0.994 | 124.3 | -0.75 | 0.3062051
52 | 212.01 | 0.00048516 | -0.00020137 | 0.999 | 126.5 | -0.75 | 0.3062051
53 | 168.85 | 0.00051103 | -0.00023315 | 0.996 | 128.6 | -0.75 | 0.3062051
54 | 134.47 | 0.00054102 | -0.00025923 | 0.996 | 130.9 | -0.75 | 0.3062051
55 | 107.1 | 0.00057182 | -0.00029805 | 0.998 | 133 | -0.75 | 0.3062051
56 | 85.294 | 0.00061402 | -0.00033466 | 0.998 | 135.2 | -0.75 | 0.3062051
57 | 67.93 | 0.00066162 | -0.00037907 | 0.999 | 137.4 | -0.75 | 0.3062051
58 | 53.91 | 0.00072494 | -0.00042554 | 0.999 | 139.7 | -0.75 | 0.3062051
59 | 42.416 | 0.00079836 | -0.00046687 | 0.999 | 142.2 | -0.75 | 0.3062051
60 | 33.064 | 0.00089421 | -0.00050392 | 0.998 | 144.7 | -0.75 | 0.3062051
61 | 25.518 | 0.0010092 | -0.00053871 | 0.998 | 147.3 | -0.75 | 0.3062051
62 | 19.484 | 0.0011315 | -0.00054967 | 0.998 | 150.3 | -0.75 | 0.3062051
63 | 14.705 | 0.0012607 | -0.00053323 | 0.998 | 153.4 | -0.75 | 0.3062051
64 | 10.96 | 0.0013773 | -0.00050103 | 0.997 | 156.8 | -0.75 | 0.3062051
65 | 8.0607 | 0.0014685 | -0.00045676 | 0.998 | 160.8 | -0.75 | 0.3062051
66 | 5.8439 | 0.0015426 | -0.0004344 | 0.998 | 165.3 | -0.75 | 0.3062051
67 | 4.1726 | 0.0016459 | -0.00042231 | 0.998 | 170.7 | -0.76 | 0.3062051
68 | 2.9318 | 0.0017635 | -0.00038772 | 0.998 | 177.3 | -0.76 | 0.3062051
69 | 2.0259 | 0.0018804 | -0.00031598 | 0.998 | 185.4 | -0.75 | 0.3062051
70 | 1.3761 | 0.001949 | -0.00023643 | 0.998 | 196.2 | -0.75 | 0.3062051
71 | 0.91901 | 0.0019836 | -0.00014735 | 0.999 | 213.6 | -0.76 | 0.3062051
72 | 0.60383 | 0.0019977 | -8.3707e-05 | 0.998 | 235.2 | -0.75 | 0.3062051
73 | 0.39094 | 0.0019965 | -4.5165e-05 | 0.996 | 266.3 | -0.75 | 0.3062051
74 | 0.25002 | 0.0019897 | 2.8801e-06 | 0.998 | 301.9 | -0.75 | 0.3062051
75 | 0.15849 | 0.0019791 | 2.6378e-05 | 0.998 | 348.7 | -0.75 | 0.3062051
76 | 0.1 | 0.0019456 | 2.3474e-05 | 0.998 | 408.9 | -0.75 | 0.3062051

## Sheet9
Number | Frequency / Hz | Z_Re / Ohm | Z_Im / Ohm | Sign | Time / s | Voltage / V | Current / A/cm^2
1 | 107.1 | 0.00056986 | -0.00028836 | 0.999 | 0 | -0.76 | 0.3062051
2 | 134.47 | 0.00053782 | -0.00025296 | 0.998 | 3.2 | -0.76 | 0.3062051
3 | 168.85 | 0.00050452 | -0.00022577 | 0.995 | 5.4 | -0.76 | 0.3062051
4 | 212.01 | 0.00048561 | -0.00019652 | 0.995 | 7.6 | -0.76 | 0.3062051
5 | 266.2 | 0.00046744 | -0.00017527 | 0.999 | 9.8 | -0.76 | 0.3062051
6 | 334.25 | 0.00044733 | -0.00015628 | 0.995 | 12.1 | -0.76 | 0.3062051
7 | 419.69 | 0.00043149 | -0.00013987 | 0.994 | 14.3 | -0.75 | 0.3062051
8 | 526.98 | 0.00041579 | -0.0001239 | 0.996 | 16.5 | -0.75 | 0.3062051
9 | 661.68 | 0.00040051 | -0.00011033 | 0.997 | 18.8 | -0.75 | 0.3062051
10 | 830.83 | 0.0003892 | -9.5851e-05 | 0.994 | 21 | -0.75 | 0.3062051
11 | 1043.2 | 0.00037792 | -8.1279e-05 | 0.626 | 23.8 | -0.75 | 0.3062051
12 | 1309.9 | 0.00037103 | -7.1058e-05 | 0.622 | 27.2 | -0.75 | 0.3062051
13 | 1644.7 | 0.00036596 | -6.2107e-05 | 0.663 | 30.5 | -0.76 | 0.3062051
14 | 2065.1 | 0.00035619 | -5.5072e-05 | 0.711 | 33.9 | -0.75 | 0.3062051
15 | 2593 | 0.0003528 | -4.4527e-05 | 0.767 | 37.3 | -0.75 | 0.3062051
16 | 3255.8 | 0.00034791 | -3.8157e-05 | 0.854 | 40.1 | -0.75 | 0.3062051
17 | 4088.1 | 0.00034709 | -3.4279e-05 | 0.955 | 42.3 | -0.75 | 0.3062051
18 | 5133.1 | 0.00034534 | -2.5342e-05 | 0.984 | 44.5 | -0.75 | 0.3062051
19 | 6445.3 | 0.00033813 | -2.6127e-05 | 0.991 | 46.8 | -0.75 | 0.3062051
20 | 8092.8 | 0.00034124 | -2.536e-05 | 0.988 | 49 | -0.75 | 0.3062051
21 | 10161 | 0.00033988 | -1.2224e-06 | 0.996 | 51.2 | -0.75 | 0.3062051
22 | 12759 | 0.00032284 | 1.8407e-05 | 0.985 | 53.4 | -0.75 | 0.3062051
23 | 16020 | 0.00034426 | 4.4412e-05 | 0.975 | 55.6 | -0.75 | 0.3062051
24 | 20116 | 0.00032938 | 2.3062e-05 | 0.972 | 57.8 | -0.75 | 0.3062051
25 | 25258 | 0.00033412 | 8.5488e-06 | 0.945 | 60.1 | -0.75 | 0.3062051
26 | 31714 | 0.00036092 | 2.3989e-05 | 0.757 | 62.3 | -0.75 | 0.3062051
27 | 39821 | 0.00025018 | 0.00015668 | 0.479 | 64.5 | -0.75 | 0.3062051
28 | 50000 | 0.00026795 | 0.00014504 | 0.863 | 66.7 | -0.75 | 0.3062051
29 | 39821 | 0.00032017 | 0.00010182 | 0.526 | 68.9 | -0.75 | 0.3062051
30 | 31714 | 0.00028052 | 3.5565e-05 | 0.884 | 71.1 | -0.75 | 0.3062051
31 | 25258 | 0.00034621 | 3.4924e-05 | 0.959 | 73.3 | -0.75 | 0.3062051
32 | 20116 | 0.00027382 | 2.6387e-05 | 0.913 | 76.1 | -0.75 | 0.3062051
33 | 16020 | 0.00033305 | 6.2196e-05 | 0.966 | 78.9 | -0.75 | 0.3062051
34 | 12759 | 0.00030832 | -4.8119e-06 | 0.986 | 81.1 | -0.75 | 0.3062051
35 | 10161 | 0.00033708 | -7.0438e-06 | 0.991 | 83.2 | -0.75 | 0.3062051
36 | 8092.8 | 0.00033993 | -1.4575e-05 | 0.99 | 85.5 | -0.75 | 0.3062051
37 | 6445.3 | 0.00034303 | -1.9818e-05 | 0.991 | 87.7 | -0.75 | 0.3062051
38 | 5133.1 | 0.0003408 | -2.5088e-05 | 0.979 | 89.9 | -0.75 | 0.3062051
39 | 4088.1 | 0.0003469 | -3.0578e-05 | 0.952 | 92.1 | -0.75 | 0.3062051
40 | 3255.8 | 0.00035069 | -3.8086e-05 | 0.85 | 94.3 | -0.75 | 0.3062051
41 | 2593 | 0.00035214 | -4.5271e-05 | 0.767 | 97.1 | -0.75 | 0.3062051
42 | 2065.1 | 0.00035906 | -5.4357e-05 | 0.708 | 100.5 | -0.75 | 0.3062051
43 | 1644.7 | 0.00036263 | -6.0897e-05 | 0.661 | 103.8 | -0.75 | 0.3062051
44 | 1309.9 | 0.00037084 | -7.0634e-05 | 0.625 | 107.1 | -0.75 | 0.3062051
45 | 1043.2 | 0.00037833 | -8.2034e-05 | 0.629 | 110.5 | -0.75 | 0.3062051
46 | 830.83 | 0.00038895 | -9.4721e-05 | 0.992 | 113.3 | -0.75 | 0.3062051
47 | 661.68 | 0.00040149 | -0.00010979 | 0.996 | 115.5 | -0.75 | 0.3062051
48 | 526.98 | 0.00041661 | -0.00012352 | 0.996 | 117.7 | -0.75 | 0.3062051
49 | 419.69 | 0.00042742 | -0.00013833 | 0.997 | 119.9 | -0.75 | 0.3062051
50 | 334.25 | 0.00044748 | -0.00015557 | 0.996 | 122 | -0.75 | 0.3062051
51 | 266.2 | 0.00046644 | -0.0001758 | 0.994 | 124.3 | -0.75 | 0.3062051
52 | 212.01 | 0.00048473 | -0.00019798 | 0.999 | 126.5 | -0.75 | 0.3062051
53 | 168.85 | 0.00051022 | -0.00022534 | 0.996 | 128.6 | -0.75 | 0.3062051
54 | 134.47 | 0.00053414 | -0.00025671 | 0.996 | 130.9 | -0.75 | 0.3062051
55 | 107.1 | 0.0005694 | -0.0002905 | 0.998 | 133 | -0.75 | 0.3062051
56 | 85.294 | 0.00060708 | -0.00033043 | 0.998 | 135.2 | -0.75 | 0.3062051
57 | 67.93 | 0.00065406 | -0.00037029 | 0.999 | 137.4 | -0.75 | 0.3062051
58 | 53.91 | 0.00071492 | -0.00041856 | 0.999 | 139.7 | -0.75 | 0.3062051
59 | 42.416 | 0.00078812 | -0.00046093 | 0.999 | 142.2 | -0.75 | 0.3062051
60 | 33.064 | 0.00088304 | -0.00050202 | 0.998 | 144.7 | -0.75 | 0.3062051
61 | 25.518 | 0.00099985 | -0.00053396 | 0.998 | 147.3 | -0.75 | 0.3062051
62 | 19.484 | 0.0011184 | -0.00054837 | 0.998 | 150.3 | -0.75 | 0.3062051
63 | 14.705 | 0.0012439 | -0.00053236 | 0.998 | 153.4 | -0.75 | 0.3062051
64 | 10.96 | 0.0013645 | -0.00049985 | 0.997 | 156.8 | -0.75 | 0.3062051
65 | 8.0607 | 0.0014551 | -0.00046113 | 0.998 | 160.8 | -0.75 | 0.3062051
66 | 5.8439 | 0.0015234 | -0.00043545 | 0.998 | 165.3 | -0.75 | 0.3062051
67 | 4.1726 | 0.0016157 | -0.00043045 | 0.998 | 170.7 | -0.75 | 0.3062051
68 | 2.9318 | 0.0017406 | -0.00041949 | 0.998 | 177.3 | -0.75 | 0.3062051
69 | 2.0259 | 0.0018767 | -0.00036565 | 0.998 | 185.4 | -0.75 | 0.3062051
70 | 1.3761 | 0.0019769 | -0.00028647 | 0.998 | 196.2 | -0.75 | 0.3062051
71 | 0.91901 | 0.0020202 | -0.00018553 | 0.999 | 213.6 | -0.75 | 0.3062051
72 | 0.60383 | 0.0020525 | -0.00010999 | 0.998 | 235.2 | -0.75 | 0.3062051
73 | 0.39094 | 0.0020457 | -7.2807e-05 | 0.996 | 266.3 | -0.75 | 0.3062051
74 | 0.25002 | 0.0020409 | -3.6393e-06 | 0.998 | 301.9 | -0.75 | 0.3062051
75 | 0.15849 | 0.0020387 | 3.0909e-05 | 0.998 | 348.7 | -0.75 | 0.3062051
76 | 0.1 | 0.0019871 | 2.6815e-05 | 0.998 | 408.9 | -0.75 | 0.3062051