## Sheet1
Number | Frequency / Hz | Z_Re / Ohm | Z_Im / Ohm | Sign | Time / s | Voltage / V | Current / A/cm^2
1 | 107.1 | 0.013778 | -0.0065184 | 0.998 | 0 | -16.12 | 0.7061538
2 | 134.47 | 0.0129 | -0.0057855 | 0.996 | 3.1 | -16.13 | 0.7061538
3 | 168.85 | 0.012211 | -0.005118 | 0.999 | 5.3 | -16.13 | 0.7061538
4 | 212.01 | 0.011639 | -0.0045792 | 0.995 | 7.6 | -16.13 | 0.7061538
5 | 266.2 | 0.011115 | -0.0040653 | 0.995 | 9.8 | -16.13 | 0.7061538
6 | 334.25 | 0.0107 | -0.0036263 | 0.997 | 12 | -16.13 | 0.7061538
7 | 419.69 | 0.010267 | -0.0032268 | 0.998 | 14.1 | -16.13 | 0.7061538
8 | 526.98 | 0.0098945 | -0.0028754 | 0.996 | 16.4 | -16.12 | 0.7061538
9 | 661.68 | 0.0095775 | -0.0025654 | 0.995 | 18.6 | -16.12 | 0.7061538
10 | 830.83 | 0.0092849 | -0.0022478 | 0.99 | 20.7 | -16.12 | 0.7061538
11 | 1043.2 | 0.0090469 | -0.001938 | 0.614 | 22.9 | -16.13 | 0.7061538
12 | 1309.9 | 0.0088487 | -0.0017127 | 0.627 | 25.1 | -16.13 | 0.7061538
13 | 1644.7 | 0.0087002 | -0.00151 | 0.668 | 27.4 | -16.13 | 0.7061538
14 | 2065.1 | 0.0085432 | -0.0013298 | 0.696 | 29.6 | -16.13 | 0.7061538
15 | 2593 | 0.0084187 | -0.0011477 | 0.733 | 31.8 | -16.13 | 0.7061538
16 | 3255.8 | 0.0083296 | -0.0010102 | 0.784 | 33.9 | -16.13 | 0.7061538
17 | 4088.1 | 0.0082176 | -0.00089289 | 0.888 | 36.1 | -16.11 | 0.7061538
18 | 5133.1 | 0.0081127 | -0.00084727 | 0.982 | 38.4 | -16.12 | 0.7061538
19 | 6445.3 | 0.0080018 | -0.00076869 | 0.988 | 40.6 | -16.12 | 0.7061538
20 | 8092.8 | 0.0078913 | -0.00078284 | 0.996 | 42.8 | -16.13 | 0.7061538
21 | 10161 | 0.0076531 | -0.00084786 | 0.998 | 45 | -16.13 | 0.7061538
22 | 12759 | 0.0073788 | -0.0008979 | 0.995 | 47.2 | -16.13 | 0.7061538
23 | 16020 | 0.0069639 | -0.0010364 | 0.992 | 49.4 | -16.13 | 0.7061538
24 | 20116 | 0.0060886 | -0.0012085 | 0.986 | 51.6 | -16.13 | 0.7061538
25 | 25258 | 0.0049907 | -0.0014467 | 0.987 | 53.7 | -16.13 | 0.7061538
26 | 31714 | 0.0034201 | -0.0016368 | 0.97 | 55.9 | -16.13 | 0.7061538
27 | 39821 | 4.1518e-05 | -0.00059514 | 0.7 | 58.8 | -16.12 | 0.7061538
28 | 50000 | -0.0031172 | -0.0030253 | 0.947 | 61.5 | -16.13 | 0.7061538
29 | 39821 | 0.00087815 | -0.0021325 | 0.914 | 63.7 | -16.13 | 0.7061538
30 | 31714 | 0.0036389 | -0.0017578 | 0.974 | 65.9 | -16.13 | 0.7061538
31 | 25258 | 0.0050118 | -0.0007252 | 0.973 | 68.6 | -16.14 | 0.7061538
32 | 20116 | 0.006179 | -0.0013551 | 0.974 | 71.3 | -16.13 | 0.7061538
33 | 16020 | 0.0069549 | -0.0010313 | 0.993 | 73.5 | -16.14 | 0.7061538
34 | 12759 | 0.0074155 | -0.00093357 | 0.994 | 75.7 | -16.13 | 0.7061538
35 | 10161 | 0.0076938 | -0.00081342 | 0.994 | 77.9 | -16.13 | 0.7061538
36 | 8092.8 | 0.0078884 | -0.00078332 | 0.991 | 80.1 | -16.13 | 0.7061538
37 | 6445.3 | 0.0080017 | -0.00078819 | 0.994 | 82.3 | -16.13 | 0.7061538
38 | 5133.1 | 0.0081189 | -0.00084163 | 0.979 | 84.5 | -16.14 | 0.7061538
39 | 4088.1 | 0.0082097 | -0.00088901 | 0.887 | 86.7 | -16.14 | 0.7061538
40 | 3255.8 | 0.0083088 | -0.0010095 | 0.78 | 88.9 | -16.14 | 0.7061538
41 | 2593 | 0.0084178 | -0.0011571 | 0.73 | 91.1 | -16.14 | 0.7061538
42 | 2065.1 | 0.0085646 | -0.0013189 | 0.697 | 93.3 | -16.14 | 0.7061538
43 | 1644.7 | 0.0087038 | -0.0015105 | 0.668 | 95.5 | -16.14 | 0.7061538
44 | 1309.9 | 0.0088951 | -0.0017172 | 0.624 | 97.7 | -16.14 | 0.7061538
45 | 1043.2 | 0.0090237 | -0.0019562 | 0.613 | 99.9 | -16.13 | 0.7061538
46 | 830.83 | 0.0092914 | -0.002266 | 0.987 | 102.1 | -16.13 | 0.7061538
47 | 661.68 | 0.0095762 | -0.0025639 | 0.994 | 104.2 | -16.13 | 0.7061538
48 | 526.98 | 0.0099263 | -0.0028797 | 0.998 | 106.5 | -16.14 | 0.7061538
49 | 419.69 | 0.010299 | -0.0032192 | 0.997 | 108.6 | -16.14 | 0.7061538
50 | 334.25 | 0.010672 | -0.0036204 | 0.996 | 110.8 | -16.14 | 0.7061538
51 | 266.2 | 0.01115 | -0.0040419 | 0.997 | 113 | -16.14 | 0.7061538
52 | 212.01 | 0.011638 | -0.0045857 | 0.995 | 115.2 | -16.14 | 0.7061538
53 | 168.85 | 0.012253 | -0.0051558 | 0.995 | 117.4 | -16.14 | 0.7061538
54 | 134.47 | 0.012921 | -0.0057672 | 0.997 | 119.6 | -16.13 | 0.7061538
55 | 107.1 | 0.013751 | -0.0065032 | 0.999 | 121.8 | -16.13 | 0.7061538
56 | 85.294 | 0.014769 | -0.0072308 | 0.998 | 123.9 | -16.14 | 0.7061538
57 | 67.93 | 0.015995 | -0.0079573 | 0.999 | 126.1 | -16.13 | 0.7061538
58 | 53.91 | 0.01751 | -0.0086566 | 0.999 | 128.5 | -16.13 | 0.7061538
59 | 42.416 | 0.019186 | -0.009208 | 0.999 | 130.9 | -16.16 | 0.7061538
60 | 33.064 | 0.021066 | -0.0095622 | 0.999 | 133.4 | -16.12 | 0.7061538
61 | 25.518 | 0.023041 | -0.0096488 | 0.999 | 136.1 | -16.11 | 0.7061538
62 | 19.484 | 0.024932 | -0.0094877 | 0.999 | 138.9 | -16.15 | 0.7061538
63 | 14.705 | 0.026458 | -0.0092084 | 0.999 | 142.7 | -16.21 | 0.7061538
64 | 10.96 | 0.028249 | -0.0092046 | 0.999 | 146.8 | -16.14 | 0.7061538
65 | 8.0607 | 0.03043 | -0.0091851 | 0.999 | 150.7 | -16.2 | 0.7061538
66 | 5.8439 | 0.032961 | -0.0087361 | 0.998 | 155.4 | -16.02 | 0.7061538
67 | 4.1726 | 0.035377 | -0.0075801 | 0.997 | 160.7 | -16.35 | 0.7061538
68 | 2.9318 | 0.037094 | -0.005809 | 0.997 | 167.2 | -15.71 | 0.7061538
69 | 2.0259 | 0.038244 | -0.0040052 | 0.996 | 175.3 | -16.41 | 0.7061538
70 | 1.3761 | 0.038512 | -0.0023927 | 0.996 | 186.1 | -16.51 | 0.7061538
71 | 0.91901 | 0.038642 | -0.0011427 | 0.996 | 200.8 | -16.26 | 0.7061538
72 | 0.60383 | 0.038455 | -0.00028302 | 0.995 | 219.8 | -15.63 | 0.7061538
73 | 0.39094 | 0.03818 | 0.00036677 | 0.998 | 250.9 | -16.19 | 0.7061538
74 | 0.25002 | 0.037881 | 0.00086742 | 0.996 | 286.4 | -16.17 | 0.7061538
75 | 0.15849 | 0.037576 | 0.0013527 | 0.996 | 333.2 | -16.16 | 0.7061538
76 | 0.1 | 0.037175 | 0.001823 | 0.996 | 393.5 | -16.26 | 0.7061538

## Sheet2
Number | Frequency / Hz | Z_Re / Ohm | Z_Im / Ohm | Sign | Time / s | Voltage / V | Current / A/cm^2
1 | 107.1 | 0.00054875 | -0.00026651 | 0.998 | 0 | -0.67 | 0.7061538
2 | 134.47 | 0.00051183 | -0.00023599 | 0.996 | 3.1 | -0.67 | 0.7061538
3 | 168.85 | 0.00048409 | -0.0002079 | 0.999 | 5.3 | -0.67 | 0.7061538
4 | 212.01 | 0.00046418 | -0.00018469 | 0.995 | 7.6 | -0.67 | 0.7061538
5 | 266.2 | 0.00044317 | -0.00016323 | 0.995 | 9.8 | -0.67 | 0.7061538
6 | 334.25 | 0.00042666 | -0.00014468 | 0.997 | 12 | -0.67 | 0.7061538
7 | 419.69 | 0.00041142 | -0.000128 | 0.998 | 14.1 | -0.67 | 0.7061538
8 | 526.98 | 0.0003954 | -0.0001158 | 0.996 | 16.4 | -0.67 | 0.7061538
9 | 661.68 | 0.00038342 | -0.00010383 | 0.995 | 18.6 | -0.67 | 0.7061538
10 | 830.83 | 0.00037204 | -9.1814e-05 | 0.99 | 20.7 | -0.67 | 0.7061538
11 | 1043.2 | 0.0003603 | -8.091e-05 | 0.614 | 22.9 | -0.67 | 0.7061538
12 | 1309.9 | 0.00035068 | -7.3189e-05 | 0.627 | 25.1 | -0.67 | 0.7061538
13 | 1644.7 | 0.00034476 | -6.2046e-05 | 0.668 | 27.4 | -0.67 | 0.7061538
14 | 2065.1 | 0.00033783 | -5.5536e-05 | 0.696 | 29.6 | -0.67 | 0.7061538
15 | 2593 | 0.00033283 | -4.7933e-05 | 0.733 | 31.8 | -0.67 | 0.7061538
16 | 3255.8 | 0.0003279 | -3.9968e-05 | 0.784 | 33.9 | -0.67 | 0.7061538
17 | 4088.1 | 0.00032417 | -3.4749e-05 | 0.888 | 36.1 | -0.67 | 0.7061538
18 | 5133.1 | 0.00031845 | -2.6833e-05 | 0.982 | 38.4 | -0.67 | 0.7061538
19 | 6445.3 | 0.00031493 | -2.4554e-05 | 0.988 | 40.6 | -0.67 | 0.7061538
20 | 8092.8 | 0.00031351 | -2.1829e-05 | 0.996 | 42.8 | -0.67 | 0.7061538
21 | 10161 | 0.00031391 | -1.875e-05 | 0.998 | 45 | -0.67 | 0.7061538
22 | 12759 | 0.00031407 | -1.3024e-05 | 0.995 | 47.2 | -0.67 | 0.7061538
23 | 16020 | 0.00031144 | -5.2469e-06 | 0.992 | 49.4 | -0.67 | 0.7061538
24 | 20116 | 0.00032225 | -2.0023e-05 | 0.986 | 51.6 | -0.67 | 0.7061538
25 | 25258 | 0.00029608 | -7.5915e-06 | 0.987 | 53.7 | -0.67 | 0.7061538
26 | 31714 | 0.00032659 | -1.6315e-05 | 0.97 | 55.9 | -0.67 | 0.7061538
27 | 39821 | 0.00028858 | 1.9435e-05 | 0.7 | 58.8 | -0.67 | 0.7061538
28 | 50000 | 0.00031323 | -4.81e-06 | 0.947 | 61.5 | -0.67 | 0.7061538
29 | 39821 | 0.00033757 | 5.7702e-05 | 0.914 | 63.7 | -0.67 | 0.7061538
30 | 31714 | 0.00031685 | -3.609e-05 | 0.974 | 65.9 | -0.67 | 0.7061538
31 | 25258 | 0.00028974 | 8.3053e-06 | 0.973 | 68.6 | -0.67 | 0.7061538
32 | 20116 | 0.00029655 | -7.0326e-06 | 0.974 | 71.3 | -0.67 | 0.7061538
33 | 16020 | 0.00031223 | -2.5501e-06 | 0.993 | 73.5 | -0.67 | 0.7061538
34 | 12759 | 0.0003221 | -1.3196e-05 | 0.994 | 75.7 | -0.67 | 0.7061538
35 | 10161 | 0.00031567 | -2.045e-05 | 0.994 | 77.9 | -0.67 | 0.7061538
36 | 8092.8 | 0.00031447 | -2.0404e-05 | 0.991 | 80.1 | -0.67 | 0.7061538
37 | 6445.3 | 0.00031745 | -2.4606e-05 | 0.994 | 82.3 | -0.67 | 0.7061538
38 | 5133.1 | 0.00031891 | -2.8921e-05 | 0.979 | 84.5 | -0.67 | 0.7061538
39 | 4088.1 | 0.00032308 | -3.2957e-05 | 0.887 | 86.7 | -0.67 | 0.7061538
40 | 3255.8 | 0.00032704 | -3.9317e-05 | 0.78 | 88.9 | -0.67 | 0.7061538
41 | 2593 | 0.00033116 | -4.734e-05 | 0.73 | 91.1 | -0.67 | 0.7061538
42 | 2065.1 | 0.00033941 | -5.4385e-05 | 0.697 | 93.3 | -0.67 | 0.7061538
43 | 1644.7 | 0.00034449 | -6.2146e-05 | 0.668 | 95.5 | -0.67 | 0.7061538
44 | 1309.9 | 0.00035444 | -7.1847e-05 | 0.624 | 97.7 | -0.67 | 0.7061538
45 | 1043.2 | 0.00035913 | -8.1761e-05 | 0.613 | 99.9 | -0.67 | 0.7061538
46 | 830.83 | 0.00037091 | -9.2771e-05 | 0.987 | 102.1 | -0.67 | 0.7061538
47 | 661.68 | 0.00038289 | -0.00010431 | 0.994 | 104.2 | -0.67 | 0.7061538
48 | 526.98 | 0.00039542 | -0.00011594 | 0.998 | 106.5 | -0.67 | 0.7061538
49 | 419.69 | 0.00041261 | -0.0001296 | 0.997 | 108.6 | -0.67 | 0.7061538
50 | 334.25 | 0.00042695 | -0.00014463 | 0.996 | 110.8 | -0.67 | 0.7061538
51 | 266.2 | 0.00044431 | -0.00016247 | 0.997 | 113 | -0.67 | 0.7061538
52 | 212.01 | 0.00046271 | -0.00018534 | 0.995 | 115.2 | -0.67 | 0.7061538
53 | 168.85 | 0.00048737 | -0.00020935 | 0.995 | 117.4 | -0.67 | 0.7061538
54 | 134.47 | 0.00051492 | -0.00023609 | 0.997 | 119.6 | -0.67 | 0.7061538
55 | 107.1 | 0.00054774 | -0.00026627 | 0.999 | 121.8 | -0.67 | 0.7061538
56 | 85.294 | 0.00058793 | -0.00029823 | 0.998 | 123.9 | -0.67 | 0.7061538
57 | 67.93 | 0.00063929 | -0.00032792 | 0.999 | 126.1 | -0.67 | 0.7061538
58 | 53.91 | 0.00069796 | -0.0003574 | 0.999 | 128.5 | -0.67 | 0.7061538
59 | 42.416 | 0.00076758 | -0.0003813 | 0.999 | 130.9 | -0.67 | 0.7061538
60 | 33.064 | 0.00084773 | -0.00039433 | 0.999 | 133.4 | -0.67 | 0.7061538
61 | 25.518 | 0.00092833 | -0.00040019 | 0.999 | 136.1 | -0.67 | 0.7061538
62 | 19.484 | 0.0010072 | -0.00039365 | 0.999 | 138.9 | -0.67 | 0.7061538
63 | 14.705 | 0.0010769 | -0.00038614 | 0.999 | 142.7 | -0.67 | 0.7061538
64 | 10.96 | 0.0011534 | -0.00038387 | 0.999 | 146.8 | -0.67 | 0.7061538
65 | 8.0607 | 0.0012455 | -0.00038045 | 0.999 | 150.7 | -0.67 | 0.7061538
66 | 5.8439 | 0.0013486 | -0.00035945 | 0.998 | 155.4 | -0.67 | 0.7061538
67 | 4.1726 | 0.0014456 | -0.00030853 | 0.997 | 160.7 | -0.67 | 0.7061538
68 | 2.9318 | 0.0015104 | -0.00023545 | 0.997 | 167.2 | -0.67 | 0.7061538
69 | 2.0259 | 0.0015577 | -0.0001622 | 0.996 | 175.3 | -0.67 | 0.7061538
70 | 1.3761 | 0.0015672 | -9.5402e-05 | 0.996 | 186.1 | -0.67 | 0.7061538
71 | 0.91901 | 0.0015724 | -4.6004e-05 | 0.996 | 200.8 | -0.67 | 0.7061538
72 | 0.60383 | 0.0015676 | -1.5896e-05 | 0.995 | 219.8 | -0.67 | 0.7061538
73 | 0.39094 | 0.001555 | 4.6731e-06 | 0.998 | 250.9 | -0.66 | 0.7061538
74 | 0.25002 | 0.0015464 | 2.5548e-05 | 0.996 | 286.4 | -0.67 | 0.7061538
75 | 0.15849 | 0.0015355 | 4.8916e-05 | 0.996 | 333.2 | -0.67 | 0.7061538
76 | 0.1 | 0.0015217 | 6.8764e-05 | 0.996 | 393.5 | -0.67 | 0.7061538

## Sheet3
Number | Frequency / Hz | Z_Re / Ohm | Z_Im / Ohm | Sign | Time / s | Voltage / V | Current / A/cm^2
1 | 107.1 | 0.00055984 | -0.00026801 | 0.998 | 0 | -0.67 | 0.7061538
2 | 134.47 | 0.00052336 | -0.00023743 | 0.996 | 3.1 | -0.67 | 0.7061538
3 | 168.85 | 0.00049615 | -0.00020742 | 0.999 | 5.3 | -0.67 | 0.7061538
4 | 212.01 | 0.00047363 | -0.00018518 | 0.995 | 7.6 | -0.67 | 0.7061538
5 | 266.2 | 0.00045347 | -0.00016339 | 0.995 | 9.8 | -0.67 | 0.7061538
6 | 334.25 | 0.00043697 | -0.00014449 | 0.997 | 12 | -0.67 | 0.7061538
7 | 419.69 | 0.00042089 | -0.00012861 | 0.998 | 14.1 | -0.67 | 0.7061538
8 | 526.98 | 0.00040703 | -0.00011292 | 0.996 | 16.4 | -0.67 | 0.7061538
9 | 661.68 | 0.00039385 | -0.0001023 | 0.995 | 18.6 | -0.67 | 0.7061538
10 | 830.83 | 0.00038246 | -8.9166e-05 | 0.99 | 20.7 | -0.67 | 0.7061538
11 | 1043.2 | 0.00037385 | -7.905e-05 | 0.614 | 22.9 | -0.67 | 0.7061538
12 | 1309.9 | 0.00036414 | -6.8177e-05 | 0.627 | 25.1 | -0.67 | 0.7061538
13 | 1644.7 | 0.00035861 | -5.9493e-05 | 0.668 | 27.4 | -0.67 | 0.7061538
14 | 2065.1 | 0.00035157 | -5.1431e-05 | 0.696 | 29.6 | -0.67 | 0.7061538
15 | 2593 | 0.00034717 | -4.3493e-05 | 0.733 | 31.8 | -0.67 | 0.7061538
16 | 3255.8 | 0.0003436 | -3.6841e-05 | 0.784 | 33.9 | -0.67 | 0.7061538
17 | 4088.1 | 0.00033977 | -3.0776e-05 | 0.888 | 36.1 | -0.67 | 0.7061538
18 | 5133.1 | 0.00033663 | -2.4874e-05 | 0.982 | 38.4 | -0.67 | 0.7061538
19 | 6445.3 | 0.00033517 | -1.9893e-05 | 0.988 | 40.6 | -0.67 | 0.7061538
20 | 8092.8 | 0.00033003 | -1.8581e-05 | 0.996 | 42.8 | -0.67 | 0.7061538
21 | 10161 | 0.00033263 | -9.1655e-06 | 0.998 | 45 | -0.67 | 0.7061538
22 | 12759 | 0.00032461 | -1.2884e-05 | 0.995 | 47.2 | -0.67 | 0.7061538
23 | 16020 | 0.00032636 | -1.168e-05 | 0.992 | 49.4 | -0.67 | 0.7061538
24 | 20116 | 0.00032445 | -1.0607e-05 | 0.986 | 51.6 | -0.67 | 0.7061538
25 | 25258 | 0.00032183 | -7.7652e-06 | 0.987 | 53.7 | -0.67 | 0.7061538
26 | 31714 | 0.0003432 | -1.7225e-05 | 0.97 | 55.9 | -0.67 | 0.7061538
27 | 39821 | 0.00030984 | -4.7512e-06 | 0.7 | 58.8 | -0.67 | 0.7061538
28 | 50000 | 0.00027492 | 1.8122e-05 | 0.947 | 61.5 | -0.67 | 0.7061538
29 | 39821 | 0.00039984 | 1.3663e-05 | 0.914 | 63.7 | -0.67 | 0.7061538
30 | 31714 | 0.00031778 | -9.5401e-06 | 0.974 | 65.9 | -0.67 | 0.7061538
31 | 25258 | 0.00031032 | -2.1067e-06 | 0.973 | 68.6 | -0.67 | 0.7061538
32 | 20116 | 0.00033448 | -1.6033e-05 | 0.974 | 71.3 | -0.67 | 0.7061538
33 | 16020 | 0.00032979 | -1.0579e-05 | 0.993 | 73.5 | -0.67 | 0.7061538
34 | 12759 | 0.00032215 | -1.5728e-05 | 0.994 | 75.7 | -0.67 | 0.7061538
35 | 10161 | 0.00033077 | -1.4056e-05 | 0.994 | 77.9 | -0.67 | 0.7061538
36 | 8092.8 | 0.0003365 | -1.5705e-05 | 0.991 | 80.1 | -0.67 | 0.7061538
37 | 6445.3 | 0.00033501 | -2.2178e-05 | 0.994 | 82.3 | -0.67 | 0.7061538
38 | 5133.1 | 0.00033469 | -2.5565e-05 | 0.979 | 84.5 | -0.67 | 0.7061538
39 | 4088.1 | 0.00033898 | -2.9998e-05 | 0.887 | 86.7 | -0.67 | 0.7061538
40 | 3255.8 | 0.00034204 | -3.6792e-05 | 0.78 | 88.9 | -0.67 | 0.7061538
41 | 2593 | 0.0003472 | -4.3896e-05 | 0.73 | 91.1 | -0.67 | 0.7061538
42 | 2065.1 | 0.00035266 | -5.2297e-05 | 0.697 | 93.3 | -0.67 | 0.7061538
43 | 1644.7 | 0.00035891 | -5.9807e-05 | 0.668 | 95.5 | -0.67 | 0.7061538
44 | 1309.9 | 0.00036542 | -6.9503e-05 | 0.624 | 97.7 | -0.67 | 0.7061538
45 | 1043.2 | 0.00037079 | -7.8493e-05 | 0.613 | 99.9 | -0.67 | 0.7061538
46 | 830.83 | 0.00038185 | -9.0357e-05 | 0.987 | 102.1 | -0.67 | 0.7061538
47 | 661.68 | 0.00039375 | -0.00010131 | 0.994 | 104.2 | -0.67 | 0.7061538
48 | 526.98 | 0.00040801 | -0.00011412 | 0.998 | 106.5 | -0.67 | 0.7061538
49 | 419.69 | 0.00042064 | -0.00012722 | 0.997 | 108.6 | -0.67 | 0.7061538
50 | 334.25 | 0.00043663 | -0.00014388 | 0.996 | 110.8 | -0.67 | 0.7061538
51 | 266.2 | 0.00045476 | -0.00016176 | 0.997 | 113 | -0.67 | 0.7061538
52 | 212.01 | 0.00047402 | -0.0001853 | 0.995 | 115.2 | -0.67 | 0.7061538
53 | 168.85 | 0.00049831 | -0.00021003 | 0.995 | 117.4 | -0.67 | 0.7061538
54 | 134.47 | 0.00052413 | -0.00023518 | 0.997 | 119.6 | -0.67 | 0.7061538
55 | 107.1 | 0.00055908 | -0.00026767 | 0.999 | 121.8 | -0.67 | 0.7061538
56 | 85.294 | 0.0006006 | -0.00029925 | 0.998 | 123.9 | -0.67 | 0.7061538
57 | 67.93 | 0.00065158 | -0.00033032 | 0.999 | 126.1 | -0.67 | 0.7061538
58 | 53.91 | 0.00071093 | -0.00035861 | 0.999 | 128.5 | -0.67 | 0.7061538
59 | 42.416 | 0.00078289 | -0.00038365 | 0.999 | 130.9 | -0.67 | 0.7061538
60 | 33.064 | 0.0008579 | -0.00039672 | 0.999 | 133.4 | -0.67 | 0.7061538
61 | 25.518 | 0.00094166 | -0.00040122 | 0.999 | 136.1 | -0.67 | 0.7061538
62 | 19.484 | 0.0010193 | -0.00039402 | 0.999 | 138.9 | -0.67 | 0.7061538
63 | 14.705 | 0.0010878 | -0.00038625 | 0.999 | 142.7 | -0.67 | 0.7061538
64 | 10.96 | 0.001166 | -0.00038616 | 0.999 | 146.8 | -0.67 | 0.7061538
65 | 8.0607 | 0.0012587 | -0.00038232 | 0.999 | 150.7 | -0.67 | 0.7061538
66 | 5.8439 | 0.0013671 | -0.00036077 | 0.998 | 155.4 | -0.67 | 0.7061538
67 | 4.1726 | 0.0014625 | -0.00030968 | 0.997 | 160.7 | -0.67 | 0.7061538
68 | 2.9318 | 0.0015308 | -0.00023863 | 0.997 | 167.2 | -0.67 | 0.7061538
69 | 2.0259 | 0.0015746 | -0.00016164 | 0.996 | 175.3 | -0.67 | 0.7061538
70 | 1.3761 | 0.0015846 | -9.6254e-05 | 0.996 | 186.1 | -0.67 | 0.7061538
71 | 0.91901 | 0.0015924 | -4.4892e-05 | 0.996 | 200.8 | -0.67 | 0.7061538
72 | 0.60383 | 0.001585 | -1.3077e-05 | 0.995 | 219.8 | -0.67 | 0.7061538
73 | 0.39094 | 0.0015729 | 6.2126e-06 | 0.998 | 250.9 | -0.66 | 0.7061538
74 | 0.25002 | 0.0015593 | 3.1134e-05 | 0.996 | 286.4 | -0.67 | 0.7061538
75 | 0.15849 | 0.0015478 | 5.2411e-05 | 0.996 | 333.2 | -0.67 | 0.7061538
76 | 0.1 | 0.0015305 | 7.2989e-05 | 0.996 | 393.5 | -0.67 | 0.7061538

## Sheet4
Number | Frequency / Hz | Z_Re / Ohm | Z_Im / Ohm | Sign | Time / s | Voltage / V | Current / A/cm^2
1 | 107.1 | 0.00057695 | -0.00026922 | 0.998 | 0 | -0.66 | 0.7061538
2 | 134.47 | 0.00054193 | -0.00023989 | 0.996 | 3.1 | -0.66 | 0.7061538
3 | 168.85 | 0.00051498 | -0.00020974 | 0.999 | 5.3 | -0.66 | 0.7061538
4 | 212.01 | 0.00049088 | -0.00018898 | 0.995 | 7.6 | -0.66 | 0.7061538
5 | 266.2 | 0.00046983 | -0.00016511 | 0.995 | 9.8 | -0.66 | 0.7061538
6 | 334.25 | 0.00045309 | -0.00014749 | 0.997 | 12 | -0.66 | 0.7061538
7 | 419.69 | 0.00043645 | -0.00013052 | 0.998 | 14.1 | -0.66 | 0.7061538
8 | 526.98 | 0.00042105 | -0.00011619 | 0.996 | 16.4 | -0.66 | 0.7061538
9 | 661.68 | 0.00040719 | -0.00010348 | 0.995 | 18.6 | -0.66 | 0.7061538
10 | 830.83 | 0.00039708 | -9.0504e-05 | 0.99 | 20.7 | -0.66 | 0.7061538
11 | 1043.2 | 0.00038696 | -7.9422e-05 | 0.614 | 22.9 | -0.66 | 0.7061538
12 | 1309.9 | 0.000379 | -7.0674e-05 | 0.627 | 25.1 | -0.66 | 0.7061538
13 | 1644.7 | 0.00037156 | -6.0927e-05 | 0.668 | 27.4 | -0.66 | 0.7061538
14 | 2065.1 | 0.00036599 | -5.15e-05 | 0.696 | 29.6 | -0.66 | 0.7061538
15 | 2593 | 0.0003627 | -4.4631e-05 | 0.733 | 31.8 | -0.66 | 0.7061538
16 | 3255.8 | 0.00035766 | -3.684e-05 | 0.784 | 33.9 | -0.66 | 0.7061538
17 | 4088.1 | 0.0003535 | -3.0973e-05 | 0.888 | 36.1 | -0.66 | 0.7061538
18 | 5133.1 | 0.00034906 | -2.5724e-05 | 0.982 | 38.4 | -0.66 | 0.7061538
19 | 6445.3 | 0.00034693 | -2.0927e-05 | 0.988 | 40.6 | -0.66 | 0.7061538
20 | 8092.8 | 0.00034464 | -1.5639e-05 | 0.996 | 42.8 | -0.66 | 0.7061538
21 | 10161 | 0.00033223 | -9.4839e-06 | 0.998 | 45 | -0.66 | 0.7061538
22 | 12759 | 0.0003343 | -1.2803e-05 | 0.995 | 47.2 | -0.66 | 0.7061538
23 | 16020 | 0.0003514 | -4.4395e-06 | 0.992 | 49.4 | -0.66 | 0.7061538
24 | 20116 | 0.0003421 | 1.5668e-05 | 0.986 | 51.6 | -0.66 | 0.7061538
25 | 25258 | 0.00033126 | 1.1549e-05 | 0.987 | 53.7 | -0.66 | 0.7061538
26 | 31714 | 0.00034616 | 2.6999e-05 | 0.97 | 55.9 | -0.66 | 0.7061538
27 | 39821 | 0.00034381 | 2.638e-05 | 0.7 | 58.8 | -0.66 | 0.7061538
28 | 50000 | 0.00039482 | 5.2998e-05 | 0.947 | 61.5 | -0.66 | 0.7061538
29 | 39821 | 0.00039143 | 2.9151e-05 | 0.914 | 63.7 | -0.66 | 0.7061538
30 | 31714 | 0.0003249 | 2.0688e-05 | 0.974 | 65.9 | -0.66 | 0.7061538
31 | 25258 | 0.0003614 | 1.0677e-05 | 0.973 | 68.6 | -0.66 | 0.7061538
32 | 20116 | 0.00034702 | 1.2317e-06 | 0.974 | 71.3 | -0.66 | 0.7061538
33 | 16020 | 0.00034754 | -1.4023e-06 | 0.993 | 73.5 | -0.66 | 0.7061538
34 | 12759 | 0.0003464 | -7.1619e-07 | 0.994 | 75.7 | -0.66 | 0.7061538
35 | 10161 | 0.00034491 | -1.0551e-05 | 0.994 | 77.9 | -0.66 | 0.7061538
36 | 8092.8 | 0.00034218 | -1.7158e-05 | 0.991 | 80.1 | -0.66 | 0.7061538
37 | 6445.3 | 0.0003482 | -2.3869e-05 | 0.994 | 82.3 | -0.66 | 0.7061538
38 | 5133.1 | 0.00034895 | -2.5017e-05 | 0.979 | 84.5 | -0.66 | 0.7061538
39 | 4088.1 | 0.00035339 | -3.2822e-05 | 0.887 | 86.7 | -0.66 | 0.7061538
40 | 3255.8 | 0.00035696 | -3.8152e-05 | 0.78 | 88.9 | -0.66 | 0.7061538
41 | 2593 | 0.000363 | -4.5317e-05 | 0.73 | 91.1 | -0.66 | 0.7061538
42 | 2065.1 | 0.0003677 | -5.1375e-05 | 0.697 | 93.3 | -0.66 | 0.7061538
43 | 1644.7 | 0.00037269 | -6.0211e-05 | 0.668 | 95.5 | -0.66 | 0.7061538
44 | 1309.9 | 0.00038022 | -6.9052e-05 | 0.624 | 97.7 | -0.66 | 0.7061538
45 | 1043.2 | 0.00038554 | -7.967e-05 | 0.613 | 99.9 | -0.66 | 0.7061538
46 | 830.83 | 0.00039682 | -9.1294e-05 | 0.987 | 102.1 | -0.66 | 0.7061538
47 | 661.68 | 0.000409 | -0.00010282 | 0.994 | 104.2 | -0.66 | 0.7061538
48 | 526.98 | 0.0004225 | -0.00011634 | 0.998 | 106.5 | -0.66 | 0.7061538
49 | 419.69 | 0.00043569 | -0.00013042 | 0.997 | 108.6 | -0.66 | 0.7061538
50 | 334.25 | 0.00045181 | -0.00014684 | 0.996 | 110.8 | -0.66 | 0.7061538
51 | 266.2 | 0.00047136 | -0.00016499 | 0.997 | 113 | -0.66 | 0.7061538
52 | 212.01 | 0.00049103 | -0.00018766 | 0.995 | 115.2 | -0.66 | 0.7061538
53 | 168.85 | 0.0005147 | -0.00021272 | 0.995 | 117.4 | -0.66 | 0.7061538
54 | 134.47 | 0.00054282 | -0.00023811 | 0.997 | 119.6 | -0.66 | 0.7061538
55 | 107.1 | 0.00057748 | -0.00026851 | 0.999 | 121.8 | -0.66 | 0.7061538
56 | 85.294 | 0.00061817 | -0.00030081 | 0.998 | 123.9 | -0.66 | 0.7061538
57 | 67.93 | 0.00067057 | -0.00033181 | 0.999 | 126.1 | -0.66 | 0.7061538
58 | 53.91 | 0.0007299 | -0.00035883 | 0.999 | 128.5 | -0.66 | 0.7061538
59 | 42.416 | 0.0008021 | -0.00038095 | 0.999 | 130.9 | -0.66 | 0.7061538
60 | 33.064 | 0.00087873 | -0.00039413 | 0.999 | 133.4 | -0.66 | 0.7061538
61 | 25.518 | 0.00096119 | -0.00039652 | 0.999 | 136.1 | -0.66 | 0.7061538
62 | 19.484 | 0.0010389 | -0.00038742 | 0.999 | 138.9 | -0.66 | 0.7061538
63 | 14.705 | 0.0011045 | -0.00038072 | 0.999 | 142.7 | -0.66 | 0.7061538
64 | 10.96 | 0.0011839 | -0.00037615 | 0.999 | 146.8 | -0.66 | 0.7061538
65 | 8.0607 | 0.001274 | -0.0003699 | 0.999 | 150.7 | -0.66 | 0.7061538
66 | 5.8439 | 0.0013748 | -0.00034612 | 0.998 | 155.4 | -0.66 | 0.7061538
67 | 4.1726 | 0.0014675 | -0.00029443 | 0.997 | 160.7 | -0.66 | 0.7061538
68 | 2.9318 | 0.0015271 | -0.000221 | 0.997 | 167.2 | -0.66 | 0.7061538
69 | 2.0259 | 0.0015691 | -0.00014985 | 0.996 | 175.3 | -0.66 | 0.7061538
70 | 1.3761 | 0.0015812 | -8.79e-05 | 0.996 | 186.1 | -0.67 | 0.7061538
71 | 0.91901 | 0.0015813 | -4.0344e-05 | 0.996 | 200.8 | -0.67 | 0.7061538
72 | 0.60383 | 0.0015727 | -5.7517e-06 | 0.995 | 219.8 | -0.66 | 0.7061538
73 | 0.39094 | 0.0015633 | 7.9172e-06 | 0.998 | 250.9 | -0.65 | 0.7061538
74 | 0.25002 | 0.0015514 | 3.1564e-05 | 0.996 | 286.4 | -0.66 | 0.7061538
75 | 0.15849 | 0.0015393 | 5.3362e-05 | 0.996 | 333.2 | -0.66 | 0.7061538
76 | 0.1 | 0.0015202 | 7.4094e-05 | 0.996 | 393.5 | -0.66 | 0.7061538

## Sheet5
Number | Frequency / Hz | Z_Re / Ohm | Z_Im / Ohm | Sign | Time / s | Voltage / V | Current / A/cm^2
1 | 107.1 | 0.00057133 | -0.00027111 | 0.998 | 0 | -0.67 | 0.7061538
2 | 134.47 | 0.00053602 | -0.00023953 | 0.996 | 3.1 | -0.67 | 0.7061538
3 | 168.85 | 0.0005102 | -0.00020963 | 0.999 | 5.3 | -0.67 | 0.7061538
4 | 212.01 | 0.00048657 | -0.0001864 | 0.995 | 7.6 | -0.67 | 0.7061538
5 | 266.2 | 0.00046595 | -0.00016338 | 0.995 | 9.8 | -0.67 | 0.7061538
6 | 334.25 | 0.00044904 | -0.00014573 | 0.997 | 12 | -0.67 | 0.7061538
7 | 419.69 | 0.00043261 | -0.00012859 | 0.998 | 14.1 | -0.67 | 0.7061538
8 | 526.98 | 0.00041858 | -0.00011429 | 0.996 | 16.4 | -0.67 | 0.7061538
9 | 661.68 | 0.00040589 | -0.00010113 | 0.995 | 18.6 | -0.67 | 0.7061538
10 | 830.83 | 0.00039404 | -8.9036e-05 | 0.99 | 20.7 | -0.67 | 0.7061538
11 | 1043.2 | 0.0003851 | -7.7654e-05 | 0.614 | 22.9 | -0.67 | 0.7061538
12 | 1309.9 | 0.00037626 | -6.6097e-05 | 0.627 | 25.1 | -0.67 | 0.7061538
13 | 1644.7 | 0.00037076 | -5.8216e-05 | 0.668 | 27.4 | -0.67 | 0.7061538
14 | 2065.1 | 0.00036541 | -5.0232e-05 | 0.696 | 29.6 | -0.67 | 0.7061538
15 | 2593 | 0.00036055 | -4.2273e-05 | 0.733 | 31.8 | -0.67 | 0.7061538
16 | 3255.8 | 0.00035609 | -3.3364e-05 | 0.784 | 33.9 | -0.67 | 0.7061538
17 | 4088.1 | 0.00035423 | -2.8111e-05 | 0.888 | 36.1 | -0.67 | 0.7061538
18 | 5133.1 | 0.00035076 | -2.5297e-05 | 0.982 | 38.4 | -0.67 | 0.7061538
19 | 6445.3 | 0.00034795 | -1.7396e-05 | 0.988 | 40.6 | -0.67 | 0.7061538
20 | 8092.8 | 0.00034559 | -1.6815e-05 | 0.996 | 42.8 | -0.67 | 0.7061538
21 | 10161 | 0.00034747 | -1.1618e-05 | 0.998 | 45 | -0.67 | 0.7061538
22 | 12759 | 0.00032854 | 2.3261e-06 | 0.995 | 47.2 | -0.67 | 0.7061538
23 | 16020 | 0.00032543 | 1.4061e-06 | 0.992 | 49.4 | -0.67 | 0.7061538
24 | 20116 | 0.00033051 | -1.0768e-05 | 0.986 | 51.6 | -0.67 | 0.7061538
25 | 25258 | 0.00031486 | 1.731e-05 | 0.987 | 53.7 | -0.67 | 0.7061538
26 | 31714 | 0.00032641 | 4.934e-05 | 0.97 | 55.9 | -0.67 | 0.7061538
27 | 39821 | 0.00032036 | 5.5496e-05 | 0.7 | 58.8 | -0.67 | 0.7061538
28 | 50000 | 0.00034845 | 9.1525e-05 | 0.947 | 61.5 | -0.67 | 0.7061538
29 | 39821 | 0.00030346 | 1.4856e-05 | 0.914 | 63.7 | -0.67 | 0.7061538
30 | 31714 | 0.00034043 | 2.9068e-05 | 0.974 | 65.9 | -0.67 | 0.7061538
31 | 25258 | 0.00031583 | 6.3296e-06 | 0.973 | 68.6 | -0.67 | 0.7061538
32 | 20116 | 0.00033192 | 1.3795e-05 | 0.974 | 71.3 | -0.67 | 0.7061538
33 | 16020 | 0.00033212 | -8.7433e-06 | 0.993 | 73.5 | -0.67 | 0.7061538
34 | 12759 | 0.00034056 | -6.4001e-06 | 0.994 | 75.7 | -0.67 | 0.7061538
35 | 10161 | 0.00033817 | -8.3928e-06 | 0.994 | 77.9 | -0.67 | 0.7061538
36 | 8092.8 | 0.00034214 | -2.3417e-05 | 0.991 | 80.1 | -0.67 | 0.7061538
37 | 6445.3 | 0.00035233 | -1.9746e-05 | 0.994 | 82.3 | -0.67 | 0.7061538
38 | 5133.1 | 0.00034902 | -2.2622e-05 | 0.979 | 84.5 | -0.67 | 0.7061538
39 | 4088.1 | 0.00035329 | -2.8238e-05 | 0.887 | 86.7 | -0.67 | 0.7061538
40 | 3255.8 | 0.00035638 | -3.5532e-05 | 0.78 | 88.9 | -0.67 | 0.7061538
41 | 2593 | 0.00036051 | -4.2405e-05 | 0.73 | 91.1 | -0.67 | 0.7061538
42 | 2065.1 | 0.00036531 | -4.9431e-05 | 0.697 | 93.3 | -0.67 | 0.7061538
43 | 1644.7 | 0.00037123 | -5.8433e-05 | 0.668 | 95.5 | -0.67 | 0.7061538
44 | 1309.9 | 0.00037797 | -6.8199e-05 | 0.624 | 97.7 | -0.67 | 0.7061538
45 | 1043.2 | 0.00038383 | -7.7771e-05 | 0.613 | 99.9 | -0.67 | 0.7061538
46 | 830.83 | 0.0003934 | -9.0216e-05 | 0.987 | 102.1 | -0.67 | 0.7061538
47 | 661.68 | 0.00040622 | -0.00010282 | 0.994 | 104.2 | -0.67 | 0.7061538
48 | 526.98 | 0.00041908 | -0.00011342 | 0.998 | 106.5 | -0.67 | 0.7061538
49 | 419.69 | 0.00043364 | -0.0001289 | 0.997 | 108.6 | -0.67 | 0.7061538
50 | 334.25 | 0.00044867 | -0.00014497 | 0.996 | 110.8 | -0.67 | 0.7061538
51 | 266.2 | 0.00046749 | -0.00016389 | 0.997 | 113 | -0.67 | 0.7061538
52 | 212.01 | 0.00048515 | -0.00018769 | 0.995 | 115.2 | -0.67 | 0.7061538
53 | 168.85 | 0.00050965 | -0.00021104 | 0.995 | 117.4 | -0.67 | 0.7061538
54 | 134.47 | 0.00053793 | -0.00023762 | 0.997 | 119.6 | -0.67 | 0.7061538
55 | 107.1 | 0.00057212 | -0.00027092 | 0.999 | 121.8 | -0.67 | 0.7061538
56 | 85.294 | 0.00061388 | -0.00030262 | 0.998 | 123.9 | -0.67 | 0.7061538
57 | 67.93 | 0.00066609 | -0.00033326 | 0.999 | 126.1 | -0.67 | 0.7061538
58 | 53.91 | 0.000726 | -0.0003637 | 0.999 | 128.5 | -0.67 | 0.7061538
59 | 42.416 | 0.00079759 | -0.0003862 | 0.999 | 130.9 | -0.67 | 0.7061538
60 | 33.064 | 0.00087909 | -0.00039986 | 0.999 | 133.4 | -0.67 | 0.7061538
61 | 25.518 | 0.00096071 | -0.00040342 | 0.999 | 136.1 | -0.67 | 0.7061538
62 | 19.484 | 0.0010399 | -0.00039584 | 0.999 | 138.9 | -0.67 | 0.7061538
63 | 14.705 | 0.0011064 | -0.00038496 | 0.999 | 142.7 | -0.67 | 0.7061538
64 | 10.96 | 0.0011836 | -0.00038258 | 0.999 | 146.8 | -0.67 | 0.7061538
65 | 8.0607 | 0.0012773 | -0.00038335 | 0.999 | 150.7 | -0.67 | 0.7061538
66 | 5.8439 | 0.0013822 | -0.00035941 | 0.998 | 155.4 | -0.67 | 0.7061538
67 | 4.1726 | 0.0014789 | -0.00030867 | 0.997 | 160.7 | -0.67 | 0.7061538
68 | 2.9318 | 0.001545 | -0.00023525 | 0.997 | 167.2 | -0.67 | 0.7061538
69 | 2.0259 | 0.0015921 | -0.00015906 | 0.996 | 175.3 | -0.67 | 0.7061538
70 | 1.3761 | 0.0015995 | -9.5062e-05 | 0.996 | 186.1 | -0.67 | 0.7061538
71 | 0.91901 | 0.0016043 | -4.6144e-05 | 0.996 | 200.8 | -0.67 | 0.7061538
72 | 0.60383 | 0.0015928 | -8.5655e-06 | 0.995 | 219.8 | -0.67 | 0.7061538
73 | 0.39094 | 0.0015843 | 9.7402e-06 | 0.998 | 250.9 | -0.66 | 0.7061538
74 | 0.25002 | 0.0015722 | 3.2705e-05 | 0.996 | 286.4 | -0.67 | 0.7061538
75 | 0.15849 | 0.0015615 | 5.1866e-05 | 0.996 | 333.2 | -0.67 | 0.7061538
76 | 0.1 | 0.0015444 | 7.5901e-05 | 0.996 | 393.5 | -0.67 | 0.7061538

## Sheet6
Number | Frequency / Hz | Z_Re / Ohm | Z_Im / Ohm | Sign | Time / s | Voltage / V | Current / A/cm^2
1 | 107.1 | 0.00057391 | -0.0002746 | 0.998 | 0 | -0.68 | 0.7061538
2 | 134.47 | 0.00053777 | -0.00024264 | 0.996 | 3.1 | -0.68 | 0.7061538
3 | 168.85 | 0.00050875 | -0.00021524 | 0.999 | 5.3 | -0.68 | 0.7061538
4 | 212.01 | 0.00048528 | -0.00019364 | 0.995 | 7.6 | -0.68 | 0.7061538
5 | 266.2 | 0.00046131 | -0.00017189 | 0.995 | 9.8 | -0.68 | 0.7061538
6 | 334.25 | 0.00044446 | -0.00015533 | 0.997 | 12 | -0.68 | 0.7061538
7 | 419.69 | 0.0004246 | -0.00013568 | 0.998 | 14.1 | -0.68 | 0.7061538
8 | 526.98 | 0.00040846 | -0.00012192 | 0.996 | 16.4 | -0.68 | 0.7061538
9 | 661.68 | 0.00039637 | -0.00010747 | 0.995 | 18.6 | -0.68 | 0.7061538
10 | 830.83 | 0.0003844 | -9.4974e-05 | 0.99 | 20.7 | -0.68 | 0.7061538
11 | 1043.2 | 0.00037357 | -8.3481e-05 | 0.614 | 22.9 | -0.68 | 0.7061538
12 | 1309.9 | 0.00036313 | -7.311e-05 | 0.627 | 25.1 | -0.68 | 0.7061538
13 | 1644.7 | 0.00035695 | -6.4114e-05 | 0.668 | 27.4 | -0.68 | 0.7061538
14 | 2065.1 | 0.00035042 | -5.5838e-05 | 0.696 | 29.6 | -0.68 | 0.7061538
15 | 2593 | 0.00034585 | -4.5613e-05 | 0.733 | 31.8 | -0.68 | 0.7061538
16 | 3255.8 | 0.00034076 | -3.7551e-05 | 0.784 | 33.9 | -0.68 | 0.7061538
17 | 4088.1 | 0.00033658 | -3.2268e-05 | 0.888 | 36.1 | -0.68 | 0.7061538
18 | 5133.1 | 0.00033533 | -2.4681e-05 | 0.982 | 38.4 | -0.68 | 0.7061538
19 | 6445.3 | 0.00033188 | -2.1291e-05 | 0.988 | 40.6 | -0.68 | 0.7061538
20 | 8092.8 | 0.00033064 | -1.8633e-05 | 0.996 | 42.8 | -0.68 | 0.7061538
21 | 10161 | 0.00032732 | -1.3016e-05 | 0.998 | 45 | -0.68 | 0.7061538
22 | 12759 | 0.00032821 | -3.2367e-06 | 0.995 | 47.2 | -0.68 | 0.7061538
23 | 16020 | 0.00032285 | 6.02e-06 | 0.992 | 49.4 | -0.68 | 0.7061538
24 | 20116 | 0.00032346 | 1.4514e-05 | 0.986 | 51.6 | -0.68 | 0.7061538
25 | 25258 | 0.00032178 | -6.4942e-07 | 0.987 | 53.7 | -0.68 | 0.7061538
26 | 31714 | 0.00034711 | 4.8951e-05 | 0.97 | 55.9 | -0.68 | 0.7061538
27 | 39821 | 0.00036474 | 5.59e-05 | 0.7 | 58.8 | -0.68 | 0.7061538
28 | 50000 | 0.00032051 | 0.00013055 | 0.947 | 61.5 | -0.68 | 0.7061538
29 | 39821 | 0.00035024 | 7.5621e-05 | 0.914 | 63.7 | -0.68 | 0.7061538
30 | 31714 | 0.00035014 | 3.3967e-05 | 0.974 | 65.9 | -0.68 | 0.7061538
31 | 25258 | 0.00033341 | 1.2428e-05 | 0.973 | 68.6 | -0.68 | 0.7061538
32 | 20116 | 0.00031984 | 4.6976e-06 | 0.974 | 71.3 | -0.68 | 0.7061538
33 | 16020 | 0.00032386 | -3.5075e-06 | 0.993 | 73.5 | -0.68 | 0.7061538
34 | 12759 | 0.00032867 | -2.5378e-06 | 0.994 | 75.7 | -0.68 | 0.7061538
35 | 10161 | 0.00032838 | -1.5264e-05 | 0.994 | 77.9 | -0.68 | 0.7061538
36 | 8092.8 | 0.00032958 | -2.1096e-05 | 0.991 | 80.1 | -0.68 | 0.7061538
37 | 6445.3 | 0.00033055 | -2.2855e-05 | 0.994 | 82.3 | -0.68 | 0.7061538
38 | 5133.1 | 0.00033429 | -2.6166e-05 | 0.979 | 84.5 | -0.68 | 0.7061538
39 | 4088.1 | 0.00033706 | -3.2443e-05 | 0.887 | 86.7 | -0.68 | 0.7061538
40 | 3255.8 | 0.00034097 | -3.8233e-05 | 0.78 | 88.9 | -0.68 | 0.7061538
41 | 2593 | 0.00034469 | -4.7821e-05 | 0.73 | 91.1 | -0.68 | 0.7061538
42 | 2065.1 | 0.00035236 | -5.3751e-05 | 0.697 | 93.3 | -0.68 | 0.7061538
43 | 1644.7 | 0.00035742 | -6.4462e-05 | 0.668 | 95.5 | -0.68 | 0.7061538
44 | 1309.9 | 0.00036433 | -7.3594e-05 | 0.624 | 97.7 | -0.68 | 0.7061538
45 | 1043.2 | 0.00037295 | -8.4572e-05 | 0.613 | 99.9 | -0.68 | 0.7061538
46 | 830.83 | 0.0003854 | -9.5565e-05 | 0.987 | 102.1 | -0.68 | 0.7061538
47 | 661.68 | 0.00039698 | -0.00010845 | 0.994 | 104.2 | -0.68 | 0.7061538
48 | 526.98 | 0.00041011 | -0.00012256 | 0.998 | 106.5 | -0.68 | 0.7061538
49 | 419.69 | 0.0004246 | -0.00013802 | 0.997 | 108.6 | -0.68 | 0.7061538
50 | 334.25 | 0.00044278 | -0.00015324 | 0.996 | 110.8 | -0.68 | 0.7061538
51 | 266.2 | 0.00046235 | -0.00017265 | 0.997 | 113 | -0.68 | 0.7061538
52 | 212.01 | 0.0004847 | -0.0001938 | 0.995 | 115.2 | -0.68 | 0.7061538
53 | 168.85 | 0.00051182 | -0.00021744 | 0.995 | 117.4 | -0.68 | 0.7061538
54 | 134.47 | 0.00053938 | -0.00024124 | 0.997 | 119.6 | -0.68 | 0.7061538
55 | 107.1 | 0.00057653 | -0.00027311 | 0.999 | 121.8 | -0.68 | 0.7061538
56 | 85.294 | 0.00061758 | -0.00030302 | 0.998 | 123.9 | -0.68 | 0.7061538
57 | 67.93 | 0.00066823 | -0.000331 | 0.999 | 126.1 | -0.68 | 0.7061538
58 | 53.91 | 0.00072564 | -0.00035784 | 0.999 | 128.5 | -0.68 | 0.7061538
59 | 42.416 | 0.0007961 | -0.00038046 | 0.999 | 130.9 | -0.68 | 0.7061538
60 | 33.064 | 0.00087301 | -0.00039561 | 0.999 | 133.4 | -0.68 | 0.7061538
61 | 25.518 | 0.0009519 | -0.00040062 | 0.999 | 136.1 | -0.68 | 0.7061538
62 | 19.484 | 0.001033 | -0.00039263 | 0.999 | 138.9 | -0.68 | 0.7061538
63 | 14.705 | 0.0010988 | -0.00038468 | 0.999 | 142.7 | -0.68 | 0.7061538
64 | 10.96 | 0.0011744 | -0.00038245 | 0.999 | 146.8 | -0.68 | 0.7061538
65 | 8.0607 | 0.0012625 | -0.00038851 | 0.999 | 150.7 | -0.68 | 0.7061538
66 | 5.8439 | 0.001368 | -0.0003765 | 0.998 | 155.4 | -0.68 | 0.7061538
67 | 4.1726 | 0.0014771 | -0.00033562 | 0.997 | 160.7 | -0.68 | 0.7061538
68 | 2.9318 | 0.0015548 | -0.00026543 | 0.997 | 167.2 | -0.68 | 0.7061538
69 | 2.0259 | 0.0016104 | -0.00018155 | 0.996 | 175.3 | -0.68 | 0.7061538
70 | 1.3761 | 0.0016259 | -0.00011061 | 0.996 | 186.1 | -0.68 | 0.7061538
71 | 0.91901 | 0.0016322 | -5.6039e-05 | 0.996 | 200.8 | -0.68 | 0.7061538
72 | 0.60383 | 0.0016277 | -1.5343e-05 | 0.995 | 219.8 | -0.68 | 0.7061538
73 | 0.39094 | 0.0016137 | 5.328e-06 | 0.998 | 250.9 | -0.67 | 0.7061538
74 | 0.25002 | 0.0015998 | 3.1188e-05 | 0.996 | 286.4 | -0.68 | 0.7061538
75 | 0.15849 | 0.0015917 | 5.3991e-05 | 0.996 | 333.2 | -0.68 | 0.7061538
76 | 0.1 | 0.0015746 | 7.8268e-05 | 0.996 | 393.5 | -0.68 | 0.7061538

## Sheet7
Number | Frequency / Hz | Z_Re / Ohm | Z_Im / Ohm | Sign | Time / s | Voltage / V | Current / A/cm^2
1 | 107.1 | 0.00057291 | -0.00027066 | 0.998 | 0 | -0.66 | 0.7061538
2 | 134.47 | 0.0005394 | -0.00023926 | 0.996 | 3.1 | -0.66 | 0.7061538
3 | 168.85 | 0.00051059 | -0.00020963 | 0.999 | 5.3 | -0.66 | 0.7061538
4 | 212.01 | 0.0004889 | -0.00018691 | 0.995 | 7.6 | -0.66 | 0.7061538
5 | 266.2 | 0.00046797 | -0.00016656 | 0.995 | 9.8 | -0.66 | 0.7061538
6 | 334.25 | 0.00045184 | -0.00014656 | 0.997 | 12 | -0.66 | 0.7061538
7 | 419.69 | 0.00043477 | -0.00013085 | 0.998 | 14.1 | -0.66 | 0.7061538
8 | 526.98 | 0.0004195 | -0.00011685 | 0.996 | 16.4 | -0.66 | 0.7061538
9 | 661.68 | 0.00040686 | -0.0001047 | 0.995 | 18.6 | -0.66 | 0.7061538
10 | 830.83 | 0.00039563 | -9.2495e-05 | 0.99 | 20.7 | -0.66 | 0.7061538
11 | 1043.2 | 0.0003843 | -8.1263e-05 | 0.614 | 22.9 | -0.66 | 0.7061538
12 | 1309.9 | 0.00037597 | -7.1722e-05 | 0.627 | 25.1 | -0.66 | 0.7061538
13 | 1644.7 | 0.00036875 | -6.2336e-05 | 0.668 | 27.4 | -0.66 | 0.7061538
14 | 2065.1 | 0.00036368 | -5.2936e-05 | 0.696 | 29.6 | -0.66 | 0.7061538
15 | 2593 | 0.00035837 | -4.4679e-05 | 0.733 | 31.8 | -0.66 | 0.7061538
16 | 3255.8 | 0.00035378 | -3.7073e-05 | 0.784 | 33.9 | -0.66 | 0.7061538
17 | 4088.1 | 0.00035024 | -3.254e-05 | 0.888 | 36.1 | -0.66 | 0.7061538
18 | 5133.1 | 0.00034459 | -2.5178e-05 | 0.982 | 38.4 | -0.66 | 0.7061538
19 | 6445.3 | 0.00034143 | -1.8732e-05 | 0.988 | 40.6 | -0.66 | 0.7061538
20 | 8092.8 | 0.00033707 | -1.6182e-05 | 0.996 | 42.8 | -0.66 | 0.7061538
21 | 10161 | 0.00034557 | -6.0852e-06 | 0.998 | 45 | -0.66 | 0.7061538
22 | 12759 | 0.00032915 | -8.1842e-06 | 0.995 | 47.2 | -0.66 | 0.7061538
23 | 16020 | 0.00032962 | 1.0674e-05 | 0.992 | 49.4 | -0.66 | 0.7061538
24 | 20116 | 0.00033471 | -1.5318e-05 | 0.986 | 51.6 | -0.66 | 0.7061538
25 | 25258 | 0.00034684 | 2.4216e-05 | 0.987 | 53.7 | -0.66 | 0.7061538
26 | 31714 | 0.00035611 | 4.2366e-05 | 0.97 | 55.9 | -0.66 | 0.7061538
27 | 39821 | 0.00033888 | 5.8087e-05 | 0.7 | 58.8 | -0.66 | 0.7061538
28 | 50000 | 0.0003698 | 0.00010447 | 0.947 | 61.5 | -0.66 | 0.7061538
29 | 39821 | 0.00037433 | 4.685e-05 | 0.914 | 63.7 | -0.66 | 0.7061538
30 | 31714 | 0.00031067 | 3.6227e-05 | 0.974 | 65.9 | -0.66 | 0.7061538
31 | 25258 | 0.00034506 | -3.5674e-06 | 0.973 | 68.6 | -0.66 | 0.7061538
32 | 20116 | 0.00033823 | -8.2727e-06 | 0.974 | 71.3 | -0.66 | 0.7061538
33 | 16020 | 0.00033198 | 1.0285e-07 | 0.993 | 73.5 | -0.66 | 0.7061538
34 | 12759 | 0.00033178 | 4.3772e-06 | 0.994 | 75.7 | -0.66 | 0.7061538
35 | 10161 | 0.00033443 | -1.5574e-05 | 0.994 | 77.9 | -0.66 | 0.7061538
36 | 8092.8 | 0.000336 | -1.4678e-05 | 0.991 | 80.1 | -0.66 | 0.7061538
37 | 6445.3 | 0.00034018 | -2.2225e-05 | 0.994 | 82.3 | -0.66 | 0.7061538
38 | 5133.1 | 0.00034447 | -2.4867e-05 | 0.979 | 84.5 | -0.66 | 0.7061538
39 | 4088.1 | 0.00034759 | -3.1794e-05 | 0.887 | 86.7 | -0.66 | 0.7061538
40 | 3255.8 | 0.00035343 | -3.9404e-05 | 0.78 | 88.9 | -0.66 | 0.7061538
41 | 2593 | 0.00035792 | -4.6411e-05 | 0.73 | 91.1 | -0.66 | 0.7061538
42 | 2065.1 | 0.00036411 | -5.2994e-05 | 0.697 | 93.3 | -0.66 | 0.7061538
43 | 1644.7 | 0.00037081 | -6.1626e-05 | 0.668 | 95.5 | -0.66 | 0.7061538
44 | 1309.9 | 0.00037692 | -7.0939e-05 | 0.624 | 97.7 | -0.66 | 0.7061538
45 | 1043.2 | 0.00038314 | -8.1956e-05 | 0.613 | 99.9 | -0.66 | 0.7061538
46 | 830.83 | 0.00039459 | -9.2896e-05 | 0.987 | 102.1 | -0.66 | 0.7061538
47 | 661.68 | 0.00040671 | -0.00010584 | 0.994 | 104.2 | -0.66 | 0.7061538
48 | 526.98 | 0.00042132 | -0.00011571 | 0.998 | 106.5 | -0.66 | 0.7061538
49 | 419.69 | 0.00043662 | -0.00013141 | 0.997 | 108.6 | -0.66 | 0.7061538
50 | 334.25 | 0.0004509 | -0.00014845 | 0.996 | 110.8 | -0.66 | 0.7061538
51 | 266.2 | 0.00046946 | -0.00016519 | 0.997 | 113 | -0.66 | 0.7061538
52 | 212.01 | 0.00048814 | -0.00018739 | 0.995 | 115.2 | -0.66 | 0.7061538
53 | 168.85 | 0.00051208 | -0.00021175 | 0.995 | 117.4 | -0.66 | 0.7061538
54 | 134.47 | 0.00053906 | -0.00023759 | 0.997 | 119.6 | -0.66 | 0.7061538
55 | 107.1 | 0.00057406 | -0.00027011 | 0.999 | 121.8 | -0.66 | 0.7061538
56 | 85.294 | 0.0006146 | -0.00030184 | 0.998 | 123.9 | -0.66 | 0.7061538
57 | 67.93 | 0.00066509 | -0.00033341 | 0.999 | 126.1 | -0.66 | 0.7061538
58 | 53.91 | 0.00072388 | -0.00036492 | 0.999 | 128.5 | -0.66 | 0.7061538
59 | 42.416 | 0.00079607 | -0.00038952 | 0.999 | 130.9 | -0.66 | 0.7061538
60 | 33.064 | 0.00087594 | -0.00040827 | 0.999 | 133.4 | -0.66 | 0.7061538
61 | 25.518 | 0.00096045 | -0.00041478 | 0.999 | 136.1 | -0.66 | 0.7061538
62 | 19.484 | 0.0010429 | -0.00040852 | 0.999 | 138.9 | -0.66 | 0.7061538
63 | 14.705 | 0.0011028 | -0.00040005 | 0.999 | 142.7 | -0.66 | 0.7061538
64 | 10.96 | 0.0011954 | -0.00039904 | 0.999 | 146.8 | -0.66 | 0.7061538
65 | 8.0607 | 0.0012917 | -0.00039781 | 0.999 | 150.7 | -0.66 | 0.7061538
66 | 5.8439 | 0.0013999 | -0.00037481 | 0.998 | 155.4 | -0.66 | 0.7061538
67 | 4.1726 | 0.0015034 | -0.00032406 | 0.997 | 160.7 | -0.66 | 0.7061538
68 | 2.9318 | 0.0015631 | -0.00026029 | 0.997 | 167.2 | -0.66 | 0.7061538
69 | 2.0259 | 0.0016239 | -0.00017093 | 0.996 | 175.3 | -0.66 | 0.7061538
70 | 1.3761 | 0.0016316 | -0.00010256 | 0.996 | 186.1 | -0.67 | 0.7061538
71 | 0.91901 | 0.0016423 | -4.8668e-05 | 0.996 | 200.8 | -0.67 | 0.7061538
72 | 0.60383 | 0.0016309 | -1.6972e-05 | 0.995 | 219.8 | -0.66 | 0.7061538
73 | 0.39094 | 0.0016212 | 4.0075e-06 | 0.998 | 250.9 | -0.65 | 0.7061538
74 | 0.25002 | 0.0016096 | 3.1698e-05 | 0.996 | 286.4 | -0.66 | 0.7061538
75 | 0.15849 | 0.0015946 | 5.7294e-05 | 0.996 | 333.2 | -0.66 | 0.7061538
76 | 0.1 | 0.0015829 | 7.4625e-05 | 0.996 | 393.5 | -0.66 | 0.7061538

## Sheet8
Number | Frequency / Hz | Z_Re / Ohm | Z_Im / Ohm | Sign | Time / s | Voltage / V | Current / A/cm^2
1 | 107.1 | 0.00058076 | -0.0002735 | 0.998 | 0 | -0.68 | 0.7061538
2 | 134.47 | 0.00054318 | -0.00024415 | 0.996 | 3.1 | -0.68 | 0.7061538
3 | 168.85 | 0.00051562 | -0.00021621 | 0.999 | 5.3 | -0.68 | 0.7061538
4 | 212.01 | 0.00048945 | -0.00019337 | 0.995 | 7.6 | -0.68 | 0.7061538
5 | 266.2 | 0.00046669 | -0.00017102 | 0.995 | 9.8 | -0.68 | 0.7061538
6 | 334.25 | 0.00044787 | -0.00015411 | 0.997 | 12 | -0.68 | 0.7061538
7 | 419.69 | 0.0004304 | -0.00013605 | 0.998 | 14.1 | -0.68 | 0.7061538
8 | 526.98 | 0.00041263 | -0.00012117 | 0.996 | 16.4 | -0.68 | 0.7061538
9 | 661.68 | 0.0003985 | -0.00010742 | 0.995 | 18.6 | -0.68 | 0.7061538
10 | 830.83 | 0.00038802 | -9.3735e-05 | 0.99 | 20.7 | -0.68 | 0.7061538
11 | 1043.2 | 0.00037767 | -8.1402e-05 | 0.614 | 22.9 | -0.68 | 0.7061538
12 | 1309.9 | 0.00036983 | -6.9713e-05 | 0.627 | 25.1 | -0.68 | 0.7061538
13 | 1644.7 | 0.00036246 | -6.0702e-05 | 0.668 | 27.4 | -0.68 | 0.7061538
14 | 2065.1 | 0.00035754 | -5.2365e-05 | 0.696 | 29.6 | -0.68 | 0.7061538
15 | 2593 | 0.00035171 | -4.4961e-05 | 0.733 | 31.8 | -0.68 | 0.7061538
16 | 3255.8 | 0.00034571 | -3.6709e-05 | 0.784 | 33.9 | -0.68 | 0.7061538
17 | 4088.1 | 0.0003431 | -2.9649e-05 | 0.888 | 36.1 | -0.68 | 0.7061538
18 | 5133.1 | 0.00033979 | -2.3173e-05 | 0.982 | 38.4 | -0.68 | 0.7061538
19 | 6445.3 | 0.00033828 | -1.8417e-05 | 0.988 | 40.6 | -0.68 | 0.7061538
20 | 8092.8 | 0.00033424 | -9.1177e-06 | 0.996 | 42.8 | -0.68 | 0.7061538
21 | 10161 | 0.00033074 | -2.0638e-06 | 0.998 | 45 | -0.68 | 0.7061538
22 | 12759 | 0.00032307 | 4.7085e-06 | 0.995 | 47.2 | -0.68 | 0.7061538
23 | 16020 | 0.00032415 | 1.6411e-05 | 0.992 | 49.4 | -0.68 | 0.7061538
24 | 20116 | 0.00035104 | 5.8521e-06 | 0.986 | 51.6 | -0.68 | 0.7061538
25 | 25258 | 0.00033998 | 3.6714e-05 | 0.987 | 53.7 | -0.68 | 0.7061538
26 | 31714 | 0.00032811 | 3.5301e-05 | 0.97 | 55.9 | -0.68 | 0.7061538
27 | 39821 | 0.00033263 | 3.3069e-05 | 0.7 | 58.8 | -0.68 | 0.7061538
28 | 50000 | 0.0003558 | 7.0343e-05 | 0.947 | 61.5 | -0.68 | 0.7061538
29 | 39821 | 0.0003171 | 7.2955e-05 | 0.914 | 63.7 | -0.68 | 0.7061538
30 | 31714 | 0.00036721 | 1.5256e-05 | 0.974 | 65.9 | -0.68 | 0.7061538
31 | 25258 | 0.00033486 | 1.0679e-05 | 0.973 | 68.6 | -0.68 | 0.7061538
32 | 20116 | 0.00031747 | 1.2877e-05 | 0.974 | 71.3 | -0.68 | 0.7061538
33 | 16020 | 0.00034262 | -5.8571e-06 | 0.993 | 73.5 | -0.68 | 0.7061538
34 | 12759 | 0.00032252 | 2.9834e-06 | 0.994 | 75.7 | -0.68 | 0.7061538
35 | 10161 | 0.00032417 | -6.9471e-06 | 0.994 | 77.9 | -0.68 | 0.7061538
36 | 8092.8 | 0.00033486 | -7.3678e-06 | 0.991 | 80.1 | -0.68 | 0.7061538
37 | 6445.3 | 0.0003378 | -1.6963e-05 | 0.994 | 82.3 | -0.68 | 0.7061538
38 | 5133.1 | 0.00033821 | -2.2265e-05 | 0.979 | 84.5 | -0.68 | 0.7061538
39 | 4088.1 | 0.00034255 | -2.972e-05 | 0.887 | 86.7 | -0.68 | 0.7061538
40 | 3255.8 | 0.00034667 | -3.6357e-05 | 0.78 | 88.9 | -0.68 | 0.7061538
41 | 2593 | 0.00035144 | -4.4297e-05 | 0.73 | 91.1 | -0.68 | 0.7061538
42 | 2065.1 | 0.00035621 | -5.1041e-05 | 0.697 | 93.3 | -0.68 | 0.7061538
43 | 1644.7 | 0.0003631 | -6.1344e-05 | 0.668 | 95.5 | -0.68 | 0.7061538
44 | 1309.9 | 0.00037061 | -7.1556e-05 | 0.624 | 97.7 | -0.68 | 0.7061538
45 | 1043.2 | 0.00037715 | -8.2533e-05 | 0.613 | 99.9 | -0.68 | 0.7061538
46 | 830.83 | 0.00038685 | -9.4003e-05 | 0.987 | 102.1 | -0.68 | 0.7061538
47 | 661.68 | 0.00039994 | -0.00010858 | 0.994 | 104.2 | -0.68 | 0.7061538
48 | 526.98 | 0.00041416 | -0.00012158 | 0.998 | 106.5 | -0.68 | 0.7061538
49 | 419.69 | 0.00042827 | -0.00013575 | 0.997 | 108.6 | -0.68 | 0.7061538
50 | 334.25 | 0.00044624 | -0.0001539 | 0.996 | 110.8 | -0.68 | 0.7061538
51 | 266.2 | 0.00046865 | -0.00017151 | 0.997 | 113 | -0.68 | 0.7061538
52 | 212.01 | 0.00048809 | -0.00019427 | 0.995 | 115.2 | -0.68 | 0.7061538
53 | 168.85 | 0.0005145 | -0.00021779 | 0.995 | 117.4 | -0.68 | 0.7061538
54 | 134.47 | 0.00054449 | -0.00024245 | 0.997 | 119.6 | -0.68 | 0.7061538
55 | 107.1 | 0.00057906 | -0.00027288 | 0.999 | 121.8 | -0.68 | 0.7061538
56 | 85.294 | 0.00062185 | -0.00030397 | 0.998 | 123.9 | -0.68 | 0.7061538
57 | 67.93 | 0.00067197 | -0.00032986 | 0.999 | 126.1 | -0.68 | 0.7061538
58 | 53.91 | 0.00073049 | -0.00035668 | 0.999 | 128.5 | -0.68 | 0.7061538
59 | 42.416 | 0.00080118 | -0.00037869 | 0.999 | 130.9 | -0.68 | 0.7061538
60 | 33.064 | 0.0008774 | -0.00039328 | 0.999 | 133.4 | -0.68 | 0.7061538
61 | 25.518 | 0.00095911 | -0.00039729 | 0.999 | 136.1 | -0.68 | 0.7061538
62 | 19.484 | 0.0010374 | -0.00039211 | 0.999 | 138.9 | -0.68 | 0.7061538
63 | 14.705 | 0.0010825 | -0.00038202 | 0.999 | 142.7 | -0.68 | 0.7061538
64 | 10.96 | 0.0011804 | -0.00038144 | 0.999 | 146.8 | -0.68 | 0.7061538
65 | 8.0607 | 0.0012686 | -0.00038076 | 0.999 | 150.7 | -0.68 | 0.7061538
66 | 5.8439 | 0.001371 | -0.00036346 | 0.998 | 155.4 | -0.68 | 0.7061538
67 | 4.1726 | 0.0014748 | -0.0003197 | 0.997 | 160.7 | -0.68 | 0.7061538
68 | 2.9318 | 0.0015279 | -0.00026823 | 0.997 | 167.2 | -0.68 | 0.7061538
69 | 2.0259 | 0.0015959 | -0.00016955 | 0.996 | 175.3 | -0.68 | 0.7061538
70 | 1.3761 | 0.0016105 | -0.00010122 | 0.996 | 186.1 | -0.68 | 0.7061538
71 | 0.91901 | 0.0016151 | -4.6424e-05 | 0.996 | 200.8 | -0.68 | 0.7061538
72 | 0.60383 | 0.0016066 | -1.6518e-05 | 0.995 | 219.8 | -0.68 | 0.7061538
73 | 0.39094 | 0.0015948 | 5.1774e-06 | 0.998 | 250.9 | -0.66 | 0.7061538
74 | 0.25002 | 0.0015775 | 3.4772e-05 | 0.996 | 286.4 | -0.68 | 0.7061538
75 | 0.15849 | 0.001565 | 5.946e-05 | 0.996 | 333.2 | -0.68 | 0.7061538
76 | 0.1 | 0.0015579 | 7.4639e-05 | 0.996 | 393.5 | -0.68 | 0.7061538

## Sheet9
Number | Frequency / Hz | Z_Re / Ohm | Z_Im / Ohm | Sign | Time / s | Voltage / V | Current / A/cm^2
1 | 107.1 | 0.00057263 | -0.00026805 | 0.998 | 0 | -0.68 | 0.7061538
2 | 134.47 | 0.00053755 | -0.00023742 | 0.996 | 3.1 | -0.68 | 0.7061538
3 | 168.85 | 0.00050955 | -0.00021055 | 0.999 | 5.3 | -0.68 | 0.7061538
4 | 212.01 | 0.00048691 | -0.00018882 | 0.995 | 7.6 | -0.68 | 0.7061538
5 | 266.2 | 0.00046541 | -0.00016804 | 0.995 | 9.8 | -0.68 | 0.7061538
6 | 334.25 | 0.00044719 | -0.0001504 | 0.997 | 12 | -0.68 | 0.7061538
7 | 419.69 | 0.0004276 | -0.00013267 | 0.998 | 14.1 | -0.68 | 0.7061538
8 | 526.98 | 0.00041431 | -0.00011854 | 0.996 | 16.4 | -0.68 | 0.7061538
9 | 661.68 | 0.00040123 | -0.00010458 | 0.995 | 18.6 | -0.68 | 0.7061538
10 | 830.83 | 0.00038753 | -9.0701e-05 | 0.99 | 20.7 | -0.68 | 0.7061538
11 | 1043.2 | 0.00037756 | -7.934e-05 | 0.614 | 22.9 | -0.68 | 0.7061538
12 | 1309.9 | 0.00036961 | -6.7864e-05 | 0.627 | 25.1 | -0.68 | 0.7061538
13 | 1644.7 | 0.00036336 | -5.9626e-05 | 0.668 | 27.4 | -0.68 | 0.7061538
14 | 2065.1 | 0.00035809 | -5.0746e-05 | 0.696 | 29.6 | -0.68 | 0.7061538
15 | 2593 | 0.00035342 | -4.3798e-05 | 0.733 | 31.8 | -0.68 | 0.7061538
16 | 3255.8 | 0.00034947 | -3.5083e-05 | 0.784 | 33.9 | -0.68 | 0.7061538
17 | 4088.1 | 0.000345 | -2.9518e-05 | 0.888 | 36.1 | -0.68 | 0.7061538
18 | 5133.1 | 0.00034013 | -2.4498e-05 | 0.982 | 38.4 | -0.68 | 0.7061538
19 | 6445.3 | 0.00033876 | -1.6798e-05 | 0.988 | 40.6 | -0.68 | 0.7061538
20 | 8092.8 | 0.000338 | -1.4515e-05 | 0.996 | 42.8 | -0.68 | 0.7061538
21 | 10161 | 0.00032722 | -1.3495e-05 | 0.998 | 45 | -0.68 | 0.7061538
22 | 12759 | 0.00032212 | -4.1172e-06 | 0.995 | 47.2 | -0.68 | 0.7061538
23 | 16020 | 0.0003385 | 1.7997e-06 | 0.992 | 49.4 | -0.68 | 0.7061538
24 | 20116 | 0.00033104 | 1.1314e-05 | 0.986 | 51.6 | -0.68 | 0.7061538
25 | 25258 | 0.00030384 | 6.5573e-06 | 0.987 | 53.7 | -0.68 | 0.7061538
26 | 31714 | 0.00034665 | 4.4253e-05 | 0.97 | 55.9 | -0.68 | 0.7061538
27 | 39821 | 0.00033018 | 6.5426e-05 | 0.7 | 58.8 | -0.68 | 0.7061538
28 | 50000 | 0.00030323 | 5.6514e-06 | 0.947 | 61.5 | -0.68 | 0.7061538
29 | 39821 | 0.00029073 | 7.3207e-05 | 0.914 | 63.7 | -0.68 | 0.7061538
30 | 31714 | 0.00029889 | 1.6755e-05 | 0.974 | 65.9 | -0.68 | 0.7061538
31 | 25258 | 0.00029018 | 1.576e-05 | 0.973 | 68.6 | -0.68 | 0.7061538
32 | 20116 | 0.00031422 | 1.4081e-05 | 0.974 | 71.3 | -0.68 | 0.7061538
33 | 16020 | 0.00032927 | 6.5277e-07 | 0.993 | 73.5 | -0.68 | 0.7061538
34 | 12759 | 0.00032603 | -6.8201e-06 | 0.994 | 75.7 | -0.68 | 0.7061538
35 | 10161 | 0.00032851 | -4.0109e-06 | 0.994 | 77.9 | -0.68 | 0.7061538
36 | 8092.8 | 0.00033436 | -9.2666e-06 | 0.991 | 80.1 | -0.68 | 0.7061538
37 | 6445.3 | 0.00033775 | -1.7361e-05 | 0.994 | 82.3 | -0.68 | 0.7061538
38 | 5133.1 | 0.0003423 | -2.3155e-05 | 0.979 | 84.5 | -0.68 | 0.7061538
39 | 4088.1 | 0.00034459 | -2.9615e-05 | 0.887 | 86.7 | -0.68 | 0.7061538
40 | 3255.8 | 0.0003485 | -3.5371e-05 | 0.78 | 88.9 | -0.68 | 0.7061538
41 | 2593 | 0.0003531 | -4.2594e-05 | 0.73 | 91.1 | -0.68 | 0.7061538
42 | 2065.1 | 0.00035845 | -5.0253e-05 | 0.697 | 93.3 | -0.68 | 0.7061538
43 | 1644.7 | 0.00036394 | -5.9433e-05 | 0.668 | 95.5 | -0.68 | 0.7061538
44 | 1309.9 | 0.00037003 | -6.9563e-05 | 0.624 | 97.7 | -0.68 | 0.7061538
45 | 1043.2 | 0.0003778 | -8.0389e-05 | 0.613 | 99.9 | -0.68 | 0.7061538
46 | 830.83 | 0.00038904 | -9.1669e-05 | 0.987 | 102.1 | -0.68 | 0.7061538
47 | 661.68 | 0.00040062 | -0.00010434 | 0.994 | 104.2 | -0.68 | 0.7061538
48 | 526.98 | 0.00041359 | -0.00011763 | 0.998 | 106.5 | -0.68 | 0.7061538
49 | 419.69 | 0.00042923 | -0.00013046 | 0.997 | 108.6 | -0.68 | 0.7061538
50 | 334.25 | 0.00044489 | -0.00014885 | 0.996 | 110.8 | -0.68 | 0.7061538
51 | 266.2 | 0.0004639 | -0.00016528 | 0.997 | 113 | -0.68 | 0.7061538
52 | 212.01 | 0.00048535 | -0.00018917 | 0.995 | 115.2 | -0.68 | 0.7061538
53 | 168.85 | 0.00051118 | -0.0002129 | 0.995 | 117.4 | -0.68 | 0.7061538
54 | 134.47 | 0.00053764 | -0.00023662 | 0.997 | 119.6 | -0.68 | 0.7061538
55 | 107.1 | 0.00057189 | -0.00026634 | 0.999 | 121.8 | -0.68 | 0.7061538
56 | 85.294 | 0.00061239 | -0.00029774 | 0.998 | 123.9 | -0.68 | 0.7061538
57 | 67.93 | 0.00066195 | -0.00032648 | 0.999 | 126.1 | -0.68 | 0.7061538
58 | 53.91 | 0.00071991 | -0.00035517 | 0.999 | 128.5 | -0.68 | 0.7061538
59 | 42.416 | 0.00078734 | -0.00038021 | 0.999 | 130.9 | -0.68 | 0.7061538
60 | 33.064 | 0.00086595 | -0.00039581 | 0.999 | 133.4 | -0.68 | 0.7061538
61 | 25.518 | 0.00094828 | -0.00040299 | 0.999 | 136.1 | -0.68 | 0.7061538
62 | 19.484 | 0.0010264 | -0.00039691 | 0.999 | 138.9 | -0.68 | 0.7061538
63 | 14.705 | 0.0010843 | -0.00038692 | 0.999 | 142.7 | -0.68 | 0.7061538
64 | 10.96 | 0.0011666 | -0.0003903 | 0.999 | 146.8 | -0.68 | 0.7061538
65 | 8.0607 | 0.0012544 | -0.0003961 | 0.999 | 150.7 | -0.68 | 0.7061538
66 | 5.8439 | 0.0013625 | -0.00039448 | 0.998 | 155.4 | -0.68 | 0.7061538
67 | 4.1726 | 0.0014778 | -0.00035464 | 0.997 | 160.7 | -0.68 | 0.7061538
68 | 2.9318 | 0.0015586 | -0.00029712 | 0.997 | 167.2 | -0.68 | 0.7061538
69 | 2.0259 | 0.0016282 | -0.00020224 | 0.996 | 175.3 | -0.68 | 0.7061538
70 | 1.3761 | 0.0016535 | -0.00012271 | 0.996 | 186.1 | -0.68 | 0.7061538
71 | 0.91901 | 0.0016594 | -6.3312e-05 | 0.996 | 200.8 | -0.68 | 0.7061538
72 | 0.60383 | 0.0016516 | -2.1254e-05 | 0.995 | 219.8 | -0.67 | 0.7061538
73 | 0.39094 | 0.0016455 | 3.1022e-06 | 0.998 | 250.9 | -0.66 | 0.7061538
74 | 0.25002 | 0.0016237 | 3.0139e-05 | 0.996 | 286.4 | -0.68 | 0.7061538
75 | 0.15849 | 0.0016156 | 5.1521e-05 | 0.996 | 333.2 | -0.68 | 0.7061538
76 | 0.1 | 0.0016044 | 6.7276e-05 | 0.996 | 393.5 | -0.68 | 0.7061538