## Sheet1
Number | Frequency / Hz | Z_Re / Ohm | Z_Im / Ohm | Sign | Time / s | Voltage / V | Current / A/cm^2
1 | 107.1 | 0.013191 | -0.0063408 | 0.998 | 0 | -16.26 | 0.7061538
2 | 134.47 | 0.012372 | -0.0055807 | 0.997 | 3.1 | -16.27 | 0.7061538
3 | 168.85 | 0.011724 | -0.0049244 | 0.997 | 5.3 | -16.27 | 0.7061538
4 | 212.01 | 0.011214 | -0.0043453 | 0.997 | 7.6 | -16.27 | 0.7061538
5 | 266.2 | 0.010731 | -0.0038711 | 0.995 | 9.8 | -16.26 | 0.7061538
6 | 334.25 | 0.010324 | -0.0034201 | 0.998 | 12 | -16.27 | 0.7061538
7 | 419.69 | 0.0099633 | -0.0030523 | 0.999 | 14.1 | -16.27 | 0.7061538
8 | 526.98 | 0.0096397 | -0.0027244 | 0.996 | 16.4 | -16.27 | 0.7061538
9 | 661.68 | 0.0093299 | -0.0024319 | 0.995 | 18.6 | -16.26 | 0.7061538
10 | 830.83 | 0.0090681 | -0.0021419 | 0.99 | 20.8 | -16.27 | 0.7061538
11 | 1043.2 | 0.008826 | -0.0018428 | 0.611 | 22.9 | -16.27 | 0.7061538
12 | 1309.9 | 0.0086595 | -0.0016298 | 0.624 | 25.2 | -16.27 | 0.7061538
13 | 1644.7 | 0.0084821 | -0.001441 | 0.669 | 27.4 | -16.26 | 0.7061538
14 | 2065.1 | 0.0083221 | -0.0012481 | 0.698 | 29.6 | -16.26 | 0.7061538
15 | 2593 | 0.0081924 | -0.0011013 | 0.734 | 31.8 | -16.26 | 0.7061538
16 | 3255.8 | 0.0081117 | -0.0009637 | 0.785 | 33.9 | -16.26 | 0.7061538
17 | 4088.1 | 0.0080327 | -0.00084945 | 0.89 | 36.1 | -16.27 | 0.7061538
18 | 5133.1 | 0.0079382 | -0.0007791 | 0.982 | 38.3 | -16.26 | 0.7061538
19 | 6445.3 | 0.0078288 | -0.00072975 | 0.99 | 40.6 | -16.26 | 0.7061538
20 | 8092.8 | 0.0077161 | -0.00076483 | 0.99 | 42.8 | -16.27 | 0.7061538
21 | 10161 | 0.0075271 | -0.00084098 | 0.996 | 45 | -16.27 | 0.7061538
22 | 12759 | 0.0072326 | -0.00088048 | 0.991 | 47.2 | -16.26 | 0.7061538
23 | 16020 | 0.0068045 | -0.00053792 | 0.988 | 49.4 | -16.27 | 0.7061538
24 | 20116 | 0.0059382 | -0.0010189 | 0.976 | 51.6 | -16.26 | 0.7061538
25 | 25258 | 0.0048973 | -0.0011126 | 0.975 | 53.7 | -16.27 | 0.7061538
26 | 31714 | 0.0032211 | -0.0015614 | 0.927 | 55.9 | -16.26 | 0.7061538
27 | 39821 | 0.00078745 | -0.0019801 | 0.848 | 58.2 | -16.27 | 0.7061538
28 | 50000 | -0.0021075 | -0.0029359 | 0.898 | 60.4 | -16.26 | 0.7061538
29 | 39821 | 0.00077103 | -0.0023009 | 0.912 | 62.5 | -16.27 | 0.7061538
30 | 31714 | 0.0035919 | -0.0017182 | 0.968 | 64.7 | -16.27 | 0.7061538
31 | 25258 | 0.0048984 | -0.0014159 | 0.972 | 66.9 | -16.26 | 0.7061538
32 | 20116 | 0.0060399 | -0.0011487 | 0.991 | 69.1 | -16.27 | 0.7061538
33 | 16020 | 0.0068463 | -0.00094263 | 0.989 | 71.3 | -16.26 | 0.7061538
34 | 12759 | 0.0071766 | -0.00084062 | 0.998 | 73.5 | -16.26 | 0.7061538
35 | 10161 | 0.0074933 | -0.00082478 | 0.992 | 75.7 | -16.26 | 0.7061538
36 | 8092.8 | 0.0077238 | -0.00077991 | 0.995 | 77.9 | -16.27 | 0.7061538
37 | 6445.3 | 0.0078673 | -0.00073255 | 0.988 | 80.1 | -16.27 | 0.7061538
38 | 5133.1 | 0.0079257 | -0.00078934 | 0.976 | 82.2 | -16.27 | 0.7061538
39 | 4088.1 | 0.0080238 | -0.00084094 | 0.889 | 84.5 | -16.27 | 0.7061538
40 | 3255.8 | 0.0081042 | -0.00095884 | 0.787 | 86.6 | -16.27 | 0.7061538
41 | 2593 | 0.0082248 | -0.0010809 | 0.73 | 88.8 | -16.27 | 0.7061538
42 | 2065.1 | 0.0083096 | -0.0012426 | 0.702 | 91 | -16.26 | 0.7061538
43 | 1644.7 | 0.0084652 | -0.0014289 | 0.669 | 93.2 | -16.26 | 0.7061538
44 | 1309.9 | 0.0086123 | -0.0016414 | 0.627 | 95.4 | -16.26 | 0.7061538
45 | 1043.2 | 0.0087974 | -0.0018504 | 0.609 | 97.6 | -16.27 | 0.7061538
46 | 830.83 | 0.0090552 | -0.0021444 | 0.987 | 99.8 | -16.27 | 0.7061538
47 | 661.68 | 0.0093324 | -0.0024313 | 0.994 | 101.9 | -16.27 | 0.7061538
48 | 526.98 | 0.0096274 | -0.0027218 | 0.995 | 104.2 | -16.27 | 0.7061538
49 | 419.69 | 0.0099565 | -0.0030726 | 0.995 | 106.4 | -16.27 | 0.7061538
50 | 334.25 | 0.010296 | -0.0034182 | 0.997 | 108.5 | -16.27 | 0.7061538
51 | 266.2 | 0.010709 | -0.0038445 | 0.994 | 110.7 | -16.26 | 0.7061538
52 | 212.01 | 0.011155 | -0.0043529 | 0.995 | 112.9 | -16.27 | 0.7061538
53 | 168.85 | 0.011661 | -0.004898 | 0.996 | 115.1 | -16.25 | 0.7061538
54 | 134.47 | 0.012309 | -0.005553 | 0.995 | 117.3 | -16.26 | 0.7061538
55 | 107.1 | 0.013136 | -0.0063183 | 0.999 | 119.5 | -16.26 | 0.7061538
56 | 85.294 | 0.014104 | -0.0070899 | 0.999 | 121.6 | -16.27 | 0.7061538
57 | 67.93 | 0.015279 | -0.0078616 | 0.999 | 123.8 | -16.27 | 0.7061538
58 | 53.91 | 0.016759 | -0.008645 | 0.999 | 126.2 | -16.28 | 0.7061538
59 | 42.416 | 0.0184 | -0.0092807 | 0.999 | 128.5 | -16.26 | 0.7061538
60 | 33.064 | 0.020251 | -0.0097373 | 0.999 | 131 | -16.28 | 0.7061538
61 | 25.518 | 0.022215 | -0.0098793 | 0.999 | 133.7 | -16.26 | 0.7061538
62 | 19.484 | 0.024282 | -0.0098117 | 0.999 | 136.6 | -16.26 | 0.7061538
63 | 14.705 | 0.026064 | -0.0094433 | 0.999 | 140.4 | -16.33 | 0.7061538
64 | 10.96 | 0.027604 | -0.009154 | 0.999 | 144.5 | -16.25 | 0.7061538
65 | 8.0607 | 0.028931 | -0.0093728 | 0.999 | 148.4 | -16.27 | 0.7061538
66 | 5.8439 | 0.030773 | -0.010227 | 0.998 | 153.1 | -16.43 | 0.7061538
67 | 4.1726 | 0.033627 | -0.010892 | 0.997 | 158.4 | -15.92 | 0.7061538
68 | 2.9318 | 0.037329 | -0.010601 | 0.995 | 165 | -16.57 | 0.7061538
69 | 2.0259 | 0.040725 | -0.0090841 | 0.994 | 173.1 | -16.38 | 0.7061538
70 | 1.3761 | 0.043103 | -0.0067624 | 0.993 | 183.8 | -15.7 | 0.7061538
71 | 0.91901 | 0.044113 | -0.0045252 | 0.992 | 198.6 | -16.59 | 0.7061538
72 | 0.60383 | 0.044649 | -0.0027239 | 0.993 | 217.5 | -16.68 | 0.7061538
73 | 0.39094 | 0.044691 | -0.0011889 | 0.993 | 248.6 | -16.32 | 0.7061538
74 | 0.25002 | 0.044731 | -0.00012609 | 0.993 | 284.1 | -16.31 | 0.7061538
75 | 0.15849 | 0.044357 | 0.00066843 | 0.991 | 331 | -16.28 | 0.7061538
76 | 0.1 | 0.043838 | 0.0014683 | 0.992 | 391.2 | -16.38 | 0.7061538

## Sheet2
Number | Frequency / Hz | Z_Re / Ohm | Z_Im / Ohm | Sign | Time / s | Voltage / V | Current / A/cm^2
1 | 107.1 | 0.00051862 | -0.00025762 | 0.998 | 0 | -0.66 | 0.7061538
2 | 134.47 | 0.00048585 | -0.00022446 | 0.997 | 3.1 | -0.66 | 0.7061538
3 | 168.85 | 0.00046251 | -0.0001985 | 0.997 | 5.3 | -0.66 | 0.7061538
4 | 212.01 | 0.00044165 | -0.00017311 | 0.997 | 7.6 | -0.66 | 0.7061538
5 | 266.2 | 0.00042371 | -0.00015384 | 0.995 | 9.8 | -0.66 | 0.7061538
6 | 334.25 | 0.00040767 | -0.00013577 | 0.998 | 12 | -0.66 | 0.7061538
7 | 419.69 | 0.00039277 | -0.0001202 | 0.999 | 14.1 | -0.66 | 0.7061538
8 | 526.98 | 0.00038106 | -0.00010789 | 0.996 | 16.4 | -0.66 | 0.7061538
9 | 661.68 | 0.00036728 | -9.7189e-05 | 0.995 | 18.6 | -0.66 | 0.7061538
10 | 830.83 | 0.00035826 | -8.6205e-05 | 0.99 | 20.8 | -0.66 | 0.7061538
11 | 1043.2 | 0.00034814 | -7.7479e-05 | 0.611 | 22.9 | -0.66 | 0.7061538
12 | 1309.9 | 0.00033959 | -6.7041e-05 | 0.624 | 25.2 | -0.66 | 0.7061538
13 | 1644.7 | 0.00033383 | -6.0394e-05 | 0.669 | 27.4 | -0.66 | 0.7061538
14 | 2065.1 | 0.00032659 | -5.124e-05 | 0.698 | 29.6 | -0.66 | 0.7061538
15 | 2593 | 0.00032162 | -4.466e-05 | 0.734 | 31.8 | -0.66 | 0.7061538
16 | 3255.8 | 0.00031686 | -3.8881e-05 | 0.785 | 33.9 | -0.66 | 0.7061538
17 | 4088.1 | 0.0003142 | -3.2046e-05 | 0.89 | 36.1 | -0.66 | 0.7061538
18 | 5133.1 | 0.00031143 | -2.7811e-05 | 0.982 | 38.3 | -0.66 | 0.7061538
19 | 6445.3 | 0.0003076 | -2.2628e-05 | 0.99 | 40.6 | -0.66 | 0.7061538
20 | 8092.8 | 0.00030683 | -2.1813e-05 | 0.99 | 42.8 | -0.66 | 0.7061538
21 | 10161 | 0.00030093 | -2.245e-05 | 0.996 | 45 | -0.66 | 0.7061538
22 | 12759 | 0.00029443 | -2.0403e-05 | 0.991 | 47.2 | -0.66 | 0.7061538
23 | 16020 | 0.00030974 | 1.6579e-05 | 0.988 | 49.4 | -0.66 | 0.7061538
24 | 20116 | 0.00027665 | -3.1001e-06 | 0.976 | 51.6 | -0.66 | 0.7061538
25 | 25258 | 0.00028067 | -1.2401e-06 | 0.975 | 53.7 | -0.66 | 0.7061538
26 | 31714 | 0.0003145 | 1.2846e-05 | 0.927 | 55.9 | -0.66 | 0.7061538
27 | 39821 | 0.00034841 | -6.9428e-06 | 0.848 | 58.2 | -0.66 | 0.7061538
28 | 50000 | 0.00035776 | 2.3625e-05 | 0.898 | 60.4 | -0.66 | 0.7061538
29 | 39821 | 0.0002629 | 1.2894e-05 | 0.912 | 62.5 | -0.66 | 0.7061538
30 | 31714 | 0.00031723 | 1.3045e-05 | 0.968 | 64.7 | -0.66 | 0.7061538
31 | 25258 | 0.00030802 | 1.7366e-05 | 0.972 | 66.9 | -0.66 | 0.7061538
32 | 20116 | 0.00029042 | -1.956e-05 | 0.991 | 69.1 | -0.66 | 0.7061538
33 | 16020 | 0.00030724 | 2.2562e-06 | 0.989 | 71.3 | -0.66 | 0.7061538
34 | 12759 | 0.0002985 | -6.3789e-06 | 0.998 | 73.5 | -0.67 | 0.7061538
35 | 10161 | 0.00030376 | -1.5811e-05 | 0.992 | 75.7 | -0.66 | 0.7061538
36 | 8092.8 | 0.00030376 | -1.9511e-05 | 0.995 | 77.9 | -0.67 | 0.7061538
37 | 6445.3 | 0.0003067 | -2.2895e-05 | 0.988 | 80.1 | -0.66 | 0.7061538
38 | 5133.1 | 0.00031175 | -2.7601e-05 | 0.976 | 82.2 | -0.66 | 0.7061538
39 | 4088.1 | 0.00031425 | -3.1805e-05 | 0.889 | 84.5 | -0.66 | 0.7061538
40 | 3255.8 | 0.00031824 | -3.8441e-05 | 0.787 | 86.6 | -0.66 | 0.7061538
41 | 2593 | 0.00032198 | -4.3328e-05 | 0.73 | 88.8 | -0.66 | 0.7061538
42 | 2065.1 | 0.00032544 | -5.1768e-05 | 0.702 | 91 | -0.66 | 0.7061538
43 | 1644.7 | 0.00033187 | -5.9041e-05 | 0.669 | 93.2 | -0.66 | 0.7061538
44 | 1309.9 | 0.00033829 | -6.8533e-05 | 0.627 | 95.4 | -0.66 | 0.7061538
45 | 1043.2 | 0.00034827 | -7.6365e-05 | 0.609 | 97.6 | -0.66 | 0.7061538
46 | 830.83 | 0.00035883 | -8.5587e-05 | 0.987 | 99.8 | -0.66 | 0.7061538
47 | 661.68 | 0.00036988 | -9.8036e-05 | 0.994 | 101.9 | -0.66 | 0.7061538
48 | 526.98 | 0.00038165 | -0.00010743 | 0.995 | 104.2 | -0.66 | 0.7061538
49 | 419.69 | 0.00039289 | -0.00012075 | 0.995 | 106.4 | -0.66 | 0.7061538
50 | 334.25 | 0.0004059 | -0.00013562 | 0.997 | 108.5 | -0.66 | 0.7061538
51 | 266.2 | 0.00042222 | -0.00015338 | 0.994 | 110.7 | -0.66 | 0.7061538
52 | 212.01 | 0.0004399 | -0.00017403 | 0.995 | 112.9 | -0.66 | 0.7061538
53 | 168.85 | 0.00046095 | -0.00019639 | 0.996 | 115.1 | -0.66 | 0.7061538
54 | 134.47 | 0.00048329 | -0.00022471 | 0.995 | 117.3 | -0.66 | 0.7061538
55 | 107.1 | 0.00051847 | -0.0002566 | 0.999 | 119.5 | -0.66 | 0.7061538
56 | 85.294 | 0.00055697 | -0.00028907 | 0.999 | 121.6 | -0.66 | 0.7061538
57 | 67.93 | 0.00060475 | -0.00032268 | 0.999 | 123.8 | -0.66 | 0.7061538
58 | 53.91 | 0.00066311 | -0.00035241 | 0.999 | 126.2 | -0.66 | 0.7061538
59 | 42.416 | 0.00072995 | -0.00037944 | 0.999 | 128.5 | -0.66 | 0.7061538
60 | 33.064 | 0.00080432 | -0.00039913 | 0.999 | 131 | -0.66 | 0.7061538
61 | 25.518 | 0.00088564 | -0.00040869 | 0.999 | 133.7 | -0.66 | 0.7061538
62 | 19.484 | 0.00097172 | -0.00040656 | 0.999 | 136.6 | -0.66 | 0.7061538
63 | 14.705 | 0.001048 | -0.00038996 | 0.999 | 140.4 | -0.67 | 0.7061538
64 | 10.96 | 0.0011106 | -0.00037534 | 0.999 | 144.5 | -0.67 | 0.7061538
65 | 8.0607 | 0.0011633 | -0.00038411 | 0.999 | 148.4 | -0.66 | 0.7061538
66 | 5.8439 | 0.0012419 | -0.00042395 | 0.998 | 153.1 | -0.66 | 0.7061538
67 | 4.1726 | 0.0013605 | -0.00045696 | 0.997 | 158.4 | -0.66 | 0.7061538
68 | 2.9318 | 0.0015202 | -0.00045334 | 0.995 | 165 | -0.67 | 0.7061538
69 | 2.0259 | 0.0016683 | -0.0003906 | 0.994 | 173.1 | -0.66 | 0.7061538
70 | 1.3761 | 0.0017817 | -0.0003035 | 0.993 | 183.8 | -0.66 | 0.7061538
71 | 0.91901 | 0.00181 | -0.00019665 | 0.992 | 198.6 | -0.66 | 0.7061538
72 | 0.60383 | 0.0018669 | -0.00012988 | 0.993 | 217.5 | -0.66 | 0.7061538
73 | 0.39094 | 0.0018479 | -7.1319e-05 | 0.993 | 248.6 | -0.66 | 0.7061538
74 | 0.25002 | 0.0018772 | -2.9162e-05 | 0.993 | 284.1 | -0.67 | 0.7061538
75 | 0.15849 | 0.0018376 | 1.6737e-05 | 0.991 | 331 | -0.66 | 0.7061538
76 | 0.1 | 0.0018299 | 4.8764e-05 | 0.992 | 391.2 | -0.66 | 0.7061538

## Sheet3
Number | Frequency / Hz | Z_Re / Ohm | Z_Im / Ohm | Sign | Time / s | Voltage / V | Current / A/cm^2
1 | 107.1 | 0.00053301 | -0.00025977 | 0.998 | 0 | -0.67 | 0.7061538
2 | 134.47 | 0.00049927 | -0.00022747 | 0.997 | 3.1 | -0.67 | 0.7061538
3 | 168.85 | 0.0004737 | -0.00020032 | 0.997 | 5.3 | -0.67 | 0.7061538
4 | 212.01 | 0.00045418 | -0.00017537 | 0.997 | 7.6 | -0.67 | 0.7061538
5 | 266.2 | 0.0004347 | -0.00015518 | 0.995 | 9.8 | -0.67 | 0.7061538
6 | 334.25 | 0.00041995 | -0.00013591 | 0.998 | 12 | -0.67 | 0.7061538
7 | 419.69 | 0.00040621 | -0.00012084 | 0.999 | 14.1 | -0.67 | 0.7061538
8 | 526.98 | 0.00039418 | -0.00010718 | 0.996 | 16.4 | -0.67 | 0.7061538
9 | 661.68 | 0.00038104 | -9.5833e-05 | 0.995 | 18.6 | -0.67 | 0.7061538
10 | 830.83 | 0.00037239 | -8.5418e-05 | 0.99 | 20.8 | -0.67 | 0.7061538
11 | 1043.2 | 0.00036281 | -7.3065e-05 | 0.611 | 22.9 | -0.67 | 0.7061538
12 | 1309.9 | 0.00035401 | -6.4854e-05 | 0.624 | 25.2 | -0.67 | 0.7061538
13 | 1644.7 | 0.00034931 | -5.7838e-05 | 0.669 | 27.4 | -0.67 | 0.7061538
14 | 2065.1 | 0.00034227 | -4.8984e-05 | 0.698 | 29.6 | -0.67 | 0.7061538
15 | 2593 | 0.00033684 | -4.06e-05 | 0.734 | 31.8 | -0.67 | 0.7061538
16 | 3255.8 | 0.00033439 | -3.4707e-05 | 0.785 | 33.9 | -0.67 | 0.7061538
17 | 4088.1 | 0.00033187 | -2.8365e-05 | 0.89 | 36.1 | -0.67 | 0.7061538
18 | 5133.1 | 0.00032906 | -2.4503e-05 | 0.982 | 38.3 | -0.67 | 0.7061538
19 | 6445.3 | 0.00032351 | -2.2399e-05 | 0.99 | 40.6 | -0.67 | 0.7061538
20 | 8092.8 | 0.00032426 | -1.9812e-05 | 0.99 | 42.8 | -0.67 | 0.7061538
21 | 10161 | 0.00031919 | -1.0256e-05 | 0.996 | 45 | -0.67 | 0.7061538
22 | 12759 | 0.00032397 | -1.4573e-05 | 0.991 | 47.2 | -0.67 | 0.7061538
23 | 16020 | 0.00032769 | 3.4485e-06 | 0.988 | 49.4 | -0.67 | 0.7061538
24 | 20116 | 0.00032083 | 9.2716e-06 | 0.976 | 51.6 | -0.67 | 0.7061538
25 | 25258 | 0.00031998 | -4.0782e-06 | 0.975 | 53.7 | -0.67 | 0.7061538
26 | 31714 | 0.00029756 | -1.1276e-05 | 0.927 | 55.9 | -0.67 | 0.7061538
27 | 39821 | 0.00032492 | 1.9089e-05 | 0.848 | 58.2 | -0.67 | 0.7061538
28 | 50000 | 0.00037891 | 9.0832e-05 | 0.898 | 60.4 | -0.67 | 0.7061538
29 | 39821 | 0.00034232 | 2.8939e-05 | 0.912 | 62.5 | -0.67 | 0.7061538
30 | 31714 | 0.00032171 | 2.9449e-05 | 0.968 | 64.7 | -0.67 | 0.7061538
31 | 25258 | 0.00032195 | -2.8041e-05 | 0.972 | 66.9 | -0.67 | 0.7061538
32 | 20116 | 0.00030422 | -1.3034e-05 | 0.991 | 69.1 | -0.67 | 0.7061538
33 | 16020 | 0.00031861 | -1.3914e-05 | 0.989 | 71.3 | -0.67 | 0.7061538
34 | 12759 | 0.00031643 | -4.9708e-06 | 0.998 | 73.5 | -0.67 | 0.7061538
35 | 10161 | 0.00032609 | -1.3575e-05 | 0.992 | 75.7 | -0.67 | 0.7061538
36 | 8092.8 | 0.00032598 | -2.0215e-05 | 0.995 | 77.9 | -0.67 | 0.7061538
37 | 6445.3 | 0.00032585 | -2.0453e-05 | 0.988 | 80.1 | -0.67 | 0.7061538
38 | 5133.1 | 0.00032812 | -2.4263e-05 | 0.976 | 82.2 | -0.67 | 0.7061538
39 | 4088.1 | 0.00032939 | -2.9405e-05 | 0.889 | 84.5 | -0.67 | 0.7061538
40 | 3255.8 | 0.00033386 | -3.453e-05 | 0.787 | 86.6 | -0.67 | 0.7061538
41 | 2593 | 0.00033841 | -4.0587e-05 | 0.73 | 88.8 | -0.67 | 0.7061538
42 | 2065.1 | 0.00034056 | -4.7494e-05 | 0.702 | 91 | -0.67 | 0.7061538
43 | 1644.7 | 0.00034782 | -5.6059e-05 | 0.669 | 93.2 | -0.67 | 0.7061538
44 | 1309.9 | 0.0003526 | -6.5917e-05 | 0.627 | 95.4 | -0.67 | 0.7061538
45 | 1043.2 | 0.00036136 | -7.3404e-05 | 0.609 | 97.6 | -0.67 | 0.7061538
46 | 830.83 | 0.00037129 | -8.5995e-05 | 0.987 | 99.8 | -0.67 | 0.7061538
47 | 661.68 | 0.00038263 | -9.6213e-05 | 0.994 | 101.9 | -0.67 | 0.7061538
48 | 526.98 | 0.00039353 | -0.00010636 | 0.995 | 104.2 | -0.67 | 0.7061538
49 | 419.69 | 0.00040479 | -0.00012191 | 0.995 | 106.4 | -0.67 | 0.7061538
50 | 334.25 | 0.00041914 | -0.00013531 | 0.997 | 108.5 | -0.67 | 0.7061538
51 | 266.2 | 0.00043505 | -0.00015329 | 0.994 | 110.7 | -0.67 | 0.7061538
52 | 212.01 | 0.00045363 | -0.00017663 | 0.995 | 112.9 | -0.67 | 0.7061538
53 | 168.85 | 0.00047072 | -0.00019717 | 0.996 | 115.1 | -0.67 | 0.7061538
54 | 134.47 | 0.00049687 | -0.00022584 | 0.995 | 117.3 | -0.67 | 0.7061538
55 | 107.1 | 0.00053054 | -0.00025866 | 0.999 | 119.5 | -0.67 | 0.7061538
56 | 85.294 | 0.00057195 | -0.000292 | 0.999 | 121.6 | -0.67 | 0.7061538
57 | 67.93 | 0.00062076 | -0.00032508 | 0.999 | 123.8 | -0.67 | 0.7061538
58 | 53.91 | 0.00067751 | -0.00035478 | 0.999 | 126.2 | -0.67 | 0.7061538
59 | 42.416 | 0.00074563 | -0.00038463 | 0.999 | 128.5 | -0.67 | 0.7061538
60 | 33.064 | 0.0008233 | -0.00040389 | 0.999 | 131 | -0.67 | 0.7061538
61 | 25.518 | 0.00090417 | -0.00040954 | 0.999 | 133.7 | -0.67 | 0.7061538
62 | 19.484 | 0.0009902 | -0.00040968 | 0.999 | 136.6 | -0.67 | 0.7061538
63 | 14.705 | 0.0010697 | -0.00039735 | 0.999 | 140.4 | -0.67 | 0.7061538
64 | 10.96 | 0.0011339 | -0.00038492 | 0.999 | 144.5 | -0.67 | 0.7061538
65 | 8.0607 | 0.0011878 | -0.00039519 | 0.999 | 148.4 | -0.67 | 0.7061538
66 | 5.8439 | 0.0012656 | -0.00043401 | 0.998 | 153.1 | -0.67 | 0.7061538
67 | 4.1726 | 0.00139 | -0.00047091 | 0.997 | 158.4 | -0.67 | 0.7061538
68 | 2.9318 | 0.0015506 | -0.00046057 | 0.995 | 165 | -0.67 | 0.7061538
69 | 2.0259 | 0.0016893 | -0.00038336 | 0.994 | 173.1 | -0.67 | 0.7061538
70 | 1.3761 | 0.0017983 | -0.0002929 | 0.993 | 183.8 | -0.67 | 0.7061538
71 | 0.91901 | 0.0018468 | -0.00019702 | 0.992 | 198.6 | -0.67 | 0.7061538
72 | 0.60383 | 0.0018686 | -0.0001244 | 0.993 | 217.5 | -0.67 | 0.7061538
73 | 0.39094 | 0.0018703 | -6.9715e-05 | 0.993 | 248.6 | -0.67 | 0.7061538
74 | 0.25002 | 0.0018905 | -1.0897e-05 | 0.993 | 284.1 | -0.67 | 0.7061538
75 | 0.15849 | 0.0018596 | 2.7105e-05 | 0.991 | 331 | -0.67 | 0.7061538
76 | 0.1 | 0.0018516 | 4.5677e-05 | 0.992 | 391.2 | -0.67 | 0.7061538

## Sheet4
Number | Frequency / Hz | Z_Re / Ohm | Z_Im / Ohm | Sign | Time / s | Voltage / V | Current / A/cm^2
1 | 107.1 | 0.00055475 | -0.00026095 | 0.998 | 0 | -0.67 | 0.7061538
2 | 134.47 | 0.00052106 | -0.00022967 | 0.997 | 3.1 | -0.67 | 0.7061538
3 | 168.85 | 0.00049297 | -0.00020251 | 0.997 | 5.3 | -0.67 | 0.7061538
4 | 212.01 | 0.00047321 | -0.0001772 | 0.997 | 7.6 | -0.67 | 0.7061538
5 | 266.2 | 0.00045177 | -0.00015756 | 0.995 | 9.8 | -0.67 | 0.7061538
6 | 334.25 | 0.00043626 | -0.0001376 | 0.998 | 12 | -0.67 | 0.7061538
7 | 419.69 | 0.00042294 | -0.00012284 | 0.999 | 14.1 | -0.67 | 0.7061538
8 | 526.98 | 0.00040805 | -0.00011038 | 0.996 | 16.4 | -0.67 | 0.7061538
9 | 661.68 | 0.00039728 | -9.7745e-05 | 0.995 | 18.6 | -0.67 | 0.7061538
10 | 830.83 | 0.00038796 | -8.6198e-05 | 0.99 | 20.8 | -0.67 | 0.7061538
11 | 1043.2 | 0.00037616 | -7.4776e-05 | 0.611 | 22.9 | -0.67 | 0.7061538
12 | 1309.9 | 0.00036837 | -6.4839e-05 | 0.624 | 25.2 | -0.67 | 0.7061538
13 | 1644.7 | 0.00036228 | -5.8738e-05 | 0.669 | 27.4 | -0.67 | 0.7061538
14 | 2065.1 | 0.00035589 | -4.907e-05 | 0.698 | 29.6 | -0.67 | 0.7061538
15 | 2593 | 0.00035091 | -4.2743e-05 | 0.734 | 31.8 | -0.67 | 0.7061538
16 | 3255.8 | 0.00034718 | -3.5063e-05 | 0.785 | 33.9 | -0.67 | 0.7061538
17 | 4088.1 | 0.00034515 | -2.9106e-05 | 0.89 | 36.1 | -0.67 | 0.7061538
18 | 5133.1 | 0.0003421 | -2.3207e-05 | 0.982 | 38.3 | -0.67 | 0.7061538
19 | 6445.3 | 0.00033688 | -1.9023e-05 | 0.99 | 40.6 | -0.67 | 0.7061538
20 | 8092.8 | 0.00033211 | -1.8232e-05 | 0.99 | 42.8 | -0.67 | 0.7061538
21 | 10161 | 0.00032793 | -1.2305e-05 | 0.996 | 45 | -0.67 | 0.7061538
22 | 12759 | 0.000334 | -1.2221e-05 | 0.991 | 47.2 | -0.67 | 0.7061538
23 | 16020 | 0.00033256 | 1.8433e-05 | 0.988 | 49.4 | -0.67 | 0.7061538
24 | 20116 | 0.00032893 | 2.0085e-05 | 0.976 | 51.6 | -0.67 | 0.7061538
25 | 25258 | 0.00033362 | -1.5093e-05 | 0.975 | 53.7 | -0.67 | 0.7061538
26 | 31714 | 0.00030951 | -1.9926e-07 | 0.927 | 55.9 | -0.67 | 0.7061538
27 | 39821 | 0.00035356 | 6.8788e-05 | 0.848 | 58.2 | -0.67 | 0.7061538
28 | 50000 | 0.0003416 | -5.8205e-06 | 0.898 | 60.4 | -0.67 | 0.7061538
29 | 39821 | 0.00032252 | 3.4741e-05 | 0.912 | 62.5 | -0.67 | 0.7061538
30 | 31714 | 0.00031018 | 3.2857e-05 | 0.968 | 64.7 | -0.67 | 0.7061538
31 | 25258 | 0.00032496 | 1.2067e-05 | 0.972 | 66.9 | -0.67 | 0.7061538
32 | 20116 | 0.00035436 | 1.5659e-05 | 0.991 | 69.1 | -0.67 | 0.7061538
33 | 16020 | 0.00033691 | 6.5503e-06 | 0.989 | 71.3 | -0.67 | 0.7061538
34 | 12759 | 0.00033257 | -8.2713e-06 | 0.998 | 73.5 | -0.67 | 0.7061538
35 | 10161 | 0.0003297 | -1.5998e-05 | 0.992 | 75.7 | -0.67 | 0.7061538
36 | 8092.8 | 0.0003371 | -1.7379e-05 | 0.995 | 77.9 | -0.67 | 0.7061538
37 | 6445.3 | 0.00033928 | -1.6423e-05 | 0.988 | 80.1 | -0.67 | 0.7061538
38 | 5133.1 | 0.00034215 | -2.4821e-05 | 0.976 | 82.2 | -0.67 | 0.7061538
39 | 4088.1 | 0.0003452 | -2.974e-05 | 0.889 | 84.5 | -0.67 | 0.7061538
40 | 3255.8 | 0.00034679 | -3.5232e-05 | 0.787 | 86.6 | -0.67 | 0.7061538
41 | 2593 | 0.00035236 | -4.2411e-05 | 0.73 | 88.8 | -0.67 | 0.7061538
42 | 2065.1 | 0.00035535 | -4.8866e-05 | 0.702 | 91 | -0.67 | 0.7061538
43 | 1644.7 | 0.00036136 | -5.7304e-05 | 0.669 | 93.2 | -0.67 | 0.7061538
44 | 1309.9 | 0.00036791 | -6.5957e-05 | 0.627 | 95.4 | -0.67 | 0.7061538
45 | 1043.2 | 0.00037586 | -7.5894e-05 | 0.609 | 97.6 | -0.67 | 0.7061538
46 | 830.83 | 0.00038564 | -8.6474e-05 | 0.987 | 99.8 | -0.67 | 0.7061538
47 | 661.68 | 0.00039707 | -9.8545e-05 | 0.994 | 101.9 | -0.67 | 0.7061538
48 | 526.98 | 0.00040922 | -0.00010977 | 0.995 | 104.2 | -0.67 | 0.7061538
49 | 419.69 | 0.00042217 | -0.0001245 | 0.995 | 106.4 | -0.67 | 0.7061538
50 | 334.25 | 0.00043512 | -0.00013911 | 0.997 | 108.5 | -0.67 | 0.7061538
51 | 266.2 | 0.00045157 | -0.00015675 | 0.994 | 110.7 | -0.67 | 0.7061538
52 | 212.01 | 0.00046997 | -0.00017715 | 0.995 | 112.9 | -0.67 | 0.7061538
53 | 168.85 | 0.00049188 | -0.00020023 | 0.996 | 115.1 | -0.67 | 0.7061538
54 | 134.47 | 0.00051799 | -0.00022771 | 0.995 | 117.3 | -0.67 | 0.7061538
55 | 107.1 | 0.00055298 | -0.00026063 | 0.999 | 119.5 | -0.67 | 0.7061538
56 | 85.294 | 0.00059522 | -0.00029091 | 0.999 | 121.6 | -0.67 | 0.7061538
57 | 67.93 | 0.00064429 | -0.00032255 | 0.999 | 123.8 | -0.67 | 0.7061538
58 | 53.91 | 0.00070258 | -0.00034683 | 0.999 | 126.2 | -0.67 | 0.7061538
59 | 42.416 | 0.00077292 | -0.0003708 | 0.999 | 128.5 | -0.67 | 0.7061538
60 | 33.064 | 0.00084558 | -0.00038454 | 0.999 | 131 | -0.67 | 0.7061538
61 | 25.518 | 0.00092448 | -0.00038609 | 0.999 | 133.7 | -0.67 | 0.7061538
62 | 19.484 | 0.0010013 | -0.00037773 | 0.999 | 136.6 | -0.67 | 0.7061538
63 | 14.705 | 0.0010752 | -0.00036288 | 0.999 | 140.4 | -0.67 | 0.7061538
64 | 10.96 | 0.0011349 | -0.00035035 | 0.999 | 144.5 | -0.67 | 0.7061538
65 | 8.0607 | 0.0011929 | -0.00035609 | 0.999 | 148.4 | -0.67 | 0.7061538
66 | 5.8439 | 0.001269 | -0.00037647 | 0.998 | 153.1 | -0.67 | 0.7061538
67 | 4.1726 | 0.0013766 | -0.0003844 | 0.997 | 158.4 | -0.67 | 0.7061538
68 | 2.9318 | 0.0014979 | -0.00035149 | 0.995 | 165 | -0.67 | 0.7061538
69 | 2.0259 | 0.0016021 | -0.00028715 | 0.994 | 173.1 | -0.67 | 0.7061538
70 | 1.3761 | 0.0016627 | -0.00020339 | 0.993 | 183.8 | -0.67 | 0.7061538
71 | 0.91901 | 0.001686 | -0.00013185 | 0.992 | 198.6 | -0.67 | 0.7061538
72 | 0.60383 | 0.0016989 | -7.3406e-05 | 0.993 | 217.5 | -0.67 | 0.7061538
73 | 0.39094 | 0.0017015 | -3.6728e-05 | 0.993 | 248.6 | -0.67 | 0.7061538
74 | 0.25002 | 0.001694 | 5.054e-06 | 0.993 | 284.1 | -0.67 | 0.7061538
75 | 0.15849 | 0.0016821 | 2.8515e-05 | 0.991 | 331 | -0.67 | 0.7061538
76 | 0.1 | 0.0016636 | 5.7979e-05 | 0.992 | 391.2 | -0.67 | 0.7061538

## Sheet5
Number | Frequency / Hz | Z_Re / Ohm | Z_Im / Ohm | Sign | Time / s | Voltage / V | Current / A/cm^2
1 | 107.1 | 0.00054673 | -0.00026605 | 0.998 | 0 | -0.67 | 0.7061538
2 | 134.47 | 0.00051583 | -0.00023166 | 0.997 | 3.1 | -0.67 | 0.7061538
3 | 168.85 | 0.00048894 | -0.00020343 | 0.997 | 5.3 | -0.67 | 0.7061538
4 | 212.01 | 0.00046703 | -0.00017718 | 0.997 | 7.6 | -0.67 | 0.7061538
5 | 266.2 | 0.00044812 | -0.00015639 | 0.995 | 9.8 | -0.67 | 0.7061538
6 | 334.25 | 0.000433 | -0.00013699 | 0.998 | 12 | -0.67 | 0.7061538
7 | 419.69 | 0.00041907 | -0.00012329 | 0.999 | 14.1 | -0.67 | 0.7061538
8 | 526.98 | 0.00040716 | -0.00010827 | 0.996 | 16.4 | -0.67 | 0.7061538
9 | 661.68 | 0.00039518 | -9.6321e-05 | 0.995 | 18.6 | -0.67 | 0.7061538
10 | 830.83 | 0.00038425 | -8.5116e-05 | 0.99 | 20.8 | -0.67 | 0.7061538
11 | 1043.2 | 0.00037463 | -7.3754e-05 | 0.611 | 22.9 | -0.67 | 0.7061538
12 | 1309.9 | 0.0003689 | -6.285e-05 | 0.624 | 25.2 | -0.67 | 0.7061538
13 | 1644.7 | 0.00036233 | -5.4941e-05 | 0.669 | 27.4 | -0.67 | 0.7061538
14 | 2065.1 | 0.00035538 | -4.8959e-05 | 0.698 | 29.6 | -0.67 | 0.7061538
15 | 2593 | 0.00034934 | -3.9895e-05 | 0.734 | 31.8 | -0.67 | 0.7061538
16 | 3255.8 | 0.00034748 | -3.3485e-05 | 0.785 | 33.9 | -0.67 | 0.7061538
17 | 4088.1 | 0.00034506 | -2.6226e-05 | 0.89 | 36.1 | -0.67 | 0.7061538
18 | 5133.1 | 0.00034284 | -2.1952e-05 | 0.982 | 38.3 | -0.67 | 0.7061538
19 | 6445.3 | 0.0003409 | -1.9616e-05 | 0.99 | 40.6 | -0.67 | 0.7061538
20 | 8092.8 | 0.00033766 | -1.405e-05 | 0.99 | 42.8 | -0.67 | 0.7061538
21 | 10161 | 0.00034033 | -1.0034e-05 | 0.996 | 45 | -0.67 | 0.7061538
22 | 12759 | 0.00032559 | -1.0986e-05 | 0.991 | 47.2 | -0.67 | 0.7061538
23 | 16020 | 0.00032031 | 1.1995e-05 | 0.988 | 49.4 | -0.67 | 0.7061538
24 | 20116 | 0.00032422 | 7.961e-06 | 0.976 | 51.6 | -0.67 | 0.7061538
25 | 25258 | 0.00033342 | 5.7002e-06 | 0.975 | 53.7 | -0.67 | 0.7061538
26 | 31714 | 0.00033707 | 1.9145e-05 | 0.927 | 55.9 | -0.67 | 0.7061538
27 | 39821 | 0.00028391 | 4.0232e-05 | 0.848 | 58.2 | -0.67 | 0.7061538
28 | 50000 | 0.0003194 | 8.6449e-05 | 0.898 | 60.4 | -0.67 | 0.7061538
29 | 39821 | 0.00030656 | -1.6027e-05 | 0.912 | 62.5 | -0.67 | 0.7061538
30 | 31714 | 0.00029521 | 2.1187e-05 | 0.968 | 64.7 | -0.67 | 0.7061538
31 | 25258 | 0.00030826 | 4.2957e-05 | 0.972 | 66.9 | -0.67 | 0.7061538
32 | 20116 | 0.00030659 | 6.9327e-06 | 0.991 | 69.1 | -0.67 | 0.7061538
33 | 16020 | 0.00032416 | -1.7495e-05 | 0.989 | 71.3 | -0.67 | 0.7061538
34 | 12759 | 0.00033641 | -3.0011e-06 | 0.998 | 73.5 | -0.67 | 0.7061538
35 | 10161 | 0.00033633 | -1.0177e-05 | 0.992 | 75.7 | -0.67 | 0.7061538
36 | 8092.8 | 0.00033352 | -1.0462e-05 | 0.995 | 77.9 | -0.67 | 0.7061538
37 | 6445.3 | 0.00033914 | -1.9353e-05 | 0.988 | 80.1 | -0.67 | 0.7061538
38 | 5133.1 | 0.00034253 | -2.1541e-05 | 0.976 | 82.2 | -0.67 | 0.7061538
39 | 4088.1 | 0.0003451 | -2.6941e-05 | 0.889 | 84.5 | -0.67 | 0.7061538
40 | 3255.8 | 0.00034829 | -3.2824e-05 | 0.787 | 86.6 | -0.67 | 0.7061538
41 | 2593 | 0.00035104 | -4.0433e-05 | 0.73 | 88.8 | -0.67 | 0.7061538
42 | 2065.1 | 0.00035425 | -4.6128e-05 | 0.702 | 91 | -0.67 | 0.7061538
43 | 1644.7 | 0.00035991 | -5.406e-05 | 0.669 | 93.2 | -0.67 | 0.7061538
44 | 1309.9 | 0.00036553 | -6.4227e-05 | 0.627 | 95.4 | -0.67 | 0.7061538
45 | 1043.2 | 0.00037431 | -7.4836e-05 | 0.609 | 97.6 | -0.67 | 0.7061538
46 | 830.83 | 0.00038423 | -8.4572e-05 | 0.987 | 99.8 | -0.67 | 0.7061538
47 | 661.68 | 0.00039495 | -9.6182e-05 | 0.994 | 101.9 | -0.67 | 0.7061538
48 | 526.98 | 0.00040702 | -0.00010792 | 0.995 | 104.2 | -0.67 | 0.7061538
49 | 419.69 | 0.00041921 | -0.00012248 | 0.995 | 106.4 | -0.67 | 0.7061538
50 | 334.25 | 0.00043138 | -0.00013727 | 0.997 | 108.5 | -0.67 | 0.7061538
51 | 266.2 | 0.00044634 | -0.0001566 | 0.994 | 110.7 | -0.67 | 0.7061538
52 | 212.01 | 0.000464 | -0.00017778 | 0.995 | 112.9 | -0.67 | 0.7061538
53 | 168.85 | 0.00048625 | -0.00020268 | 0.996 | 115.1 | -0.67 | 0.7061538
54 | 134.47 | 0.00051089 | -0.00023088 | 0.995 | 117.3 | -0.67 | 0.7061538
55 | 107.1 | 0.00054517 | -0.00026534 | 0.999 | 119.5 | -0.67 | 0.7061538
56 | 85.294 | 0.00058502 | -0.00029994 | 0.999 | 121.6 | -0.67 | 0.7061538
57 | 67.93 | 0.00063769 | -0.00033479 | 0.999 | 123.8 | -0.67 | 0.7061538
58 | 53.91 | 0.00069595 | -0.00036475 | 0.999 | 126.2 | -0.67 | 0.7061538
59 | 42.416 | 0.00076744 | -0.00039102 | 0.999 | 128.5 | -0.67 | 0.7061538
60 | 33.064 | 0.00084718 | -0.00041179 | 0.999 | 131 | -0.67 | 0.7061538
61 | 25.518 | 0.00092981 | -0.00041465 | 0.999 | 133.7 | -0.67 | 0.7061538
62 | 19.484 | 0.0010147 | -0.00040814 | 0.999 | 136.6 | -0.67 | 0.7061538
63 | 14.705 | 0.0010946 | -0.00039436 | 0.999 | 140.4 | -0.67 | 0.7061538
64 | 10.96 | 0.0011617 | -0.00038414 | 0.999 | 144.5 | -0.67 | 0.7061538
65 | 8.0607 | 0.0012188 | -0.00039858 | 0.999 | 148.4 | -0.67 | 0.7061538
66 | 5.8439 | 0.0013011 | -0.00042879 | 0.998 | 153.1 | -0.67 | 0.7061538
67 | 4.1726 | 0.0014217 | -0.00045149 | 0.997 | 158.4 | -0.67 | 0.7061538
68 | 2.9318 | 0.0015728 | -0.00042929 | 0.995 | 165 | -0.67 | 0.7061538
69 | 2.0259 | 0.0017014 | -0.00035388 | 0.994 | 173.1 | -0.67 | 0.7061538
70 | 1.3761 | 0.0017842 | -0.00025617 | 0.993 | 183.8 | -0.67 | 0.7061538
71 | 0.91901 | 0.0018319 | -0.00017151 | 0.992 | 198.6 | -0.67 | 0.7061538
72 | 0.60383 | 0.001835 | -9.7357e-05 | 0.993 | 217.5 | -0.67 | 0.7061538
73 | 0.39094 | 0.0018259 | -4.9721e-05 | 0.993 | 248.6 | -0.67 | 0.7061538
74 | 0.25002 | 0.0018443 | -5.8724e-06 | 0.993 | 284.1 | -0.67 | 0.7061538
75 | 0.15849 | 0.0018144 | 2.871e-05 | 0.991 | 331 | -0.67 | 0.7061538
76 | 0.1 | 0.0017969 | 5.4704e-05 | 0.992 | 391.2 | -0.67 | 0.7061538

## Sheet6
Number | Frequency / Hz | Z_Re / Ohm | Z_Im / Ohm | Sign | Time / s | Voltage / V | Current / A/cm^2
1 | 107.1 | 0.00055071 | -0.00026613 | 0.998 | 0 | -0.68 | 0.7061538
2 | 134.47 | 0.00051744 | -0.00023519 | 0.997 | 3.1 | -0.68 | 0.7061538
3 | 168.85 | 0.00049026 | -0.00020804 | 0.997 | 5.3 | -0.68 | 0.7061538
4 | 212.01 | 0.00046877 | -0.00018329 | 0.997 | 7.6 | -0.68 | 0.7061538
5 | 266.2 | 0.00044943 | -0.00016568 | 0.995 | 9.8 | -0.68 | 0.7061538
6 | 334.25 | 0.00042989 | -0.0001448 | 0.998 | 12 | -0.68 | 0.7061538
7 | 419.69 | 0.00041501 | -0.00012947 | 0.999 | 14.1 | -0.68 | 0.7061538
8 | 526.98 | 0.00040052 | -0.00011504 | 0.996 | 16.4 | -0.68 | 0.7061538
9 | 661.68 | 0.00038713 | -0.00010212 | 0.995 | 18.6 | -0.68 | 0.7061538
10 | 830.83 | 0.0003759 | -9.0473e-05 | 0.99 | 20.8 | -0.68 | 0.7061538
11 | 1043.2 | 0.00036745 | -7.9752e-05 | 0.611 | 22.9 | -0.68 | 0.7061538
12 | 1309.9 | 0.00035831 | -7.1105e-05 | 0.624 | 25.2 | -0.68 | 0.7061538
13 | 1644.7 | 0.00035009 | -6e-05 | 0.669 | 27.4 | -0.68 | 0.7061538
14 | 2065.1 | 0.0003432 | -5.2026e-05 | 0.698 | 29.6 | -0.68 | 0.7061538
15 | 2593 | 0.00033833 | -4.4769e-05 | 0.734 | 31.8 | -0.68 | 0.7061538
16 | 3255.8 | 0.00033425 | -3.7519e-05 | 0.785 | 33.9 | -0.68 | 0.7061538
17 | 4088.1 | 0.00033108 | -3.0718e-05 | 0.89 | 36.1 | -0.68 | 0.7061538
18 | 5133.1 | 0.00032661 | -2.4417e-05 | 0.982 | 38.3 | -0.68 | 0.7061538
19 | 6445.3 | 0.00032833 | -1.9319e-05 | 0.99 | 40.6 | -0.68 | 0.7061538
20 | 8092.8 | 0.0003221 | -1.0705e-05 | 0.99 | 42.8 | -0.68 | 0.7061538
21 | 10161 | 0.00031589 | -1.886e-05 | 0.996 | 45 | -0.68 | 0.7061538
22 | 12759 | 0.0003221 | -1.6836e-06 | 0.991 | 47.2 | -0.68 | 0.7061538
23 | 16020 | 0.00031168 | 1.4483e-05 | 0.988 | 49.4 | -0.68 | 0.7061538
24 | 20116 | 0.00031848 | 2.8826e-05 | 0.976 | 51.6 | -0.68 | 0.7061538
25 | 25258 | 0.00032506 | 4.4937e-05 | 0.975 | 53.7 | -0.68 | 0.7061538
26 | 31714 | 0.00034465 | 2.2706e-05 | 0.927 | 55.9 | -0.68 | 0.7061538
27 | 39821 | 0.00030103 | 3.3418e-05 | 0.848 | 58.2 | -0.68 | 0.7061538
28 | 50000 | 0.00028502 | -6.3274e-06 | 0.898 | 60.4 | -0.68 | 0.7061538
29 | 39821 | 0.00035196 | 4.3409e-05 | 0.912 | 62.5 | -0.68 | 0.7061538
30 | 31714 | 0.00034175 | 4.2565e-05 | 0.968 | 64.7 | -0.68 | 0.7061538
31 | 25258 | 0.00031807 | -1.3979e-05 | 0.972 | 66.9 | -0.68 | 0.7061538
32 | 20116 | 0.0003287 | 1.6856e-05 | 0.991 | 69.1 | -0.68 | 0.7061538
33 | 16020 | 0.00031595 | 1.5702e-05 | 0.989 | 71.3 | -0.68 | 0.7061538
34 | 12759 | 0.00032517 | 3.2481e-06 | 0.998 | 73.5 | -0.68 | 0.7061538
35 | 10161 | 0.00032146 | -1.6394e-05 | 0.992 | 75.7 | -0.68 | 0.7061538
36 | 8092.8 | 0.0003251 | -1.7257e-05 | 0.995 | 77.9 | -0.68 | 0.7061538
37 | 6445.3 | 0.00032531 | -1.9932e-05 | 0.988 | 80.1 | -0.68 | 0.7061538
38 | 5133.1 | 0.0003304 | -2.366e-05 | 0.976 | 82.2 | -0.68 | 0.7061538
39 | 4088.1 | 0.00033174 | -3.1119e-05 | 0.889 | 84.5 | -0.68 | 0.7061538
40 | 3255.8 | 0.00033354 | -3.7629e-05 | 0.787 | 86.6 | -0.68 | 0.7061538
41 | 2593 | 0.00033902 | -4.458e-05 | 0.73 | 88.8 | -0.68 | 0.7061538
42 | 2065.1 | 0.00034244 | -5.1434e-05 | 0.702 | 91 | -0.68 | 0.7061538
43 | 1644.7 | 0.0003514 | -5.9643e-05 | 0.669 | 93.2 | -0.68 | 0.7061538
44 | 1309.9 | 0.00035679 | -7.0179e-05 | 0.627 | 95.4 | -0.68 | 0.7061538
45 | 1043.2 | 0.00036456 | -7.9842e-05 | 0.609 | 97.6 | -0.68 | 0.7061538
46 | 830.83 | 0.00037523 | -9.1418e-05 | 0.987 | 99.8 | -0.68 | 0.7061538
47 | 661.68 | 0.00038642 | -0.00010282 | 0.994 | 101.9 | -0.68 | 0.7061538
48 | 526.98 | 0.00040104 | -0.00011651 | 0.995 | 104.2 | -0.68 | 0.7061538
49 | 419.69 | 0.00041398 | -0.00012927 | 0.995 | 106.4 | -0.68 | 0.7061538
50 | 334.25 | 0.00043048 | -0.00014569 | 0.997 | 108.5 | -0.68 | 0.7061538
51 | 266.2 | 0.00044672 | -0.00016265 | 0.994 | 110.7 | -0.68 | 0.7061538
52 | 212.01 | 0.00046758 | -0.00018407 | 0.995 | 112.9 | -0.68 | 0.7061538
53 | 168.85 | 0.00048935 | -0.00020706 | 0.996 | 115.1 | -0.68 | 0.7061538
54 | 134.47 | 0.00051485 | -0.00023569 | 0.995 | 117.3 | -0.68 | 0.7061538
55 | 107.1 | 0.00055023 | -0.0002651 | 0.999 | 119.5 | -0.68 | 0.7061538
56 | 85.294 | 0.00058984 | -0.0002982 | 0.999 | 121.6 | -0.68 | 0.7061538
57 | 67.93 | 0.00063699 | -0.00032954 | 0.999 | 123.8 | -0.68 | 0.7061538
58 | 53.91 | 0.00069488 | -0.0003625 | 0.999 | 126.2 | -0.68 | 0.7061538
59 | 42.416 | 0.0007617 | -0.00039033 | 0.999 | 128.5 | -0.68 | 0.7061538
60 | 33.064 | 0.00084002 | -0.0004127 | 0.999 | 131 | -0.68 | 0.7061538
61 | 25.518 | 0.00092379 | -0.00042303 | 0.999 | 133.7 | -0.68 | 0.7061538
62 | 19.484 | 0.0010143 | -0.00041978 | 0.999 | 136.6 | -0.68 | 0.7061538
63 | 14.705 | 0.0010937 | -0.00040507 | 0.999 | 140.4 | -0.68 | 0.7061538
64 | 10.96 | 0.0011622 | -0.00039884 | 0.999 | 144.5 | -0.68 | 0.7061538
65 | 8.0607 | 0.0012165 | -0.00040886 | 0.999 | 148.4 | -0.68 | 0.7061538
66 | 5.8439 | 0.0012871 | -0.00045564 | 0.998 | 153.1 | -0.68 | 0.7061538
67 | 4.1726 | 0.0014135 | -0.00050277 | 0.997 | 158.4 | -0.68 | 0.7061538
68 | 2.9318 | 0.0015827 | -0.00050168 | 0.995 | 165 | -0.69 | 0.7061538
69 | 2.0259 | 0.0017528 | -0.00044286 | 0.994 | 173.1 | -0.68 | 0.7061538
70 | 1.3761 | 0.0018827 | -0.00034446 | 0.993 | 183.8 | -0.68 | 0.7061538
71 | 0.91901 | 0.0019439 | -0.00023806 | 0.992 | 198.6 | -0.68 | 0.7061538
72 | 0.60383 | 0.0019717 | -0.00014858 | 0.993 | 217.5 | -0.68 | 0.7061538
73 | 0.39094 | 0.0019756 | -7.4019e-05 | 0.993 | 248.6 | -0.68 | 0.7061538
74 | 0.25002 | 0.0020029 | -2.4242e-05 | 0.993 | 284.1 | -0.68 | 0.7061538
75 | 0.15849 | 0.0019847 | 1.48e-05 | 0.991 | 331 | -0.68 | 0.7061538
76 | 0.1 | 0.0019691 | 6.7498e-05 | 0.992 | 391.2 | -0.68 | 0.7061538

## Sheet7
Number | Frequency / Hz | Z_Re / Ohm | Z_Im / Ohm | Sign | Time / s | Voltage / V | Current / A/cm^2
1 | 107.1 | 0.00055011 | -0.0002671 | 0.998 | 0 | -0.67 | 0.7061538
2 | 134.47 | 0.00051688 | -0.00023471 | 0.997 | 3.1 | -0.67 | 0.7061538
3 | 168.85 | 0.00049056 | -0.00020618 | 0.997 | 5.3 | -0.67 | 0.7061538
4 | 212.01 | 0.00046861 | -0.00017934 | 0.997 | 7.6 | -0.67 | 0.7061538
5 | 266.2 | 0.00045092 | -0.00015973 | 0.995 | 9.8 | -0.68 | 0.7061538
6 | 334.25 | 0.00043529 | -0.00013986 | 0.998 | 12 | -0.68 | 0.7061538
7 | 419.69 | 0.00042234 | -0.00012388 | 0.999 | 14.1 | -0.67 | 0.7061538
8 | 526.98 | 0.00040875 | -0.00010974 | 0.996 | 16.4 | -0.68 | 0.7061538
9 | 661.68 | 0.00039639 | -9.9552e-05 | 0.995 | 18.6 | -0.67 | 0.7061538
10 | 830.83 | 0.00038475 | -8.8998e-05 | 0.99 | 20.8 | -0.67 | 0.7061538
11 | 1043.2 | 0.000377 | -7.8915e-05 | 0.611 | 22.9 | -0.68 | 0.7061538
12 | 1309.9 | 0.00036708 | -6.7813e-05 | 0.624 | 25.2 | -0.68 | 0.7061538
13 | 1644.7 | 0.00036125 | -5.9287e-05 | 0.669 | 27.4 | -0.68 | 0.7061538
14 | 2065.1 | 0.0003542 | -5.0598e-05 | 0.698 | 29.6 | -0.68 | 0.7061538
15 | 2593 | 0.00034855 | -4.304e-05 | 0.734 | 31.8 | -0.68 | 0.7061538
16 | 3255.8 | 0.00034488 | -3.6426e-05 | 0.785 | 33.9 | -0.68 | 0.7061538
17 | 4088.1 | 0.00033953 | -2.9417e-05 | 0.89 | 36.1 | -0.68 | 0.7061538
18 | 5133.1 | 0.0003391 | -2.4233e-05 | 0.982 | 38.3 | -0.68 | 0.7061538
19 | 6445.3 | 0.0003373 | -1.5738e-05 | 0.99 | 40.6 | -0.67 | 0.7061538
20 | 8092.8 | 0.00033233 | -1.9576e-05 | 0.99 | 42.8 | -0.68 | 0.7061538
21 | 10161 | 0.00033376 | -1.1145e-05 | 0.996 | 45 | -0.67 | 0.7061538
22 | 12759 | 0.00032941 | -8.5318e-06 | 0.991 | 47.2 | -0.68 | 0.7061538
23 | 16020 | 0.00033542 | 1.597e-05 | 0.988 | 49.4 | -0.68 | 0.7061538
24 | 20116 | 0.00034272 | 1.5552e-05 | 0.976 | 51.6 | -0.68 | 0.7061538
25 | 25258 | 0.00034762 | 8.5196e-06 | 0.975 | 53.7 | -0.68 | 0.7061538
26 | 31714 | 0.0003074 | 2.6274e-05 | 0.927 | 55.9 | -0.68 | 0.7061538
27 | 39821 | 0.00033978 | 9.9287e-05 | 0.848 | 58.2 | -0.68 | 0.7061538
28 | 50000 | 0.00039986 | 1.7531e-05 | 0.898 | 60.4 | -0.67 | 0.7061538
29 | 39821 | 0.00034232 | 7.1585e-05 | 0.912 | 62.5 | -0.67 | 0.7061538
30 | 31714 | 0.00035608 | 1.4522e-05 | 0.968 | 64.7 | -0.67 | 0.7061538
31 | 25258 | 0.00034218 | 2.0801e-05 | 0.972 | 66.9 | -0.67 | 0.7061538
32 | 20116 | 0.0003372 | -8.0921e-06 | 0.991 | 69.1 | -0.68 | 0.7061538
33 | 16020 | 0.00032123 | 7.3353e-06 | 0.989 | 71.3 | -0.67 | 0.7061538
34 | 12759 | 0.00031995 | -5.565e-06 | 0.998 | 73.5 | -0.68 | 0.7061538
35 | 10161 | 0.00033216 | -1.0767e-05 | 0.992 | 75.7 | -0.68 | 0.7061538
36 | 8092.8 | 0.00033328 | -1.9963e-05 | 0.995 | 77.9 | -0.68 | 0.7061538
37 | 6445.3 | 0.00033384 | -2.2424e-05 | 0.988 | 80.1 | -0.67 | 0.7061538
38 | 5133.1 | 0.00033807 | -2.4106e-05 | 0.976 | 82.2 | -0.68 | 0.7061538
39 | 4088.1 | 0.00034144 | -2.9877e-05 | 0.889 | 84.5 | -0.67 | 0.7061538
40 | 3255.8 | 0.00034516 | -3.809e-05 | 0.787 | 86.6 | -0.68 | 0.7061538
41 | 2593 | 0.00034804 | -4.2452e-05 | 0.73 | 88.8 | -0.68 | 0.7061538
42 | 2065.1 | 0.00035362 | -5.1194e-05 | 0.702 | 91 | -0.68 | 0.7061538
43 | 1644.7 | 0.00035839 | -5.9254e-05 | 0.669 | 93.2 | -0.68 | 0.7061538
44 | 1309.9 | 0.00036509 | -6.9549e-05 | 0.627 | 95.4 | -0.68 | 0.7061538
45 | 1043.2 | 0.00037376 | -7.7178e-05 | 0.609 | 97.6 | -0.68 | 0.7061538
46 | 830.83 | 0.00038492 | -8.7261e-05 | 0.987 | 99.8 | -0.68 | 0.7061538
47 | 661.68 | 0.00039552 | -9.968e-05 | 0.994 | 101.9 | -0.68 | 0.7061538
48 | 526.98 | 0.00040849 | -0.00011252 | 0.995 | 104.2 | -0.68 | 0.7061538
49 | 419.69 | 0.00042081 | -0.0001269 | 0.995 | 106.4 | -0.68 | 0.7061538
50 | 334.25 | 0.0004358 | -0.00013998 | 0.997 | 108.5 | -0.68 | 0.7061538
51 | 266.2 | 0.00044955 | -0.00016005 | 0.994 | 110.7 | -0.67 | 0.7061538
52 | 212.01 | 0.000468 | -0.00018107 | 0.995 | 112.9 | -0.67 | 0.7061538
53 | 168.85 | 0.00048912 | -0.00020361 | 0.996 | 115.1 | -0.67 | 0.7061538
54 | 134.47 | 0.0005142 | -0.00023374 | 0.995 | 117.3 | -0.67 | 0.7061538
55 | 107.1 | 0.00054635 | -0.00026682 | 0.999 | 119.5 | -0.67 | 0.7061538
56 | 85.294 | 0.00058773 | -0.00030345 | 0.999 | 121.6 | -0.68 | 0.7061538
57 | 67.93 | 0.0006368 | -0.00033723 | 0.999 | 123.8 | -0.67 | 0.7061538
58 | 53.91 | 0.00069678 | -0.00037103 | 0.999 | 126.2 | -0.68 | 0.7061538
59 | 42.416 | 0.00076833 | -0.00040431 | 0.999 | 128.5 | -0.67 | 0.7061538
60 | 33.064 | 0.00084846 | -0.00042601 | 0.999 | 131 | -0.68 | 0.7061538
61 | 25.518 | 0.00093409 | -0.00043715 | 0.999 | 133.7 | -0.68 | 0.7061538
62 | 19.484 | 0.001026 | -0.00043374 | 0.999 | 136.6 | -0.68 | 0.7061538
63 | 14.705 | 0.0011162 | -0.00042458 | 0.999 | 140.4 | -0.68 | 0.7061538
64 | 10.96 | 0.0011867 | -0.00041508 | 0.999 | 144.5 | -0.68 | 0.7061538
65 | 8.0607 | 0.0012488 | -0.0004169 | 0.999 | 148.4 | -0.67 | 0.7061538
66 | 5.8439 | 0.0013314 | -0.00045477 | 0.998 | 153.1 | -0.68 | 0.7061538
67 | 4.1726 | 0.0014586 | -0.00048386 | 0.997 | 158.4 | -0.68 | 0.7061538
68 | 2.9318 | 0.0016173 | -0.00046629 | 0.995 | 165 | -0.68 | 0.7061538
69 | 2.0259 | 0.001771 | -0.00040007 | 0.994 | 173.1 | -0.67 | 0.7061538
70 | 1.3761 | 0.0018529 | -0.00028479 | 0.993 | 183.8 | -0.67 | 0.7061538
71 | 0.91901 | 0.0019003 | -0.00019565 | 0.992 | 198.6 | -0.67 | 0.7061538
72 | 0.60383 | 0.0019481 | -0.00011592 | 0.993 | 217.5 | -0.67 | 0.7061538
73 | 0.39094 | 0.0019245 | -6.4925e-05 | 0.993 | 248.6 | -0.68 | 0.7061538
74 | 0.25002 | 0.001935 | -8.5258e-06 | 0.993 | 284.1 | -0.68 | 0.7061538
75 | 0.15849 | 0.0019298 | 3.6551e-05 | 0.991 | 331 | -0.67 | 0.7061538
76 | 0.1 | 0.0019142 | 7.4374e-05 | 0.992 | 391.2 | -0.68 | 0.7061538

## Sheet8
Number | Frequency / Hz | Z_Re / Ohm | Z_Im / Ohm | Sign | Time / s | Voltage / V | Current / A/cm^2
1 | 107.1 | 0.00055501 | -0.000262 | 0.998 | 0 | -0.68 | 0.7061538
2 | 134.47 | 0.00052104 | -0.00023159 | 0.997 | 3.1 | -0.68 | 0.7061538
3 | 168.85 | 0.0004923 | -0.00020724 | 0.997 | 5.3 | -0.68 | 0.7061538
4 | 212.01 | 0.00047047 | -0.0001823 | 0.997 | 7.6 | -0.68 | 0.7061538
5 | 266.2 | 0.00045073 | -0.00016289 | 0.995 | 9.8 | -0.68 | 0.7061538
6 | 334.25 | 0.00043276 | -0.00014502 | 0.998 | 12 | -0.68 | 0.7061538
7 | 419.69 | 0.00041582 | -0.00012836 | 0.999 | 14.1 | -0.68 | 0.7061538
8 | 526.98 | 0.00040396 | -0.00011498 | 0.996 | 16.4 | -0.68 | 0.7061538
9 | 661.68 | 0.00038986 | -0.0001022 | 0.995 | 18.6 | -0.68 | 0.7061538
10 | 830.83 | 0.0003786 | -8.8786e-05 | 0.99 | 20.8 | -0.68 | 0.7061538
11 | 1043.2 | 0.00036739 | -7.8125e-05 | 0.611 | 22.9 | -0.68 | 0.7061538
12 | 1309.9 | 0.00035941 | -6.7435e-05 | 0.624 | 25.2 | -0.68 | 0.7061538
13 | 1644.7 | 0.00035309 | -5.857e-05 | 0.669 | 27.4 | -0.68 | 0.7061538
14 | 2065.1 | 0.00034721 | -4.8506e-05 | 0.698 | 29.6 | -0.68 | 0.7061538
15 | 2593 | 0.00034175 | -4.2164e-05 | 0.734 | 31.8 | -0.68 | 0.7061538
16 | 3255.8 | 0.00033932 | -3.302e-05 | 0.785 | 33.9 | -0.68 | 0.7061538
17 | 4088.1 | 0.00033492 | -2.5417e-05 | 0.89 | 36.1 | -0.68 | 0.7061538
18 | 5133.1 | 0.0003334 | -2.0567e-05 | 0.982 | 38.3 | -0.68 | 0.7061538
19 | 6445.3 | 0.00033087 | -1.8007e-05 | 0.99 | 40.6 | -0.68 | 0.7061538
20 | 8092.8 | 0.00031771 | -8.9907e-06 | 0.99 | 42.8 | -0.68 | 0.7061538
21 | 10161 | 0.00032301 | -5.576e-06 | 0.996 | 45 | -0.68 | 0.7061538
22 | 12759 | 0.00031371 | 6.0884e-06 | 0.991 | 47.2 | -0.68 | 0.7061538
23 | 16020 | 0.00031098 | 3.1599e-05 | 0.988 | 49.4 | -0.68 | 0.7061538
24 | 20116 | 0.0003231 | 2.9868e-05 | 0.976 | 51.6 | -0.68 | 0.7061538
25 | 25258 | 0.00032584 | 3.2745e-05 | 0.975 | 53.7 | -0.68 | 0.7061538
26 | 31714 | 0.00033945 | 5.7078e-05 | 0.927 | 55.9 | -0.68 | 0.7061538
27 | 39821 | 0.0003264 | 6.4833e-05 | 0.848 | 58.2 | -0.68 | 0.7061538
28 | 50000 | 0.00028229 | 3.8975e-05 | 0.898 | 60.4 | -0.68 | 0.7061538
29 | 39821 | 0.00033126 | 7.5968e-05 | 0.912 | 62.5 | -0.68 | 0.7061538
30 | 31714 | 0.00031938 | 5.4267e-05 | 0.968 | 64.7 | -0.68 | 0.7061538
31 | 25258 | 0.00031436 | 4.0848e-05 | 0.972 | 66.9 | -0.68 | 0.7061538
32 | 20116 | 0.00031414 | 1.3184e-05 | 0.991 | 69.1 | -0.68 | 0.7061538
33 | 16020 | 0.00032754 | 1.2784e-05 | 0.989 | 71.3 | -0.68 | 0.7061538
34 | 12759 | 0.00031553 | 5.3364e-06 | 0.998 | 73.5 | -0.68 | 0.7061538
35 | 10161 | 0.00032399 | -6.4099e-06 | 0.992 | 75.7 | -0.68 | 0.7061538
36 | 8092.8 | 0.00033276 | -1.5925e-05 | 0.995 | 77.9 | -0.68 | 0.7061538
37 | 6445.3 | 0.00033304 | -1.7965e-05 | 0.988 | 80.1 | -0.68 | 0.7061538
38 | 5133.1 | 0.00033044 | -2.0884e-05 | 0.976 | 82.2 | -0.68 | 0.7061538
39 | 4088.1 | 0.00033471 | -2.7316e-05 | 0.889 | 84.5 | -0.68 | 0.7061538
40 | 3255.8 | 0.00033861 | -3.4424e-05 | 0.787 | 86.6 | -0.68 | 0.7061538
41 | 2593 | 0.00034427 | -4.0529e-05 | 0.73 | 88.8 | -0.68 | 0.7061538
42 | 2065.1 | 0.0003474 | -4.6871e-05 | 0.702 | 91 | -0.68 | 0.7061538
43 | 1644.7 | 0.0003515 | -5.7834e-05 | 0.669 | 93.2 | -0.68 | 0.7061538
44 | 1309.9 | 0.00035816 | -6.6303e-05 | 0.627 | 95.4 | -0.68 | 0.7061538
45 | 1043.2 | 0.00036646 | -7.8513e-05 | 0.609 | 97.6 | -0.68 | 0.7061538
46 | 830.83 | 0.0003773 | -8.8436e-05 | 0.987 | 99.8 | -0.68 | 0.7061538
47 | 661.68 | 0.00038948 | -0.00010187 | 0.994 | 101.9 | -0.68 | 0.7061538
48 | 526.98 | 0.00040205 | -0.00011523 | 0.995 | 104.2 | -0.68 | 0.7061538
49 | 419.69 | 0.00041722 | -0.00013123 | 0.995 | 106.4 | -0.68 | 0.7061538
50 | 334.25 | 0.00043039 | -0.00014468 | 0.997 | 108.5 | -0.68 | 0.7061538
51 | 266.2 | 0.00044822 | -0.00016218 | 0.994 | 110.7 | -0.68 | 0.7061538
52 | 212.01 | 0.0004694 | -0.00018309 | 0.995 | 112.9 | -0.68 | 0.7061538
53 | 168.85 | 0.00049016 | -0.00020479 | 0.996 | 115.1 | -0.68 | 0.7061538
54 | 134.47 | 0.00051833 | -0.00023077 | 0.995 | 117.3 | -0.68 | 0.7061538
55 | 107.1 | 0.00055216 | -0.00026127 | 0.999 | 119.5 | -0.68 | 0.7061538
56 | 85.294 | 0.0005919 | -0.0002947 | 0.999 | 121.6 | -0.68 | 0.7061538
57 | 67.93 | 0.00064084 | -0.00032557 | 0.999 | 123.8 | -0.68 | 0.7061538
58 | 53.91 | 0.00069718 | -0.00035381 | 0.999 | 126.2 | -0.68 | 0.7061538
59 | 42.416 | 0.00076438 | -0.00038014 | 0.999 | 128.5 | -0.68 | 0.7061538
60 | 33.064 | 0.00084025 | -0.00039964 | 0.999 | 131 | -0.68 | 0.7061538
61 | 25.518 | 0.00092224 | -0.00040375 | 0.999 | 133.7 | -0.68 | 0.7061538
62 | 19.484 | 0.0010053 | -0.00039969 | 0.999 | 136.6 | -0.68 | 0.7061538
63 | 14.705 | 0.0010887 | -0.00038038 | 0.999 | 140.4 | -0.68 | 0.7061538
64 | 10.96 | 0.0011447 | -0.00037244 | 0.999 | 144.5 | -0.68 | 0.7061538
65 | 8.0607 | 0.001196 | -0.00038106 | 0.999 | 148.4 | -0.68 | 0.7061538
66 | 5.8439 | 0.0012725 | -0.00041749 | 0.998 | 153.1 | -0.68 | 0.7061538
67 | 4.1726 | 0.0013875 | -0.00044378 | 0.997 | 158.4 | -0.68 | 0.7061538
68 | 2.9318 | 0.0015415 | -0.00043713 | 0.995 | 165 | -0.69 | 0.7061538
69 | 2.0259 | 0.0016879 | -0.0003839 | 0.994 | 173.1 | -0.68 | 0.7061538
70 | 1.3761 | 0.0017775 | -0.00027542 | 0.993 | 183.8 | -0.68 | 0.7061538
71 | 0.91901 | 0.0018212 | -0.0001872 | 0.992 | 198.6 | -0.68 | 0.7061538
72 | 0.60383 | 0.0018594 | -0.00011068 | 0.993 | 217.5 | -0.68 | 0.7061538
73 | 0.39094 | 0.0018774 | -6.3559e-05 | 0.993 | 248.6 | -0.68 | 0.7061538
74 | 0.25002 | 0.0018318 | -1.0363e-05 | 0.993 | 284.1 | -0.68 | 0.7061538
75 | 0.15849 | 0.0018265 | 2.8617e-05 | 0.991 | 331 | -0.68 | 0.7061538
76 | 0.1 | 0.0018146 | 5.0184e-05 | 0.992 | 391.2 | -0.68 | 0.7061538

## Sheet9
Number | Frequency / Hz | Z_Re / Ohm | Z_Im / Ohm | Sign | Time / s | Voltage / V | Current / A/cm^2
1 | 107.1 | 0.00055818 | -0.00026098 | 0.998 | 0 | -0.68 | 0.7061538
2 | 134.47 | 0.00052303 | -0.00023196 | 0.997 | 3.1 | -0.68 | 0.7061538
3 | 168.85 | 0.00049624 | -0.00020376 | 0.997 | 5.3 | -0.68 | 0.7061538
4 | 212.01 | 0.00047525 | -0.00018131 | 0.997 | 7.6 | -0.68 | 0.7061538
5 | 266.2 | 0.0004552 | -0.00016223 | 0.995 | 9.8 | -0.68 | 0.7061538
6 | 334.25 | 0.00043706 | -0.00014346 | 0.998 | 12 | -0.68 | 0.7061538
7 | 419.69 | 0.00042223 | -0.0001282 | 0.999 | 14.1 | -0.68 | 0.7061538
8 | 526.98 | 0.00040857 | -0.00011166 | 0.996 | 16.4 | -0.68 | 0.7061538
9 | 661.68 | 0.00039471 | -0.00010131 | 0.995 | 18.6 | -0.68 | 0.7061538
10 | 830.83 | 0.00038424 | -8.8536e-05 | 0.99 | 20.8 | -0.68 | 0.7061538
11 | 1043.2 | 0.00037459 | -7.7575e-05 | 0.611 | 22.9 | -0.68 | 0.7061538
12 | 1309.9 | 0.00036623 | -6.6359e-05 | 0.624 | 25.2 | -0.68 | 0.7061538
13 | 1644.7 | 0.00036082 | -5.7764e-05 | 0.669 | 27.4 | -0.68 | 0.7061538
14 | 2065.1 | 0.00035297 | -4.907e-05 | 0.698 | 29.6 | -0.68 | 0.7061538
15 | 2593 | 0.00034931 | -4.0151e-05 | 0.734 | 31.8 | -0.68 | 0.7061538
16 | 3255.8 | 0.00034623 | -3.323e-05 | 0.785 | 33.9 | -0.68 | 0.7061538
17 | 4088.1 | 0.00034097 | -2.8722e-05 | 0.89 | 36.1 | -0.68 | 0.7061538
18 | 5133.1 | 0.00034069 | -2.224e-05 | 0.982 | 38.3 | -0.68 | 0.7061538
19 | 6445.3 | 0.0003372 | -1.7682e-05 | 0.99 | 40.6 | -0.68 | 0.7061538
20 | 8092.8 | 0.00033544 | -8.223e-06 | 0.99 | 42.8 | -0.68 | 0.7061538
21 | 10161 | 0.00032719 | -8.92e-06 | 0.996 | 45 | -0.68 | 0.7061538
22 | 12759 | 0.0003184 | -2.6209e-06 | 0.991 | 47.2 | -0.68 | 0.7061538
23 | 16020 | 0.00031665 | 1.2849e-05 | 0.988 | 49.4 | -0.68 | 0.7061538
24 | 20116 | 0.00030841 | 1.8937e-05 | 0.976 | 51.6 | -0.68 | 0.7061538
25 | 25258 | 0.00033051 | 1.9628e-05 | 0.975 | 53.7 | -0.68 | 0.7061538
26 | 31714 | 0.00031052 | 8.6558e-06 | 0.927 | 55.9 | -0.68 | 0.7061538
27 | 39821 | 0.00033747 | 2.3658e-05 | 0.848 | 58.2 | -0.68 | 0.7061538
28 | 50000 | 0.00024165 | -7.9082e-05 | 0.898 | 60.4 | -0.68 | 0.7061538
29 | 39821 | 0.00027757 | 2.6192e-05 | 0.912 | 62.5 | -0.68 | 0.7061538
30 | 31714 | 0.00031768 | 4.0186e-05 | 0.968 | 64.7 | -0.68 | 0.7061538
31 | 25258 | 0.00033595 | 2.524e-05 | 0.972 | 66.9 | -0.68 | 0.7061538
32 | 20116 | 0.00031937 | 2.9303e-07 | 0.991 | 69.1 | -0.68 | 0.7061538
33 | 16020 | 0.00032849 | 1.4023e-05 | 0.989 | 71.3 | -0.68 | 0.7061538
34 | 12759 | 0.00032004 | 4.6092e-06 | 0.998 | 73.5 | -0.68 | 0.7061538
35 | 10161 | 0.0003202 | -6.7956e-06 | 0.992 | 75.7 | -0.68 | 0.7061538
36 | 8092.8 | 0.00033532 | -1.6419e-05 | 0.995 | 77.9 | -0.68 | 0.7061538
37 | 6445.3 | 0.00033715 | -2.0752e-05 | 0.988 | 80.1 | -0.68 | 0.7061538
38 | 5133.1 | 0.0003365 | -2.1742e-05 | 0.976 | 82.2 | -0.68 | 0.7061538
39 | 4088.1 | 0.00034271 | -2.7839e-05 | 0.889 | 84.5 | -0.68 | 0.7061538
40 | 3255.8 | 0.00034428 | -3.4696e-05 | 0.787 | 86.6 | -0.68 | 0.7061538
41 | 2593 | 0.00034832 | -4.1209e-05 | 0.73 | 88.8 | -0.68 | 0.7061538
42 | 2065.1 | 0.00035225 | -4.9358e-05 | 0.702 | 91 | -0.68 | 0.7061538
43 | 1644.7 | 0.00035906 | -5.6671e-05 | 0.669 | 93.2 | -0.68 | 0.7061538
44 | 1309.9 | 0.0003648 | -6.7149e-05 | 0.627 | 95.4 | -0.68 | 0.7061538
45 | 1043.2 | 0.0003713 | -7.6528e-05 | 0.609 | 97.6 | -0.68 | 0.7061538
46 | 830.83 | 0.00038198 | -8.8553e-05 | 0.987 | 99.8 | -0.68 | 0.7061538
47 | 661.68 | 0.00039472 | -0.00010005 | 0.994 | 101.9 | -0.68 | 0.7061538
48 | 526.98 | 0.00040716 | -0.00011275 | 0.995 | 104.2 | -0.68 | 0.7061538
49 | 419.69 | 0.00042208 | -0.00012847 | 0.995 | 106.4 | -0.68 | 0.7061538
50 | 334.25 | 0.00043615 | -0.00014348 | 0.997 | 108.5 | -0.68 | 0.7061538
51 | 266.2 | 0.00045338 | -0.0001622 | 0.994 | 110.7 | -0.68 | 0.7061538
52 | 212.01 | 0.00047376 | -0.0001819 | 0.995 | 112.9 | -0.68 | 0.7061538
53 | 168.85 | 0.00049491 | -0.00020389 | 0.996 | 115.1 | -0.68 | 0.7061538
54 | 134.47 | 0.00052031 | -0.00023171 | 0.995 | 117.3 | -0.68 | 0.7061538
55 | 107.1 | 0.00055352 | -0.00026224 | 0.999 | 119.5 | -0.68 | 0.7061538
56 | 85.294 | 0.00059483 | -0.00029251 | 0.999 | 121.6 | -0.68 | 0.7061538
57 | 67.93 | 0.00064345 | -0.00032506 | 0.999 | 123.8 | -0.68 | 0.7061538
58 | 53.91 | 0.00070113 | -0.0003543 | 0.999 | 126.2 | -0.68 | 0.7061538
59 | 42.416 | 0.00076758 | -0.00037873 | 0.999 | 128.5 | -0.68 | 0.7061538
60 | 33.064 | 0.00084494 | -0.0003961 | 0.999 | 131 | -0.68 | 0.7061538
61 | 25.518 | 0.00092618 | -0.00040204 | 0.999 | 133.7 | -0.68 | 0.7061538
62 | 19.484 | 0.0010086 | -0.00039696 | 0.999 | 136.6 | -0.68 | 0.7061538
63 | 14.705 | 0.0010899 | -0.00038211 | 0.999 | 140.4 | -0.68 | 0.7061538
64 | 10.96 | 0.0011497 | -0.00037371 | 0.999 | 144.5 | -0.68 | 0.7061538
65 | 8.0607 | 0.0011992 | -0.0003762 | 0.999 | 148.4 | -0.68 | 0.7061538
66 | 5.8439 | 0.0012677 | -0.00041166 | 0.998 | 153.1 | -0.68 | 0.7061538
67 | 4.1726 | 0.0013875 | -0.00045739 | 0.997 | 158.4 | -0.68 | 0.7061538
68 | 2.9318 | 0.0015439 | -0.00045746 | 0.995 | 165 | -0.69 | 0.7061538
69 | 2.0259 | 0.0016913 | -0.00039308 | 0.994 | 173.1 | -0.68 | 0.7061538
70 | 1.3761 | 0.0017918 | -0.00029096 | 0.993 | 183.8 | -0.68 | 0.7061538
71 | 0.91901 | 0.001838 | -0.00019369 | 0.992 | 198.6 | -0.68 | 0.7061538
72 | 0.60383 | 0.0018606 | -0.00011561 | 0.993 | 217.5 | -0.68 | 0.7061538
73 | 0.39094 | 0.0018808 | -6.2053e-05 | 0.993 | 248.6 | -0.68 | 0.7061538
74 | 0.25002 | 0.0018737 | -1.1485e-05 | 0.993 | 284.1 | -0.68 | 0.7061538
75 | 0.15849 | 0.0018534 | 3.2013e-05 | 0.991 | 331 | -0.68 | 0.7061538
76 | 0.1 | 0.0018465 | 6.2492e-05 | 0.992 | 391.2 | -0.68 | 0.7061538