## Sheet1
Number | Frequency / Hz | Z_Re / Ohm | Z_Im / Ohm | Sign | Time / s | Voltage / V | Current / A/cm^2
1 | 107.1 | 0.01322 | -0.0071906 | 0.999 | 0 | -18.1 | 0.3062051
2 | 134.47 | 0.012457 | -0.0062009 | 0.996 | 3.7 | -18.1 | 0.3062051
3 | 168.85 | 0.011807 | -0.0054415 | 0.994 | 6 | -18.08 | 0.3062051
4 | 212.01 | 0.011285 | -0.004757 | 0.996 | 8.2 | -18.08 | 0.3062051
5 | 266.2 | 0.010801 | -0.0041394 | 0.996 | 10.4 | -18.08 | 0.3062051
6 | 334.25 | 0.010426 | -0.003635 | 0.997 | 12.6 | -18.08 | 0.3062051
7 | 419.69 | 0.010031 | -0.0032301 | 0.999 | 14.8 | -18.09 | 0.3062051
8 | 526.98 | 0.0097115 | -0.0029038 | 0.996 | 17 | -18.09 | 0.3062051
9 | 661.68 | 0.0093961 | -0.0025477 | 0.995 | 19.3 | -18.09 | 0.3062051
10 | 830.83 | 0.0091191 | -0.0022458 | 0.998 | 21.5 | -18.09 | 0.3062051
11 | 1043.2 | 0.0088694 | -0.0019834 | 0.617 | 24.3 | -18.09 | 0.3062051
12 | 1309.9 | 0.0087103 | -0.0017326 | 0.625 | 27.7 | -18.08 | 0.3062051
13 | 1644.7 | 0.0085292 | -0.0015278 | 0.668 | 31 | -18.08 | 0.3062051
14 | 2065.1 | 0.0083871 | -0.0013519 | 0.722 | 34.4 | -18.07 | 0.3062051
15 | 2593 | 0.0082411 | -0.0011552 | 0.773 | 37.8 | -18.08 | 0.3062051
16 | 3255.8 | 0.0081338 | -0.00095571 | 0.859 | 40.6 | -18.08 | 0.3062051
17 | 4088.1 | 0.0080335 | -0.00082643 | 0.957 | 42.8 | -18.09 | 0.3062051
18 | 5133.1 | 0.0079496 | -0.00076394 | 0.983 | 45 | -18.12 | 0.3062051
19 | 6445.3 | 0.0078091 | -0.00064762 | 0.991 | 47.2 | -18.09 | 0.3062051
20 | 8092.8 | 0.0075871 | -0.00065439 | 0.989 | 49.5 | -18.09 | 0.3062051
21 | 10161 | 0.0073982 | -0.00064137 | 0.994 | 51.7 | -18.09 | 0.3062051
22 | 12759 | 0.007135 | -0.00070218 | 0.99 | 53.9 | -18.08 | 0.3062051
23 | 16020 | 0.0062966 | -0.00081395 | 0.979 | 56.1 | -18.08 | 0.3062051
24 | 20116 | 0.0057126 | -0.0010119 | 0.951 | 58.4 | -18.08 | 0.3062051
25 | 25258 | 0.004572 | -0.00096706 | 0.941 | 60.6 | -18.08 | 0.3062051
26 | 31714 | 0.0016105 | 0.0025799 | 0.84 | 63.3 | -18.07 | 0.3062051
27 | 39821 | -0.0015132 | 0.003725 | 0.886 | 66.7 | -18.08 | 0.3062051
28 | 50000 | -0.0033867 | -0.00043007 | 0.853 | 69.5 | -18.08 | 0.3062051
29 | 39821 | -0.0003871 | -1.6118e-05 | 0.392 | 71.7 | -18.09 | 0.3062051
30 | 31714 | 0.0033472 | -0.00074864 | 0.937 | 73.9 | -18.09 | 0.3062051
31 | 25258 | 0.0041989 | -0.00029212 | 0.931 | 76.1 | -18.09 | 0.3062051
32 | 20116 | 0.005882 | -0.00078051 | 0.964 | 78.3 | -18.09 | 0.3062051
33 | 16020 | 0.0065097 | -0.00056378 | 0.982 | 80.5 | -18.08 | 0.3062051
34 | 12759 | 0.0071303 | -0.00067808 | 0.991 | 82.7 | -18.08 | 0.3062051
35 | 10161 | 0.0074646 | -0.00068438 | 0.991 | 84.9 | -18.07 | 0.3062051
36 | 8092.8 | 0.0076341 | -0.0006715 | 0.967 | 87.1 | -18.08 | 0.3062051
37 | 6445.3 | 0.0078215 | -0.00075003 | 0.989 | 89.3 | -18.06 | 0.3062051
38 | 5133.1 | 0.007933 | -0.00073237 | 0.98 | 91.5 | -18.06 | 0.3062051
39 | 4088.1 | 0.0080571 | -0.00081698 | 0.953 | 93.7 | -18.07 | 0.3062051
40 | 3255.8 | 0.0081157 | -0.00095016 | 0.854 | 95.9 | -18.07 | 0.3062051
41 | 2593 | 0.0082164 | -0.0011784 | 0.772 | 98.7 | -18.08 | 0.3062051
42 | 2065.1 | 0.0083673 | -0.0013456 | 0.722 | 102.1 | -18.08 | 0.3062051
43 | 1644.7 | 0.0085143 | -0.0015512 | 0.67 | 105.4 | -18.08 | 0.3062051
44 | 1309.9 | 0.0087109 | -0.0017366 | 0.623 | 108.7 | -18.07 | 0.3062051
45 | 1043.2 | 0.0088553 | -0.0019944 | 0.618 | 112.1 | -18.06 | 0.3062051
46 | 830.83 | 0.0091197 | -0.0022422 | 0.995 | 114.9 | -18.06 | 0.3062051
47 | 661.68 | 0.0093893 | -0.0025433 | 0.995 | 117.1 | -18.07 | 0.3062051
48 | 526.98 | 0.0096659 | -0.0028873 | 0.997 | 119.3 | -18.08 | 0.3062051
49 | 419.69 | 0.0099974 | -0.0032233 | 0.997 | 121.5 | -18.08 | 0.3062051
50 | 334.25 | 0.010377 | -0.003668 | 0.995 | 123.6 | -18.08 | 0.3062051
51 | 266.2 | 0.010788 | -0.0041124 | 0.996 | 125.9 | -18.09 | 0.3062051
52 | 212.01 | 0.011215 | -0.0047295 | 0.996 | 128.1 | -18.09 | 0.3062051
53 | 168.85 | 0.01173 | -0.0054216 | 0.997 | 130.2 | -18.08 | 0.3062051
54 | 134.47 | 0.012395 | -0.0061942 | 0.997 | 132.4 | -18.07 | 0.3062051
55 | 107.1 | 0.013182 | -0.007173 | 0.998 | 134.6 | -18.06 | 0.3062051
56 | 85.294 | 0.014189 | -0.0082217 | 0.998 | 136.8 | -18.06 | 0.3062051
57 | 67.93 | 0.015458 | -0.0093896 | 0.998 | 139 | -18.06 | 0.3062051
58 | 53.91 | 0.017072 | -0.010594 | 0.999 | 141.4 | -18.06 | 0.3062051
59 | 42.416 | 0.01899 | -0.011738 | 0.999 | 143.8 | -18.07 | 0.3062051
60 | 33.064 | 0.021336 | -0.012735 | 0.998 | 146.2 | -18.07 | 0.3062051
61 | 25.518 | 0.024097 | -0.013422 | 0.998 | 149 | -18.05 | 0.3062051
62 | 19.484 | 0.027146 | -0.013624 | 0.998 | 151.8 | -18.08 | 0.3062051
63 | 14.705 | 0.03033 | -0.013306 | 0.998 | 154.9 | -18.1 | 0.3062051
64 | 10.96 | 0.033328 | -0.012473 | 0.998 | 158.4 | -18.06 | 0.3062051
65 | 8.0607 | 0.035775 | -0.011332 | 0.997 | 162.4 | -18.05 | 0.3062051
66 | 5.8439 | 0.037499 | -0.010337 | 0.997 | 167 | -18.04 | 0.3062051
67 | 4.1726 | 0.038491 | -0.0099493 | 0.997 | 172.3 | -18.14 | 0.3062051
68 | 2.9318 | 0.040191 | -0.011052 | 0.997 | 178.9 | -18.11 | 0.3062051
69 | 2.0259 | 0.04343 | -0.012309 | 0.997 | 187 | -17.87 | 0.3062051
70 | 1.3761 | 0.047868 | -0.012664 | 0.997 | 199.6 | -18.34 | 0.3062051
71 | 0.91901 | 0.052675 | -0.011394 | 0.995 | 216.3 | -17.96 | 0.3062051
72 | 0.60383 | 0.055717 | -0.0093877 | 0.995 | 235.2 | -17.77 | 0.3062051
73 | 0.39094 | 0.057547 | -0.0056774 | 0.996 | 266.5 | -18.09 | 0.3062051
74 | 0.25002 | 0.058461 | -0.0034177 | 0.993 | 302 | -18.1 | 0.3062051
75 | 0.15849 | 0.05897 | -0.00121 | 0.991 | 348.8 | -18.07 | 0.3062051
76 | 0.1 | 0.058818 | -0.00038024 | 0.989 | 409 | -18.11 | 0.3062051

## Sheet2
Number | Frequency / Hz | Z_Re / Ohm | Z_Im / Ohm | Sign | Time / s | Voltage / V | Current / A/cm^2
1 | 107.1 | 0.00052575 | -0.00030231 | 0.999 | 0 | -0.74 | 0.3062051
2 | 134.47 | 0.00049265 | -0.0002584 | 0.996 | 3.7 | -0.74 | 0.3062051
3 | 168.85 | 0.00046919 | -0.00022799 | 0.994 | 6 | -0.74 | 0.3062051
4 | 212.01 | 0.00044883 | -0.00019524 | 0.996 | 8.2 | -0.74 | 0.3062051
5 | 266.2 | 0.00043019 | -0.00017009 | 0.996 | 10.4 | -0.74 | 0.3062051
6 | 334.25 | 0.00041288 | -0.00014938 | 0.997 | 12.6 | -0.74 | 0.3062051
7 | 419.69 | 0.00039913 | -0.00013076 | 0.999 | 14.8 | -0.74 | 0.3062051
8 | 526.98 | 0.00038539 | -0.00011821 | 0.996 | 17 | -0.74 | 0.3062051
9 | 661.68 | 0.00037579 | -0.00010497 | 0.995 | 19.3 | -0.74 | 0.3062051
10 | 830.83 | 0.00036352 | -9.6883e-05 | 0.998 | 21.5 | -0.74 | 0.3062051
11 | 1043.2 | 0.00035266 | -8.5567e-05 | 0.617 | 24.3 | -0.74 | 0.3062051
12 | 1309.9 | 0.00034444 | -7.4049e-05 | 0.625 | 27.7 | -0.74 | 0.3062051
13 | 1644.7 | 0.00033744 | -6.5964e-05 | 0.668 | 31 | -0.74 | 0.3062051
14 | 2065.1 | 0.00032986 | -5.3926e-05 | 0.722 | 34.4 | -0.74 | 0.3062051
15 | 2593 | 0.00032404 | -4.9943e-05 | 0.773 | 37.8 | -0.74 | 0.3062051
16 | 3255.8 | 0.00031782 | -4.0121e-05 | 0.859 | 40.6 | -0.74 | 0.3062051
17 | 4088.1 | 0.00031537 | -3.7972e-05 | 0.957 | 42.8 | -0.74 | 0.3062051
18 | 5133.1 | 0.00030708 | -3.1901e-05 | 0.983 | 45 | -0.74 | 0.3062051
19 | 6445.3 | 0.00031086 | -2.5962e-05 | 0.991 | 47.2 | -0.74 | 0.3062051
20 | 8092.8 | 0.00030694 | -3.3318e-05 | 0.989 | 49.5 | -0.74 | 0.3062051
21 | 10161 | 0.00030749 | -2.5138e-05 | 0.994 | 51.7 | -0.74 | 0.3062051
22 | 12759 | 0.0003014 | -1.3678e-05 | 0.99 | 53.9 | -0.74 | 0.3062051
23 | 16020 | 0.00033694 | -1.4662e-05 | 0.979 | 56.1 | -0.74 | 0.3062051
24 | 20116 | 0.00031026 | -9.7807e-06 | 0.951 | 58.4 | -0.74 | 0.3062051
25 | 25258 | 0.00027654 | 7.4372e-06 | 0.941 | 60.6 | -0.74 | 0.3062051
26 | 31714 | 0.00032421 | -1.4149e-05 | 0.84 | 63.3 | -0.74 | 0.3062051
27 | 39821 | 0.00026938 | -7.7689e-05 | 0.886 | 66.7 | -0.74 | 0.3062051
28 | 50000 | 0.00040498 | 0.00010516 | 0.853 | 69.5 | -0.74 | 0.3062051
29 | 39821 | 0.00030784 | -1.2361e-05 | 0.392 | 71.7 | -0.74 | 0.3062051
30 | 31714 | 0.0002574 | -5.0571e-05 | 0.937 | 73.9 | -0.74 | 0.3062051
31 | 25258 | 0.0003489 | 1.771e-05 | 0.931 | 76.1 | -0.74 | 0.3062051
32 | 20116 | 0.00030501 | -8.3287e-05 | 0.964 | 78.3 | -0.74 | 0.3062051
33 | 16020 | 0.00032837 | -1.6816e-05 | 0.982 | 80.5 | -0.74 | 0.3062051
34 | 12759 | 0.0003292 | -2.8472e-05 | 0.991 | 82.7 | -0.74 | 0.3062051
35 | 10161 | 0.00031436 | -3.3566e-05 | 0.991 | 84.9 | -0.74 | 0.3062051
36 | 8092.8 | 0.00031738 | -2.9197e-05 | 0.967 | 87.1 | -0.74 | 0.3062051
37 | 6445.3 | 0.00030886 | -3.1623e-05 | 0.989 | 89.3 | -0.74 | 0.3062051
38 | 5133.1 | 0.00031269 | -3.0234e-05 | 0.98 | 91.5 | -0.74 | 0.3062051
39 | 4088.1 | 0.00031625 | -3.4668e-05 | 0.953 | 93.7 | -0.74 | 0.3062051
40 | 3255.8 | 0.0003208 | -4.215e-05 | 0.854 | 95.9 | -0.74 | 0.3062051
41 | 2593 | 0.00032533 | -4.9561e-05 | 0.772 | 98.7 | -0.74 | 0.3062051
42 | 2065.1 | 0.00032932 | -5.4718e-05 | 0.722 | 102.1 | -0.74 | 0.3062051
43 | 1644.7 | 0.00033737 | -6.4579e-05 | 0.67 | 105.4 | -0.74 | 0.3062051
44 | 1309.9 | 0.00034325 | -7.2851e-05 | 0.623 | 108.7 | -0.74 | 0.3062051
45 | 1043.2 | 0.00034832 | -8.4324e-05 | 0.618 | 112.1 | -0.74 | 0.3062051
46 | 830.83 | 0.00036161 | -9.1846e-05 | 0.995 | 114.9 | -0.74 | 0.3062051
47 | 661.68 | 0.00037514 | -0.00010796 | 0.995 | 117.1 | -0.74 | 0.3062051
48 | 526.98 | 0.00038686 | -0.00011775 | 0.997 | 119.3 | -0.74 | 0.3062051
49 | 419.69 | 0.00039722 | -0.00013428 | 0.997 | 121.5 | -0.74 | 0.3062051
50 | 334.25 | 0.00041265 | -0.0001511 | 0.995 | 123.6 | -0.74 | 0.3062051
51 | 266.2 | 0.00042836 | -0.00017032 | 0.996 | 125.9 | -0.74 | 0.3062051
52 | 212.01 | 0.00044619 | -0.00019634 | 0.996 | 128.1 | -0.74 | 0.3062051
53 | 168.85 | 0.00046564 | -0.00022423 | 0.997 | 130.2 | -0.74 | 0.3062051
54 | 134.47 | 0.00049511 | -0.00026159 | 0.997 | 132.4 | -0.74 | 0.3062051
55 | 107.1 | 0.0005272 | -0.00029963 | 0.998 | 134.6 | -0.74 | 0.3062051
56 | 85.294 | 0.00057188 | -0.00034342 | 0.998 | 136.8 | -0.74 | 0.3062051
57 | 67.93 | 0.00062327 | -0.00039458 | 0.998 | 139 | -0.74 | 0.3062051
58 | 53.91 | 0.0006905 | -0.00043889 | 0.999 | 141.4 | -0.74 | 0.3062051
59 | 42.416 | 0.00077615 | -0.00048526 | 0.999 | 143.8 | -0.74 | 0.3062051
60 | 33.064 | 0.00087669 | -0.0005227 | 0.998 | 146.2 | -0.74 | 0.3062051
61 | 25.518 | 0.0009956 | -0.00054473 | 0.998 | 149 | -0.74 | 0.3062051
62 | 19.484 | 0.0011251 | -0.00054305 | 0.998 | 151.8 | -0.74 | 0.3062051
63 | 14.705 | 0.0012504 | -0.00051738 | 0.998 | 154.9 | -0.74 | 0.3062051
64 | 10.96 | 0.0013619 | -0.00047287 | 0.998 | 158.4 | -0.74 | 0.3062051
65 | 8.0607 | 0.0014545 | -0.00042047 | 0.997 | 162.4 | -0.74 | 0.3062051
66 | 5.8439 | 0.0015114 | -0.00037861 | 0.997 | 167 | -0.74 | 0.3062051
67 | 4.1726 | 0.0015583 | -0.00036073 | 0.997 | 172.3 | -0.74 | 0.3062051
68 | 2.9318 | 0.0016379 | -0.00037489 | 0.997 | 178.9 | -0.74 | 0.3062051
69 | 2.0259 | 0.0017568 | -0.00037378 | 0.997 | 187 | -0.74 | 0.3062051
70 | 1.3761 | 0.0018694 | -0.00032765 | 0.997 | 199.6 | -0.74 | 0.3062051
71 | 0.91901 | 0.0019722 | -0.00025355 | 0.995 | 216.3 | -0.74 | 0.3062051
72 | 0.60383 | 0.0020095 | -0.00018612 | 0.995 | 235.2 | -0.74 | 0.3062051
73 | 0.39094 | 0.0020409 | -0.00011316 | 0.996 | 266.5 | -0.74 | 0.3062051
74 | 0.25002 | 0.0020211 | -4.2347e-05 | 0.993 | 302 | -0.74 | 0.3062051
75 | 0.15849 | 0.0020403 | -9.0161e-06 | 0.991 | 348.8 | -0.74 | 0.3062051
76 | 0.1 | 0.0020212 | 9.2642e-06 | 0.989 | 409 | -0.74 | 0.3062051

## Sheet3
Number | Frequency / Hz | Z_Re / Ohm | Z_Im / Ohm | Sign | Time / s | Voltage / V | Current / A/cm^2
1 | 107.1 | 0.00053774 | -0.0002978 | 0.999 | 0 | -0.75 | 0.3062051
2 | 134.47 | 0.00050434 | -0.00025319 | 0.996 | 3.7 | -0.75 | 0.3062051
3 | 168.85 | 0.00047683 | -0.00022621 | 0.994 | 6 | -0.75 | 0.3062051
4 | 212.01 | 0.00045583 | -0.000192 | 0.996 | 8.2 | -0.75 | 0.3062051
5 | 266.2 | 0.00043874 | -0.00016374 | 0.996 | 10.4 | -0.75 | 0.3062051
6 | 334.25 | 0.00042328 | -0.00014604 | 0.997 | 12.6 | -0.75 | 0.3062051
7 | 419.69 | 0.00040917 | -0.00012775 | 0.999 | 14.8 | -0.75 | 0.3062051
8 | 526.98 | 0.00039488 | -0.00011426 | 0.996 | 17 | -0.75 | 0.3062051
9 | 661.68 | 0.0003822 | -9.7778e-05 | 0.995 | 19.3 | -0.75 | 0.3062051
10 | 830.83 | 0.00037261 | -9.0043e-05 | 0.998 | 21.5 | -0.75 | 0.3062051
11 | 1043.2 | 0.00036081 | -7.9948e-05 | 0.617 | 24.3 | -0.74 | 0.3062051
12 | 1309.9 | 0.00035422 | -7.1417e-05 | 0.625 | 27.7 | -0.74 | 0.3062051
13 | 1644.7 | 0.00035042 | -5.946e-05 | 0.668 | 31 | -0.75 | 0.3062051
14 | 2065.1 | 0.00034417 | -4.9107e-05 | 0.722 | 34.4 | -0.75 | 0.3062051
15 | 2593 | 0.00033861 | -4.3845e-05 | 0.773 | 37.8 | -0.74 | 0.3062051
16 | 3255.8 | 0.00033322 | -3.7281e-05 | 0.859 | 40.6 | -0.74 | 0.3062051
17 | 4088.1 | 0.00032969 | -3.098e-05 | 0.957 | 42.8 | -0.75 | 0.3062051
18 | 5133.1 | 0.00032375 | -3.1269e-05 | 0.983 | 45 | -0.74 | 0.3062051
19 | 6445.3 | 0.00033076 | -2.9174e-05 | 0.991 | 47.2 | -0.75 | 0.3062051
20 | 8092.8 | 0.00032206 | -2.4698e-05 | 0.989 | 49.5 | -0.75 | 0.3062051
21 | 10161 | 0.00032565 | -4.9698e-06 | 0.994 | 51.7 | -0.74 | 0.3062051
22 | 12759 | 0.00032538 | -1.0693e-05 | 0.99 | 53.9 | -0.75 | 0.3062051
23 | 16020 | 0.00034149 | -6.8326e-06 | 0.979 | 56.1 | -0.74 | 0.3062051
24 | 20116 | 0.00030082 | 1.2023e-05 | 0.951 | 58.4 | -0.74 | 0.3062051
25 | 25258 | 0.00024152 | -1.7156e-05 | 0.941 | 60.6 | -0.75 | 0.3062051
26 | 31714 | 0.00033912 | 2.5476e-05 | 0.84 | 63.3 | -0.74 | 0.3062051
27 | 39821 | 0.00025599 | 6.7861e-05 | 0.886 | 66.7 | -0.75 | 0.3062051
28 | 50000 | 0.00034591 | 5.1758e-05 | 0.853 | 69.5 | -0.74 | 0.3062051
29 | 39821 | 0.00037995 | 1.6294e-06 | 0.392 | 71.7 | -0.75 | 0.3062051
30 | 31714 | 0.00032586 | -6.8399e-05 | 0.937 | 73.9 | -0.75 | 0.3062051
31 | 25258 | 0.00036141 | 4.1636e-05 | 0.931 | 76.1 | -0.75 | 0.3062051
32 | 20116 | 0.00037374 | -2.0616e-06 | 0.964 | 78.3 | -0.75 | 0.3062051
33 | 16020 | 0.0002953 | 9.271e-06 | 0.982 | 80.5 | -0.74 | 0.3062051
34 | 12759 | 0.00031587 | 1.3727e-06 | 0.991 | 82.7 | -0.74 | 0.3062051
35 | 10161 | 0.00032762 | -4.3913e-06 | 0.991 | 84.9 | -0.74 | 0.3062051
36 | 8092.8 | 0.00032734 | -3.7323e-05 | 0.967 | 87.1 | -0.74 | 0.3062051
37 | 6445.3 | 0.00032396 | -2.3068e-05 | 0.989 | 89.3 | -0.74 | 0.3062051
38 | 5133.1 | 0.00032555 | -2.9175e-05 | 0.98 | 91.5 | -0.74 | 0.3062051
39 | 4088.1 | 0.00032731 | -3.054e-05 | 0.953 | 93.7 | -0.74 | 0.3062051
40 | 3255.8 | 0.00033256 | -3.9321e-05 | 0.854 | 95.9 | -0.74 | 0.3062051
41 | 2593 | 0.00033661 | -4.3018e-05 | 0.772 | 98.7 | -0.74 | 0.3062051
42 | 2065.1 | 0.000343 | -5.065e-05 | 0.722 | 102.1 | -0.74 | 0.3062051
43 | 1644.7 | 0.00035153 | -6.0992e-05 | 0.67 | 105.4 | -0.74 | 0.3062051
44 | 1309.9 | 0.00035693 | -6.7908e-05 | 0.623 | 108.7 | -0.75 | 0.3062051
45 | 1043.2 | 0.00036601 | -7.6454e-05 | 0.618 | 112.1 | -0.74 | 0.3062051
46 | 830.83 | 0.00037163 | -8.6846e-05 | 0.995 | 114.9 | -0.74 | 0.3062051
47 | 661.68 | 0.00038373 | -9.8668e-05 | 0.995 | 117.1 | -0.74 | 0.3062051
48 | 526.98 | 0.00039629 | -0.00011656 | 0.997 | 119.3 | -0.74 | 0.3062051
49 | 419.69 | 0.00040686 | -0.00012997 | 0.997 | 121.5 | -0.74 | 0.3062051
50 | 334.25 | 0.00042047 | -0.00014719 | 0.995 | 123.6 | -0.74 | 0.3062051
51 | 266.2 | 0.00043241 | -0.00016632 | 0.996 | 125.9 | -0.75 | 0.3062051
52 | 212.01 | 0.00044961 | -0.00019285 | 0.996 | 128.1 | -0.75 | 0.3062051
53 | 168.85 | 0.00047344 | -0.00021855 | 0.997 | 130.2 | -0.75 | 0.3062051
54 | 134.47 | 0.00049987 | -0.00025429 | 0.997 | 132.4 | -0.74 | 0.3062051
55 | 107.1 | 0.00053149 | -0.00029931 | 0.998 | 134.6 | -0.74 | 0.3062051
56 | 85.294 | 0.00057156 | -0.0003406 | 0.998 | 136.8 | -0.74 | 0.3062051
57 | 67.93 | 0.00062854 | -0.00038864 | 0.998 | 139 | -0.74 | 0.3062051
58 | 53.91 | 0.00068869 | -0.00043706 | 0.999 | 141.4 | -0.74 | 0.3062051
59 | 42.416 | 0.00077455 | -0.0004829 | 0.999 | 143.8 | -0.74 | 0.3062051
60 | 33.064 | 0.00087296 | -0.00052611 | 0.998 | 146.2 | -0.74 | 0.3062051
61 | 25.518 | 0.00099055 | -0.00055676 | 0.998 | 149 | -0.74 | 0.3062051
62 | 19.484 | 0.0011166 | -0.00055668 | 0.998 | 151.8 | -0.74 | 0.3062051
63 | 14.705 | 0.0012477 | -0.000545 | 0.998 | 154.9 | -0.74 | 0.3062051
64 | 10.96 | 0.0013684 | -0.00050326 | 0.998 | 158.4 | -0.74 | 0.3062051
65 | 8.0607 | 0.0014627 | -0.00045443 | 0.997 | 162.4 | -0.74 | 0.3062051
66 | 5.8439 | 0.0015256 | -0.00041475 | 0.997 | 167 | -0.74 | 0.3062051
67 | 4.1726 | 0.0015593 | -0.00040206 | 0.997 | 172.3 | -0.74 | 0.3062051
68 | 2.9318 | 0.0016384 | -0.00046058 | 0.997 | 178.9 | -0.74 | 0.3062051
69 | 2.0259 | 0.0017744 | -0.00051557 | 0.997 | 187 | -0.74 | 0.3062051
70 | 1.3761 | 0.0019582 | -0.00048587 | 0.997 | 199.6 | -0.75 | 0.3062051
71 | 0.91901 | 0.0021414 | -0.00041487 | 0.995 | 216.3 | -0.75 | 0.3062051
72 | 0.60383 | 0.0022266 | -0.00031673 | 0.995 | 235.2 | -0.75 | 0.3062051
73 | 0.39094 | 0.0022831 | -0.0001972 | 0.996 | 266.5 | -0.74 | 0.3062051
74 | 0.25002 | 0.0023007 | -0.00010105 | 0.993 | 302 | -0.74 | 0.3062051
75 | 0.15849 | 0.0023065 | -3.0703e-05 | 0.991 | 348.8 | -0.74 | 0.3062051
76 | 0.1 | 0.0023071 | -4.4917e-06 | 0.989 | 409 | -0.74 | 0.3062051

## Sheet4
Number | Frequency / Hz | Z_Re / Ohm | Z_Im / Ohm | Sign | Time / s | Voltage / V | Current / A/cm^2
1 | 107.1 | 0.00055508 | -0.00030047 | 0.999 | 0 | -0.75 | 0.3062051
2 | 134.47 | 0.00052326 | -0.00025936 | 0.996 | 3.7 | -0.74 | 0.3062051
3 | 168.85 | 0.00049339 | -0.00022494 | 0.994 | 6 | -0.75 | 0.3062051
4 | 212.01 | 0.00047302 | -0.00019268 | 0.996 | 8.2 | -0.75 | 0.3062051
5 | 266.2 | 0.00045387 | -0.00016919 | 0.996 | 10.4 | -0.74 | 0.3062051
6 | 334.25 | 0.00043739 | -0.00014717 | 0.997 | 12.6 | -0.74 | 0.3062051
7 | 419.69 | 0.00042301 | -0.00013006 | 0.999 | 14.8 | -0.74 | 0.3062051
8 | 526.98 | 0.00040788 | -0.0001199 | 0.996 | 17 | -0.75 | 0.3062051
9 | 661.68 | 0.00039651 | -0.00010307 | 0.995 | 19.3 | -0.75 | 0.3062051
10 | 830.83 | 0.00038772 | -9.2897e-05 | 0.998 | 21.5 | -0.75 | 0.3062051
11 | 1043.2 | 0.00037537 | -8.2509e-05 | 0.617 | 24.3 | -0.74 | 0.3062051
12 | 1309.9 | 0.00037131 | -7.032e-05 | 0.625 | 27.7 | -0.74 | 0.3062051
13 | 1644.7 | 0.00036313 | -6.1823e-05 | 0.668 | 31 | -0.74 | 0.3062051
14 | 2065.1 | 0.00035679 | -5.4719e-05 | 0.722 | 34.4 | -0.74 | 0.3062051
15 | 2593 | 0.00035074 | -4.6078e-05 | 0.773 | 37.8 | -0.74 | 0.3062051
16 | 3255.8 | 0.00034764 | -3.9285e-05 | 0.859 | 40.6 | -0.74 | 0.3062051
17 | 4088.1 | 0.00034299 | -3.2952e-05 | 0.957 | 42.8 | -0.74 | 0.3062051
18 | 5133.1 | 0.00033799 | -2.6182e-05 | 0.983 | 45 | -0.75 | 0.3062051
19 | 6445.3 | 0.00034124 | -2.9299e-05 | 0.991 | 47.2 | -0.75 | 0.3062051
20 | 8092.8 | 0.00034182 | -1.6782e-05 | 0.989 | 49.5 | -0.75 | 0.3062051
21 | 10161 | 0.00033235 | -8.0696e-06 | 0.994 | 51.7 | -0.75 | 0.3062051
22 | 12759 | 0.00033857 | -1.4933e-05 | 0.99 | 53.9 | -0.75 | 0.3062051
23 | 16020 | 0.00031001 | 6.261e-06 | 0.979 | 56.1 | -0.74 | 0.3062051
24 | 20116 | 0.00028616 | -1.4145e-07 | 0.951 | 58.4 | -0.74 | 0.3062051
25 | 25258 | 0.00029704 | 5.2442e-06 | 0.941 | 60.6 | -0.74 | 0.3062051
26 | 31714 | 0.00037537 | 4.9381e-06 | 0.84 | 63.3 | -0.75 | 0.3062051
27 | 39821 | 0.00027631 | -2.1651e-05 | 0.886 | 66.7 | -0.75 | 0.3062051
28 | 50000 | 0.00034648 | 0.00010733 | 0.853 | 69.5 | -0.74 | 0.3062051
29 | 39821 | 0.00032504 | 5.8178e-05 | 0.392 | 71.7 | -0.75 | 0.3062051
30 | 31714 | 0.00038394 | -2.7738e-06 | 0.937 | 73.9 | -0.75 | 0.3062051
31 | 25258 | 0.00030592 | 2.4599e-07 | 0.931 | 76.1 | -0.75 | 0.3062051
32 | 20116 | 0.00031364 | 5.0569e-07 | 0.964 | 78.3 | -0.75 | 0.3062051
33 | 16020 | 0.00029587 | -2.5049e-05 | 0.982 | 80.5 | -0.75 | 0.3062051
34 | 12759 | 0.00033762 | -1.7205e-05 | 0.991 | 82.7 | -0.74 | 0.3062051
35 | 10161 | 0.00032443 | -2.9461e-05 | 0.991 | 84.9 | -0.74 | 0.3062051
36 | 8092.8 | 0.00034307 | -2.3177e-05 | 0.967 | 87.1 | -0.74 | 0.3062051
37 | 6445.3 | 0.00033792 | -2.4345e-05 | 0.989 | 89.3 | -0.74 | 0.3062051
38 | 5133.1 | 0.00034199 | -3.0271e-05 | 0.98 | 91.5 | -0.74 | 0.3062051
39 | 4088.1 | 0.00034212 | -2.9393e-05 | 0.953 | 93.7 | -0.74 | 0.3062051
40 | 3255.8 | 0.00034605 | -3.8556e-05 | 0.854 | 95.9 | -0.74 | 0.3062051
41 | 2593 | 0.00035085 | -4.5936e-05 | 0.772 | 98.7 | -0.74 | 0.3062051
42 | 2065.1 | 0.00035528 | -5.2773e-05 | 0.722 | 102.1 | -0.74 | 0.3062051
43 | 1644.7 | 0.00036308 | -6.2708e-05 | 0.67 | 105.4 | -0.75 | 0.3062051
44 | 1309.9 | 0.00036779 | -6.8103e-05 | 0.623 | 108.7 | -0.74 | 0.3062051
45 | 1043.2 | 0.00037584 | -7.9919e-05 | 0.618 | 112.1 | -0.74 | 0.3062051
46 | 830.83 | 0.00038983 | -9.106e-05 | 0.995 | 114.9 | -0.74 | 0.3062051
47 | 661.68 | 0.00039474 | -0.00010706 | 0.995 | 117.1 | -0.74 | 0.3062051
48 | 526.98 | 0.00041161 | -0.00011548 | 0.997 | 119.3 | -0.74 | 0.3062051
49 | 419.69 | 0.00042156 | -0.00013272 | 0.997 | 121.5 | -0.74 | 0.3062051
50 | 334.25 | 0.00043693 | -0.00015205 | 0.995 | 123.6 | -0.74 | 0.3062051
51 | 266.2 | 0.00045257 | -0.00017225 | 0.996 | 125.9 | -0.75 | 0.3062051
52 | 212.01 | 0.00046853 | -0.00019456 | 0.996 | 128.1 | -0.75 | 0.3062051
53 | 168.85 | 0.00049321 | -0.00022393 | 0.997 | 130.2 | -0.75 | 0.3062051
54 | 134.47 | 0.00051903 | -0.00025579 | 0.997 | 132.4 | -0.74 | 0.3062051
55 | 107.1 | 0.00055425 | -0.00030205 | 0.998 | 134.6 | -0.74 | 0.3062051
56 | 85.294 | 0.00059554 | -0.00034709 | 0.998 | 136.8 | -0.74 | 0.3062051
57 | 67.93 | 0.0006528 | -0.00039425 | 0.998 | 139 | -0.74 | 0.3062051
58 | 53.91 | 0.0007153 | -0.00043951 | 0.999 | 141.4 | -0.74 | 0.3062051
59 | 42.416 | 0.00079969 | -0.00048298 | 0.999 | 143.8 | -0.74 | 0.3062051
60 | 33.064 | 0.00090079 | -0.00052509 | 0.998 | 146.2 | -0.74 | 0.3062051
61 | 25.518 | 0.0010192 | -0.00054366 | 0.998 | 149 | -0.74 | 0.3062051
62 | 19.484 | 0.0011421 | -0.00054969 | 0.998 | 151.8 | -0.75 | 0.3062051
63 | 14.705 | 0.001274 | -0.00052581 | 0.998 | 154.9 | -0.75 | 0.3062051
64 | 10.96 | 0.0013917 | -0.00048325 | 0.998 | 158.4 | -0.74 | 0.3062051
65 | 8.0607 | 0.0014835 | -0.00043393 | 0.997 | 162.4 | -0.74 | 0.3062051
66 | 5.8439 | 0.0015459 | -0.00039033 | 0.997 | 167 | -0.74 | 0.3062051
67 | 4.1726 | 0.0015923 | -0.00037469 | 0.997 | 172.3 | -0.74 | 0.3062051
68 | 2.9318 | 0.0016653 | -0.00039941 | 0.997 | 178.9 | -0.75 | 0.3062051
69 | 2.0259 | 0.0017922 | -0.00040787 | 0.997 | 187 | -0.75 | 0.3062051
70 | 1.3761 | 0.0019267 | -0.00036637 | 0.997 | 199.6 | -0.75 | 0.3062051
71 | 0.91901 | 0.0020541 | -0.00029081 | 0.995 | 216.3 | -0.75 | 0.3062051
72 | 0.60383 | 0.0021014 | -0.00022236 | 0.995 | 235.2 | -0.74 | 0.3062051
73 | 0.39094 | 0.0021428 | -0.00013323 | 0.996 | 266.5 | -0.74 | 0.3062051
74 | 0.25002 | 0.0021474 | -5.6917e-05 | 0.993 | 302 | -0.74 | 0.3062051
75 | 0.15849 | 0.0021532 | -2.3668e-05 | 0.991 | 348.8 | -0.74 | 0.3062051
76 | 0.1 | 0.0021561 | 5.6217e-06 | 0.989 | 409 | -0.74 | 0.3062051

## Sheet5
Number | Frequency / Hz | Z_Re / Ohm | Z_Im / Ohm | Sign | Time / s | Voltage / V | Current / A/cm^2
1 | 107.1 | 0.00055024 | -0.00030398 | 0.999 | 0 | -0.75 | 0.3062051
2 | 134.47 | 0.00051818 | -0.0002618 | 0.996 | 3.7 | -0.75 | 0.3062051
3 | 168.85 | 0.00049223 | -0.00022812 | 0.994 | 6 | -0.75 | 0.3062051
4 | 212.01 | 0.00047071 | -0.00019613 | 0.996 | 8.2 | -0.75 | 0.3062051
5 | 266.2 | 0.00045344 | -0.00016851 | 0.996 | 10.4 | -0.75 | 0.3062051
6 | 334.25 | 0.00043639 | -0.00014599 | 0.997 | 12.6 | -0.75 | 0.3062051
7 | 419.69 | 0.00042201 | -0.00012752 | 0.999 | 14.8 | -0.75 | 0.3062051
8 | 526.98 | 0.00040735 | -0.00011392 | 0.996 | 17 | -0.75 | 0.3062051
9 | 661.68 | 0.00039874 | -0.00010161 | 0.995 | 19.3 | -0.75 | 0.3062051
10 | 830.83 | 0.00038557 | -9.1954e-05 | 0.998 | 21.5 | -0.75 | 0.3062051
11 | 1043.2 | 0.00037493 | -7.9844e-05 | 0.617 | 24.3 | -0.75 | 0.3062051
12 | 1309.9 | 0.00036863 | -6.6287e-05 | 0.625 | 27.7 | -0.75 | 0.3062051
13 | 1644.7 | 0.00036083 | -5.8644e-05 | 0.668 | 31 | -0.75 | 0.3062051
14 | 2065.1 | 0.00035769 | -4.9711e-05 | 0.722 | 34.4 | -0.75 | 0.3062051
15 | 2593 | 0.00035161 | -4.25e-05 | 0.773 | 37.8 | -0.75 | 0.3062051
16 | 3255.8 | 0.0003508 | -3.769e-05 | 0.859 | 40.6 | -0.75 | 0.3062051
17 | 4088.1 | 0.00034504 | -3.0552e-05 | 0.957 | 42.8 | -0.75 | 0.3062051
18 | 5133.1 | 0.00034471 | -2.6366e-05 | 0.983 | 45 | -0.75 | 0.3062051
19 | 6445.3 | 0.00033734 | -2.8086e-05 | 0.991 | 47.2 | -0.75 | 0.3062051
20 | 8092.8 | 0.00034006 | -1.2864e-05 | 0.989 | 49.5 | -0.75 | 0.3062051
21 | 10161 | 0.00033616 | -2.2044e-05 | 0.994 | 51.7 | -0.75 | 0.3062051
22 | 12759 | 0.00032535 | -2.293e-06 | 0.99 | 53.9 | -0.75 | 0.3062051
23 | 16020 | 0.00032346 | -1.4615e-05 | 0.979 | 56.1 | -0.75 | 0.3062051
24 | 20116 | 0.00028209 | 5.4929e-05 | 0.951 | 58.4 | -0.75 | 0.3062051
25 | 25258 | 0.00029637 | 1.4691e-05 | 0.941 | 60.6 | -0.75 | 0.3062051
26 | 31714 | 0.00033484 | 5.0243e-05 | 0.84 | 63.3 | -0.75 | 0.3062051
27 | 39821 | 0.00021134 | -2.1529e-05 | 0.886 | 66.7 | -0.75 | 0.3062051
28 | 50000 | 0.00038099 | -5.0454e-06 | 0.853 | 69.5 | -0.75 | 0.3062051
29 | 39821 | 0.00030561 | 1.7789e-05 | 0.392 | 71.7 | -0.75 | 0.3062051
30 | 31714 | 0.00028546 | 4.8523e-05 | 0.937 | 73.9 | -0.75 | 0.3062051
31 | 25258 | 0.00035677 | 2.8903e-05 | 0.931 | 76.1 | -0.75 | 0.3062051
32 | 20116 | 0.000288 | -5.1894e-06 | 0.964 | 78.3 | -0.75 | 0.3062051
33 | 16020 | 0.00033896 | -2.4337e-05 | 0.982 | 80.5 | -0.75 | 0.3062051
34 | 12759 | 0.0003259 | 7.9138e-07 | 0.991 | 82.7 | -0.75 | 0.3062051
35 | 10161 | 0.00031575 | -2.2826e-05 | 0.991 | 84.9 | -0.75 | 0.3062051
36 | 8092.8 | 0.00032753 | -1.4043e-05 | 0.967 | 87.1 | -0.75 | 0.3062051
37 | 6445.3 | 0.00033618 | -2.3761e-05 | 0.989 | 89.3 | -0.75 | 0.3062051
38 | 5133.1 | 0.00034416 | -2.3309e-05 | 0.98 | 91.5 | -0.75 | 0.3062051
39 | 4088.1 | 0.00033974 | -3.1746e-05 | 0.953 | 93.7 | -0.75 | 0.3062051
40 | 3255.8 | 0.0003474 | -3.7343e-05 | 0.854 | 95.9 | -0.75 | 0.3062051
41 | 2593 | 0.00035188 | -4.386e-05 | 0.772 | 98.7 | -0.75 | 0.3062051
42 | 2065.1 | 0.00035782 | -5.127e-05 | 0.722 | 102.1 | -0.75 | 0.3062051
43 | 1644.7 | 0.0003616 | -5.9429e-05 | 0.67 | 105.4 | -0.75 | 0.3062051
44 | 1309.9 | 0.0003705 | -6.9111e-05 | 0.623 | 108.7 | -0.75 | 0.3062051
45 | 1043.2 | 0.00037627 | -7.7147e-05 | 0.618 | 112.1 | -0.75 | 0.3062051
46 | 830.83 | 0.00038765 | -9.3823e-05 | 0.995 | 114.9 | -0.75 | 0.3062051
47 | 661.68 | 0.00039916 | -0.0001021 | 0.995 | 117.1 | -0.75 | 0.3062051
48 | 526.98 | 0.00040882 | -0.00011641 | 0.997 | 119.3 | -0.75 | 0.3062051
49 | 419.69 | 0.0004212 | -0.00012804 | 0.997 | 121.5 | -0.75 | 0.3062051
50 | 334.25 | 0.00043515 | -0.00014719 | 0.995 | 123.6 | -0.75 | 0.3062051
51 | 266.2 | 0.00045049 | -0.00016791 | 0.996 | 125.9 | -0.75 | 0.3062051
52 | 212.01 | 0.00046802 | -0.0001919 | 0.996 | 128.1 | -0.75 | 0.3062051
53 | 168.85 | 0.0004872 | -0.00022514 | 0.997 | 130.2 | -0.75 | 0.3062051
54 | 134.47 | 0.00051807 | -0.0002607 | 0.997 | 132.4 | -0.75 | 0.3062051
55 | 107.1 | 0.00055066 | -0.00030259 | 0.998 | 134.6 | -0.75 | 0.3062051
56 | 85.294 | 0.00059221 | -0.0003457 | 0.998 | 136.8 | -0.75 | 0.3062051
57 | 67.93 | 0.00064871 | -0.00039585 | 0.998 | 139 | -0.75 | 0.3062051
58 | 53.91 | 0.00071382 | -0.0004435 | 0.999 | 141.4 | -0.75 | 0.3062051
59 | 42.416 | 0.00079519 | -0.00048971 | 0.999 | 143.8 | -0.75 | 0.3062051
60 | 33.064 | 0.0008959 | -0.00053335 | 0.998 | 146.2 | -0.75 | 0.3062051
61 | 25.518 | 0.0010154 | -0.00056157 | 0.998 | 149 | -0.75 | 0.3062051
62 | 19.484 | 0.0011434 | -0.00056466 | 0.998 | 151.8 | -0.75 | 0.3062051
63 | 14.705 | 0.0012732 | -0.00054849 | 0.998 | 154.9 | -0.75 | 0.3062051
64 | 10.96 | 0.001397 | -0.0005101 | 0.998 | 158.4 | -0.75 | 0.3062051
65 | 8.0607 | 0.0014981 | -0.00046032 | 0.997 | 162.4 | -0.75 | 0.3062051
66 | 5.8439 | 0.0015674 | -0.00041836 | 0.997 | 167 | -0.75 | 0.3062051
67 | 4.1726 | 0.0016111 | -0.00040581 | 0.997 | 172.3 | -0.75 | 0.3062051
68 | 2.9318 | 0.0016861 | -0.00044787 | 0.997 | 178.9 | -0.75 | 0.3062051
69 | 2.0259 | 0.0018358 | -0.00047871 | 0.997 | 187 | -0.75 | 0.3062051
70 | 1.3761 | 0.0020036 | -0.0004549 | 0.997 | 199.6 | -0.75 | 0.3062051
71 | 0.91901 | 0.0021688 | -0.00037407 | 0.995 | 216.3 | -0.75 | 0.3062051
72 | 0.60383 | 0.0022229 | -0.00025294 | 0.995 | 235.2 | -0.75 | 0.3062051
73 | 0.39094 | 0.0022893 | -0.0001501 | 0.996 | 266.5 | -0.75 | 0.3062051
74 | 0.25002 | 0.0022851 | -6.8507e-05 | 0.993 | 302 | -0.75 | 0.3062051
75 | 0.15849 | 0.0023063 | -2.0143e-05 | 0.991 | 348.8 | -0.75 | 0.3062051
76 | 0.1 | 0.0023157 | 2.6279e-06 | 0.989 | 409 | -0.75 | 0.3062051

## Sheet6
Number | Frequency / Hz | Z_Re / Ohm | Z_Im / Ohm | Sign | Time / s | Voltage / V | Current / A/cm^2
1 | 107.1 | 0.0005563 | -0.00029651 | 0.999 | 0 | -0.76 | 0.3062051
2 | 134.47 | 0.00051928 | -0.00025666 | 0.996 | 3.7 | -0.76 | 0.3062051
3 | 168.85 | 0.00049507 | -0.00022373 | 0.994 | 6 | -0.76 | 0.3062051
4 | 212.01 | 0.00047829 | -0.00019859 | 0.996 | 8.2 | -0.76 | 0.3062051
5 | 266.2 | 0.00045204 | -0.00017579 | 0.996 | 10.4 | -0.76 | 0.3062051
6 | 334.25 | 0.00043658 | -0.00015528 | 0.997 | 12.6 | -0.76 | 0.3062051
7 | 419.69 | 0.00041891 | -0.00013505 | 0.999 | 14.8 | -0.76 | 0.3062051
8 | 526.98 | 0.00040557 | -0.00012406 | 0.996 | 17 | -0.76 | 0.3062051
9 | 661.68 | 0.00038975 | -0.00010691 | 0.995 | 19.3 | -0.76 | 0.3062051
10 | 830.83 | 0.00038091 | -9.7992e-05 | 0.998 | 21.5 | -0.76 | 0.3062051
11 | 1043.2 | 0.00037046 | -8.6388e-05 | 0.617 | 24.3 | -0.75 | 0.3062051
12 | 1309.9 | 0.00035763 | -7.0924e-05 | 0.625 | 27.7 | -0.76 | 0.3062051
13 | 1644.7 | 0.00035251 | -6.2216e-05 | 0.668 | 31 | -0.76 | 0.3062051
14 | 2065.1 | 0.00034817 | -5.3689e-05 | 0.722 | 34.4 | -0.76 | 0.3062051
15 | 2593 | 0.00033984 | -4.4913e-05 | 0.773 | 37.8 | -0.76 | 0.3062051
16 | 3255.8 | 0.00033777 | -3.8088e-05 | 0.859 | 40.6 | -0.76 | 0.3062051
17 | 4088.1 | 0.00033288 | -3.3727e-05 | 0.957 | 42.8 | -0.76 | 0.3062051
18 | 5133.1 | 0.00032857 | -3.0756e-05 | 0.983 | 45 | -0.76 | 0.3062051
19 | 6445.3 | 0.00032854 | -2.5072e-05 | 0.991 | 47.2 | -0.76 | 0.3062051
20 | 8092.8 | 0.00033756 | -1.2427e-05 | 0.989 | 49.5 | -0.76 | 0.3062051
21 | 10161 | 0.000309 | -3.0838e-05 | 0.994 | 51.7 | -0.76 | 0.3062051
22 | 12759 | 0.00031727 | 1.1169e-06 | 0.99 | 53.9 | -0.76 | 0.3062051
23 | 16020 | 0.00034716 | 1.1999e-05 | 0.979 | 56.1 | -0.76 | 0.3062051
24 | 20116 | 0.00032255 | -6.9648e-06 | 0.951 | 58.4 | -0.76 | 0.3062051
25 | 25258 | 0.00033111 | 4.5658e-05 | 0.941 | 60.6 | -0.76 | 0.3062051
26 | 31714 | 0.00034266 | 9.1218e-05 | 0.84 | 63.3 | -0.76 | 0.3062051
27 | 39821 | 0.00036115 | -5.7198e-05 | 0.886 | 66.7 | -0.76 | 0.3062051
28 | 50000 | 0.00042806 | 6.9402e-05 | 0.853 | 69.5 | -0.76 | 0.3062051
29 | 39821 | 0.0003789 | 2.4829e-05 | 0.392 | 71.7 | -0.76 | 0.3062051
30 | 31714 | 0.00032405 | 3.6379e-05 | 0.937 | 73.9 | -0.76 | 0.3062051
31 | 25258 | 0.00028763 | -1.6551e-05 | 0.931 | 76.1 | -0.76 | 0.3062051
32 | 20116 | 0.00028619 | 7.9178e-06 | 0.964 | 78.3 | -0.76 | 0.3062051
33 | 16020 | 0.00030043 | -3.235e-06 | 0.982 | 80.5 | -0.76 | 0.3062051
34 | 12759 | 0.00033596 | -2.4884e-05 | 0.991 | 82.7 | -0.76 | 0.3062051
35 | 10161 | 0.00033563 | -7.5072e-06 | 0.991 | 84.9 | -0.76 | 0.3062051
36 | 8092.8 | 0.00032081 | -1.853e-05 | 0.967 | 87.1 | -0.76 | 0.3062051
37 | 6445.3 | 0.00033011 | -2.7951e-05 | 0.989 | 89.3 | -0.76 | 0.3062051
38 | 5133.1 | 0.00033259 | -2.9674e-05 | 0.98 | 91.5 | -0.76 | 0.3062051
39 | 4088.1 | 0.00033056 | -3.1934e-05 | 0.953 | 93.7 | -0.76 | 0.3062051
40 | 3255.8 | 0.00033685 | -3.7848e-05 | 0.854 | 95.9 | -0.76 | 0.3062051
41 | 2593 | 0.00034078 | -4.7994e-05 | 0.772 | 98.7 | -0.76 | 0.3062051
42 | 2065.1 | 0.00034679 | -5.7337e-05 | 0.722 | 102.1 | -0.76 | 0.3062051
43 | 1644.7 | 0.00035413 | -6.4243e-05 | 0.67 | 105.4 | -0.76 | 0.3062051
44 | 1309.9 | 0.00036249 | -7.4562e-05 | 0.623 | 108.7 | -0.76 | 0.3062051
45 | 1043.2 | 0.00036825 | -8.5837e-05 | 0.618 | 112.1 | -0.76 | 0.3062051
46 | 830.83 | 0.0003832 | -9.6085e-05 | 0.995 | 114.9 | -0.76 | 0.3062051
47 | 661.68 | 0.00039009 | -0.00010929 | 0.995 | 117.1 | -0.76 | 0.3062051
48 | 526.98 | 0.00040412 | -0.00012256 | 0.997 | 119.3 | -0.76 | 0.3062051
49 | 419.69 | 0.00041546 | -0.00014031 | 0.997 | 121.5 | -0.76 | 0.3062051
50 | 334.25 | 0.0004361 | -0.00015779 | 0.995 | 123.6 | -0.76 | 0.3062051
51 | 266.2 | 0.00044829 | -0.00017846 | 0.996 | 125.9 | -0.76 | 0.3062051
52 | 212.01 | 0.00047072 | -0.00019871 | 0.996 | 128.1 | -0.76 | 0.3062051
53 | 168.85 | 0.00049379 | -0.00023018 | 0.997 | 130.2 | -0.76 | 0.3062051
54 | 134.47 | 0.00052053 | -0.00025682 | 0.997 | 132.4 | -0.76 | 0.3062051
55 | 107.1 | 0.00055126 | -0.00029831 | 0.998 | 134.6 | -0.76 | 0.3062051
56 | 85.294 | 0.0005918 | -0.00034382 | 0.998 | 136.8 | -0.76 | 0.3062051
57 | 67.93 | 0.00064059 | -0.00038997 | 0.998 | 139 | -0.76 | 0.3062051
58 | 53.91 | 0.00069769 | -0.00044041 | 0.999 | 141.4 | -0.76 | 0.3062051
59 | 42.416 | 0.00077882 | -0.000492 | 0.999 | 143.8 | -0.76 | 0.3062051
60 | 33.064 | 0.00087253 | -0.00054337 | 0.998 | 146.2 | -0.76 | 0.3062051
61 | 25.518 | 0.00098855 | -0.00057986 | 0.998 | 149 | -0.76 | 0.3062051
62 | 19.484 | 0.0011201 | -0.00060238 | 0.998 | 151.8 | -0.76 | 0.3062051
63 | 14.705 | 0.001266 | -0.00060472 | 0.998 | 154.9 | -0.76 | 0.3062051
64 | 10.96 | 0.0014018 | -0.00058067 | 0.998 | 158.4 | -0.76 | 0.3062051
65 | 8.0607 | 0.0015152 | -0.00053715 | 0.997 | 162.4 | -0.76 | 0.3062051
66 | 5.8439 | 0.0015939 | -0.00049959 | 0.997 | 167 | -0.76 | 0.3062051
67 | 4.1726 | 0.0016409 | -0.0004811 | 0.997 | 172.3 | -0.76 | 0.3062051
68 | 2.9318 | 0.001697 | -0.00054547 | 0.997 | 178.9 | -0.76 | 0.3062051
69 | 2.0259 | 0.00184 | -0.00066974 | 0.997 | 187 | -0.76 | 0.3062051
70 | 1.3761 | 0.0020852 | -0.00077096 | 0.997 | 199.6 | -0.76 | 0.3062051
71 | 0.91901 | 0.0024333 | -0.00078783 | 0.995 | 216.3 | -0.76 | 0.3062051
72 | 0.60383 | 0.0026597 | -0.00067176 | 0.995 | 235.2 | -0.76 | 0.3062051
73 | 0.39094 | 0.0027849 | -0.0004286 | 0.996 | 266.5 | -0.76 | 0.3062051
74 | 0.25002 | 0.0028226 | -0.00028504 | 0.993 | 302 | -0.75 | 0.3062051
75 | 0.15849 | 0.0028765 | -0.0001172 | 0.991 | 348.8 | -0.76 | 0.3062051
76 | 0.1 | 0.0030216 | -6.6752e-05 | 0.989 | 409 | -0.76 | 0.3062051

## Sheet7
Number | Frequency / Hz | Z_Re / Ohm | Z_Im / Ohm | Sign | Time / s | Voltage / V | Current / A/cm^2
1 | 107.1 | 0.00055572 | -0.00030157 | 0.999 | 0 | -0.76 | 0.3062051
2 | 134.47 | 0.00051998 | -0.00026267 | 0.996 | 3.7 | -0.75 | 0.3062051
3 | 168.85 | 0.00049249 | -0.000226 | 0.994 | 6 | -0.75 | 0.3062051
4 | 212.01 | 0.00047428 | -0.00019782 | 0.996 | 8.2 | -0.75 | 0.3062051
5 | 266.2 | 0.00045064 | -0.00017137 | 0.996 | 10.4 | -0.75 | 0.3062051
6 | 334.25 | 0.00043754 | -0.00015218 | 0.997 | 12.6 | -0.75 | 0.3062051
7 | 419.69 | 0.00042391 | -0.00013139 | 0.999 | 14.8 | -0.75 | 0.3062051
8 | 526.98 | 0.00040897 | -0.00012211 | 0.996 | 17 | -0.75 | 0.3062051
9 | 661.68 | 0.00039835 | -0.00010665 | 0.995 | 19.3 | -0.75 | 0.3062051
10 | 830.83 | 0.00038596 | -9.3005e-05 | 0.998 | 21.5 | -0.75 | 0.3062051
11 | 1043.2 | 0.00037788 | -8.2503e-05 | 0.617 | 24.3 | -0.75 | 0.3062051
12 | 1309.9 | 0.00036775 | -7.1832e-05 | 0.625 | 27.7 | -0.76 | 0.3062051
13 | 1644.7 | 0.00036097 | -6.2518e-05 | 0.668 | 31 | -0.75 | 0.3062051
14 | 2065.1 | 0.00035217 | -5.3802e-05 | 0.722 | 34.4 | -0.75 | 0.3062051
15 | 2593 | 0.00034964 | -4.8038e-05 | 0.773 | 37.8 | -0.75 | 0.3062051
16 | 3255.8 | 0.00034618 | -3.946e-05 | 0.859 | 40.6 | -0.75 | 0.3062051
17 | 4088.1 | 0.00034107 | -3.1067e-05 | 0.957 | 42.8 | -0.75 | 0.3062051
18 | 5133.1 | 0.00033919 | -2.6112e-05 | 0.983 | 45 | -0.75 | 0.3062051
19 | 6445.3 | 0.00033464 | -2.7119e-05 | 0.991 | 47.2 | -0.76 | 0.3062051
20 | 8092.8 | 0.00032978 | -2.6117e-05 | 0.989 | 49.5 | -0.76 | 0.3062051
21 | 10161 | 0.00032311 | -2.9614e-05 | 0.994 | 51.7 | -0.76 | 0.3062051
22 | 12759 | 0.00032415 | -8.5505e-06 | 0.99 | 53.9 | -0.75 | 0.3062051
23 | 16020 | 0.00032383 | 1.1783e-05 | 0.979 | 56.1 | -0.75 | 0.3062051
24 | 20116 | 0.00032214 | 4.5361e-06 | 0.951 | 58.4 | -0.75 | 0.3062051
25 | 25258 | 0.00026922 | 6.1993e-05 | 0.941 | 60.6 | -0.75 | 0.3062051
26 | 31714 | 0.00034151 | 0.00011176 | 0.84 | 63.3 | -0.75 | 0.3062051
27 | 39821 | 0.00035746 | 4.4239e-05 | 0.886 | 66.7 | -0.75 | 0.3062051
28 | 50000 | 0.00034075 | 7.0414e-05 | 0.853 | 69.5 | -0.75 | 0.3062051
29 | 39821 | 0.00043293 | -1.1475e-05 | 0.392 | 71.7 | -0.75 | 0.3062051
30 | 31714 | 0.00033244 | 5.5956e-05 | 0.937 | 73.9 | -0.75 | 0.3062051
31 | 25258 | 0.00035028 | 2.8836e-05 | 0.931 | 76.1 | -0.76 | 0.3062051
32 | 20116 | 0.00032156 | -4.2492e-06 | 0.964 | 78.3 | -0.75 | 0.3062051
33 | 16020 | 0.00030529 | -1.9958e-05 | 0.982 | 80.5 | -0.75 | 0.3062051
34 | 12759 | 0.00033926 | 6.0088e-06 | 0.991 | 82.7 | -0.75 | 0.3062051
35 | 10161 | 0.00033865 | -1.8889e-05 | 0.991 | 84.9 | -0.75 | 0.3062051
36 | 8092.8 | 0.00034178 | -9.9617e-06 | 0.967 | 87.1 | -0.75 | 0.3062051
37 | 6445.3 | 0.00033802 | -2.5393e-05 | 0.989 | 89.3 | -0.75 | 0.3062051
38 | 5133.1 | 0.00033715 | -3.0339e-05 | 0.98 | 91.5 | -0.75 | 0.3062051
39 | 4088.1 | 0.00034246 | -3.1637e-05 | 0.953 | 93.7 | -0.75 | 0.3062051
40 | 3255.8 | 0.00034382 | -4.0774e-05 | 0.854 | 95.9 | -0.75 | 0.3062051
41 | 2593 | 0.00034845 | -4.8052e-05 | 0.772 | 98.7 | -0.75 | 0.3062051
42 | 2065.1 | 0.00035438 | -5.4323e-05 | 0.722 | 102.1 | -0.76 | 0.3062051
43 | 1644.7 | 0.00036132 | -6.1563e-05 | 0.67 | 105.4 | -0.75 | 0.3062051
44 | 1309.9 | 0.0003724 | -6.9324e-05 | 0.623 | 108.7 | -0.75 | 0.3062051
45 | 1043.2 | 0.00037975 | -8.1291e-05 | 0.618 | 112.1 | -0.75 | 0.3062051
46 | 830.83 | 0.00038912 | -9.3368e-05 | 0.995 | 114.9 | -0.75 | 0.3062051
47 | 661.68 | 0.00039967 | -0.00010445 | 0.995 | 117.1 | -0.75 | 0.3062051
48 | 526.98 | 0.00040821 | -0.00011733 | 0.997 | 119.3 | -0.75 | 0.3062051
49 | 419.69 | 0.00042193 | -0.00013089 | 0.997 | 121.5 | -0.75 | 0.3062051
50 | 334.25 | 0.00044309 | -0.00014663 | 0.995 | 123.6 | -0.75 | 0.3062051
51 | 266.2 | 0.00045294 | -0.00016867 | 0.996 | 125.9 | -0.76 | 0.3062051
52 | 212.01 | 0.00047441 | -0.00019743 | 0.996 | 128.1 | -0.75 | 0.3062051
53 | 168.85 | 0.00048868 | -0.00022796 | 0.997 | 130.2 | -0.76 | 0.3062051
54 | 134.47 | 0.00051795 | -0.00026199 | 0.997 | 132.4 | -0.75 | 0.3062051
55 | 107.1 | 0.00054994 | -0.00030287 | 0.998 | 134.6 | -0.75 | 0.3062051
56 | 85.294 | 0.00059405 | -0.00035008 | 0.998 | 136.8 | -0.75 | 0.3062051
57 | 67.93 | 0.00064441 | -0.00039853 | 0.998 | 139 | -0.75 | 0.3062051
58 | 53.91 | 0.0007105 | -0.00044965 | 0.999 | 141.4 | -0.75 | 0.3062051
59 | 42.416 | 0.00079395 | -0.00049803 | 0.999 | 143.8 | -0.75 | 0.3062051
60 | 33.064 | 0.00089111 | -0.00054222 | 0.998 | 146.2 | -0.75 | 0.3062051
61 | 25.518 | 0.0010106 | -0.00057592 | 0.998 | 149 | -0.75 | 0.3062051
62 | 19.484 | 0.0011423 | -0.00058491 | 0.998 | 151.8 | -0.76 | 0.3062051
63 | 14.705 | 0.0012828 | -0.00057764 | 0.998 | 154.9 | -0.76 | 0.3062051
64 | 10.96 | 0.0014122 | -0.00054882 | 0.998 | 158.4 | -0.76 | 0.3062051
65 | 8.0607 | 0.0015238 | -0.00049481 | 0.997 | 162.4 | -0.75 | 0.3062051
66 | 5.8439 | 0.0016063 | -0.00046188 | 0.997 | 167 | -0.75 | 0.3062051
67 | 4.1726 | 0.0016499 | -0.00043885 | 0.997 | 172.3 | -0.75 | 0.3062051
68 | 2.9318 | 0.0017238 | -0.00047545 | 0.997 | 178.9 | -0.76 | 0.3062051
69 | 2.0259 | 0.0018597 | -0.00052683 | 0.997 | 187 | -0.76 | 0.3062051
70 | 1.3761 | 0.0020648 | -0.00054753 | 0.997 | 199.6 | -0.76 | 0.3062051
71 | 0.91901 | 0.0022653 | -0.00047386 | 0.995 | 216.3 | -0.76 | 0.3062051
72 | 0.60383 | 0.0024003 | -0.00039512 | 0.995 | 235.2 | -0.76 | 0.3062051
73 | 0.39094 | 0.002485 | -0.00023611 | 0.996 | 266.5 | -0.75 | 0.3062051
74 | 0.25002 | 0.0025237 | -0.00015325 | 0.993 | 302 | -0.75 | 0.3062051
75 | 0.15849 | 0.0025274 | -5.7988e-05 | 0.991 | 348.8 | -0.75 | 0.3062051
76 | 0.1 | 0.0024582 | -7.7071e-06 | 0.989 | 409 | -0.76 | 0.3062051

## Sheet8
Number | Frequency / Hz | Z_Re / Ohm | Z_Im / Ohm | Sign | Time / s | Voltage / V | Current / A/cm^2
1 | 107.1 | 0.00055555 | -0.00029467 | 0.999 | 0 | -0.76 | 0.3062051
2 | 134.47 | 0.00052233 | -0.0002569 | 0.996 | 3.7 | -0.76 | 0.3062051
3 | 168.85 | 0.00049486 | -0.00022358 | 0.994 | 6 | -0.76 | 0.3062051
4 | 212.01 | 0.00047672 | -0.00019453 | 0.996 | 8.2 | -0.76 | 0.3062051
5 | 266.2 | 0.00045583 | -0.00017173 | 0.996 | 10.4 | -0.76 | 0.3062051
6 | 334.25 | 0.0004374 | -0.00015459 | 0.997 | 12.6 | -0.76 | 0.3062051
7 | 419.69 | 0.00042239 | -0.00013944 | 0.999 | 14.8 | -0.76 | 0.3062051
8 | 526.98 | 0.00040706 | -0.00011826 | 0.996 | 17 | -0.76 | 0.3062051
9 | 661.68 | 0.00039549 | -0.00010773 | 0.995 | 19.3 | -0.76 | 0.3062051
10 | 830.83 | 0.00038196 | -9.5285e-05 | 0.998 | 21.5 | -0.76 | 0.3062051
11 | 1043.2 | 0.00036959 | -8.4108e-05 | 0.617 | 24.3 | -0.76 | 0.3062051
12 | 1309.9 | 0.00036318 | -7.1117e-05 | 0.625 | 27.7 | -0.76 | 0.3062051
13 | 1644.7 | 0.0003569 | -6.2114e-05 | 0.668 | 31 | -0.76 | 0.3062051
14 | 2065.1 | 0.00034805 | -5.2376e-05 | 0.722 | 34.4 | -0.76 | 0.3062051
15 | 2593 | 0.00034147 | -4.3005e-05 | 0.773 | 37.8 | -0.76 | 0.3062051
16 | 3255.8 | 0.00033948 | -3.3931e-05 | 0.859 | 40.6 | -0.76 | 0.3062051
17 | 4088.1 | 0.00033792 | -2.8982e-05 | 0.957 | 42.8 | -0.76 | 0.3062051
18 | 5133.1 | 0.00033115 | -2.2219e-05 | 0.983 | 45 | -0.76 | 0.3062051
19 | 6445.3 | 0.00033682 | -1.9019e-05 | 0.991 | 47.2 | -0.76 | 0.3062051
20 | 8092.8 | 0.00032758 | -1.1334e-05 | 0.989 | 49.5 | -0.76 | 0.3062051
21 | 10161 | 0.00030708 | -1.6841e-05 | 0.994 | 51.7 | -0.76 | 0.3062051
22 | 12759 | 0.00031041 | 1.8691e-05 | 0.99 | 53.9 | -0.76 | 0.3062051
23 | 16020 | 0.00034319 | 2.0145e-06 | 0.979 | 56.1 | -0.76 | 0.3062051
24 | 20116 | 0.00032606 | -3.4004e-05 | 0.951 | 58.4 | -0.76 | 0.3062051
25 | 25258 | 0.00030687 | 1.9537e-05 | 0.941 | 60.6 | -0.76 | 0.3062051
26 | 31714 | 0.00033579 | -3.0027e-05 | 0.84 | 63.3 | -0.76 | 0.3062051
27 | 39821 | 0.00022978 | 7.1776e-05 | 0.886 | 66.7 | -0.76 | 0.3062051
28 | 50000 | 0.00032865 | -0.00012295 | 0.853 | 69.5 | -0.76 | 0.3062051
29 | 39821 | 0.00033166 | 3.6419e-05 | 0.392 | 71.7 | -0.76 | 0.3062051
30 | 31714 | 0.00024285 | -1.798e-05 | 0.937 | 73.9 | -0.76 | 0.3062051
31 | 25258 | 0.00029319 | 1.0974e-05 | 0.931 | 76.1 | -0.76 | 0.3062051
32 | 20116 | 0.00032275 | 2.2104e-05 | 0.964 | 78.3 | -0.76 | 0.3062051
33 | 16020 | 0.00028772 | -8.5402e-06 | 0.982 | 80.5 | -0.76 | 0.3062051
34 | 12759 | 0.00032123 | 1.1179e-05 | 0.991 | 82.7 | -0.76 | 0.3062051
35 | 10161 | 0.00033592 | -5.4403e-06 | 0.991 | 84.9 | -0.76 | 0.3062051
36 | 8092.8 | 0.00031724 | -1.2094e-05 | 0.967 | 87.1 | -0.76 | 0.3062051
37 | 6445.3 | 0.00032519 | -2.0989e-05 | 0.989 | 89.3 | -0.76 | 0.3062051
38 | 5133.1 | 0.00033231 | -2.0708e-05 | 0.98 | 91.5 | -0.76 | 0.3062051
39 | 4088.1 | 0.00033721 | -2.8961e-05 | 0.953 | 93.7 | -0.76 | 0.3062051
40 | 3255.8 | 0.00034043 | -3.852e-05 | 0.854 | 95.9 | -0.76 | 0.3062051
41 | 2593 | 0.00034365 | -4.3272e-05 | 0.772 | 98.7 | -0.76 | 0.3062051
42 | 2065.1 | 0.00034937 | -5.108e-05 | 0.722 | 102.1 | -0.76 | 0.3062051
43 | 1644.7 | 0.0003555 | -6.0602e-05 | 0.67 | 105.4 | -0.76 | 0.3062051
44 | 1309.9 | 0.00036398 | -7.3535e-05 | 0.623 | 108.7 | -0.76 | 0.3062051
45 | 1043.2 | 0.00036794 | -8.2547e-05 | 0.618 | 112.1 | -0.76 | 0.3062051
46 | 830.83 | 0.00037975 | -9.3831e-05 | 0.995 | 114.9 | -0.76 | 0.3062051
47 | 661.68 | 0.00039397 | -0.00010642 | 0.995 | 117.1 | -0.76 | 0.3062051
48 | 526.98 | 0.00040576 | -0.00012239 | 0.997 | 119.3 | -0.76 | 0.3062051
49 | 419.69 | 0.00042069 | -0.00013833 | 0.997 | 121.5 | -0.76 | 0.3062051
50 | 334.25 | 0.00043809 | -0.0001557 | 0.995 | 123.6 | -0.76 | 0.3062051
51 | 266.2 | 0.00045184 | -0.00017106 | 0.996 | 125.9 | -0.76 | 0.3062051
52 | 212.01 | 0.00047208 | -0.00019802 | 0.996 | 128.1 | -0.76 | 0.3062051
53 | 168.85 | 0.00049557 | -0.00022409 | 0.997 | 130.2 | -0.76 | 0.3062051
54 | 134.47 | 0.00052319 | -0.00025547 | 0.997 | 132.4 | -0.76 | 0.3062051
55 | 107.1 | 0.00055631 | -0.00029677 | 0.998 | 134.6 | -0.76 | 0.3062051
56 | 85.294 | 0.00059575 | -0.00034061 | 0.998 | 136.8 | -0.76 | 0.3062051
57 | 67.93 | 0.00064344 | -0.00038565 | 0.998 | 139 | -0.76 | 0.3062051
58 | 53.91 | 0.00070948 | -0.00043073 | 0.999 | 141.4 | -0.76 | 0.3062051
59 | 42.416 | 0.00078984 | -0.00047881 | 0.999 | 143.8 | -0.76 | 0.3062051
60 | 33.064 | 0.00088128 | -0.00051706 | 0.998 | 146.2 | -0.76 | 0.3062051
61 | 25.518 | 0.0009929 | -0.00054265 | 0.998 | 149 | -0.76 | 0.3062051
62 | 19.484 | 0.0011223 | -0.00055524 | 0.998 | 151.8 | -0.76 | 0.3062051
63 | 14.705 | 0.0012526 | -0.00054073 | 0.998 | 154.9 | -0.76 | 0.3062051
64 | 10.96 | 0.0013768 | -0.00050965 | 0.998 | 158.4 | -0.76 | 0.3062051
65 | 8.0607 | 0.001476 | -0.00046073 | 0.997 | 162.4 | -0.76 | 0.3062051
66 | 5.8439 | 0.0015529 | -0.00042195 | 0.997 | 167 | -0.76 | 0.3062051
67 | 4.1726 | 0.0015935 | -0.00040927 | 0.997 | 172.3 | -0.76 | 0.3062051
68 | 2.9318 | 0.001658 | -0.00043878 | 0.997 | 178.9 | -0.76 | 0.3062051
69 | 2.0259 | 0.0017842 | -0.00047776 | 0.997 | 187 | -0.76 | 0.3062051
70 | 1.3761 | 0.0019611 | -0.00050452 | 0.997 | 199.6 | -0.76 | 0.3062051
71 | 0.91901 | 0.0021426 | -0.00044673 | 0.995 | 216.3 | -0.76 | 0.3062051
72 | 0.60383 | 0.0022663 | -0.00038315 | 0.995 | 235.2 | -0.76 | 0.3062051
73 | 0.39094 | 0.0023433 | -0.00023385 | 0.996 | 266.5 | -0.76 | 0.3062051
74 | 0.25002 | 0.002357 | -0.0001558 | 0.993 | 302 | -0.75 | 0.3062051
75 | 0.15849 | 0.002386 | -6.4165e-05 | 0.991 | 348.8 | -0.76 | 0.3062051
76 | 0.1 | 0.0023779 | -7.6154e-06 | 0.989 | 409 | -0.76 | 0.3062051

## Sheet9
Number | Frequency / Hz | Z_Re / Ohm | Z_Im / Ohm | Sign | Time / s | Voltage / V | Current / A/cm^2
1 | 107.1 | 0.00055787 | -0.00029462 | 0.999 | 0 | -0.76 | 0.3062051
2 | 134.47 | 0.00052305 | -0.00025338 | 0.996 | 3.7 | -0.75 | 0.3062051
3 | 168.85 | 0.00049838 | -0.00022413 | 0.994 | 6 | -0.75 | 0.3062051
4 | 212.01 | 0.0004777 | -0.00019342 | 0.996 | 8.2 | -0.75 | 0.3062051
5 | 266.2 | 0.00045873 | -0.00017234 | 0.996 | 10.4 | -0.75 | 0.3062051
6 | 334.25 | 0.00044143 | -0.00014644 | 0.997 | 12.6 | -0.75 | 0.3062051
7 | 419.69 | 0.00042391 | -0.00013291 | 0.999 | 14.8 | -0.75 | 0.3062051
8 | 526.98 | 0.00041109 | -0.00012151 | 0.996 | 17 | -0.76 | 0.3062051
9 | 661.68 | 0.00039961 | -0.00010441 | 0.995 | 19.3 | -0.76 | 0.3062051
10 | 830.83 | 0.0003883 | -9.3912e-05 | 0.998 | 21.5 | -0.76 | 0.3062051
11 | 1043.2 | 0.00037684 | -7.8872e-05 | 0.617 | 24.3 | -0.75 | 0.3062051
12 | 1309.9 | 0.00036926 | -7.0422e-05 | 0.625 | 27.7 | -0.76 | 0.3062051
13 | 1644.7 | 0.00036277 | -6.2605e-05 | 0.668 | 31 | -0.76 | 0.3062051
14 | 2065.1 | 0.00035664 | -4.8863e-05 | 0.722 | 34.4 | -0.75 | 0.3062051
15 | 2593 | 0.0003506 | -4.4974e-05 | 0.773 | 37.8 | -0.75 | 0.3062051
16 | 3255.8 | 0.00034816 | -3.803e-05 | 0.859 | 40.6 | -0.76 | 0.3062051
17 | 4088.1 | 0.00034333 | -2.8744e-05 | 0.957 | 42.8 | -0.76 | 0.3062051
18 | 5133.1 | 0.00033989 | -2.8943e-05 | 0.983 | 45 | -0.76 | 0.3062051
19 | 6445.3 | 0.0003395 | -1.8907e-05 | 0.991 | 47.2 | -0.76 | 0.3062051
20 | 8092.8 | 0.0003363 | -2.087e-05 | 0.989 | 49.5 | -0.76 | 0.3062051
21 | 10161 | 0.00031615 | -1.4158e-05 | 0.994 | 51.7 | -0.76 | 0.3062051
22 | 12759 | 0.00033386 | 1.9998e-06 | 0.99 | 53.9 | -0.76 | 0.3062051
23 | 16020 | 0.00035351 | 9.3232e-06 | 0.979 | 56.1 | -0.76 | 0.3062051
24 | 20116 | 0.00031234 | 1.4616e-05 | 0.951 | 58.4 | -0.76 | 0.3062051
25 | 25258 | 0.00036853 | -1.0473e-05 | 0.941 | 60.6 | -0.76 | 0.3062051
26 | 31714 | 0.00030456 | 0.00010318 | 0.84 | 63.3 | -0.76 | 0.3062051
27 | 39821 | 0.00030883 | 9.816e-05 | 0.886 | 66.7 | -0.76 | 0.3062051
28 | 50000 | 0.00015148 | 5.0323e-05 | 0.853 | 69.5 | -0.75 | 0.3062051
29 | 39821 | 0.00017734 | 0.00010067 | 0.392 | 71.7 | -0.75 | 0.3062051
30 | 31714 | 0.00046383 | -4.2239e-06 | 0.937 | 73.9 | -0.76 | 0.3062051
31 | 25258 | 0.00037095 | -2.1663e-05 | 0.931 | 76.1 | -0.76 | 0.3062051
32 | 20116 | 0.00030766 | -3.7178e-06 | 0.964 | 78.3 | -0.76 | 0.3062051
33 | 16020 | 0.00030326 | -9.827e-06 | 0.982 | 80.5 | -0.76 | 0.3062051
34 | 12759 | 0.00034092 | -1.0156e-06 | 0.991 | 82.7 | -0.75 | 0.3062051
35 | 10161 | 0.00032398 | -5.646e-06 | 0.991 | 84.9 | -0.75 | 0.3062051
36 | 8092.8 | 0.00034592 | -5.9949e-06 | 0.967 | 87.1 | -0.75 | 0.3062051
37 | 6445.3 | 0.00033736 | -1.9544e-05 | 0.989 | 89.3 | -0.75 | 0.3062051
38 | 5133.1 | 0.00034048 | -2.3911e-05 | 0.98 | 91.5 | -0.75 | 0.3062051
39 | 4088.1 | 0.00034418 | -3.0958e-05 | 0.953 | 93.7 | -0.75 | 0.3062051
40 | 3255.8 | 0.00034733 | -3.7368e-05 | 0.854 | 95.9 | -0.75 | 0.3062051
41 | 2593 | 0.00035133 | -4.5066e-05 | 0.772 | 98.7 | -0.75 | 0.3062051
42 | 2065.1 | 0.00035853 | -5.517e-05 | 0.722 | 102.1 | -0.75 | 0.3062051
43 | 1644.7 | 0.00036214 | -6.0887e-05 | 0.67 | 105.4 | -0.75 | 0.3062051
44 | 1309.9 | 0.00036801 | -6.9868e-05 | 0.623 | 108.7 | -0.76 | 0.3062051
45 | 1043.2 | 0.00037517 | -8.2032e-05 | 0.618 | 112.1 | -0.75 | 0.3062051
46 | 830.83 | 0.0003844 | -9.3101e-05 | 0.995 | 114.9 | -0.75 | 0.3062051
47 | 661.68 | 0.0003973 | -0.0001048 | 0.995 | 117.1 | -0.76 | 0.3062051
48 | 526.98 | 0.00041046 | -0.00011896 | 0.997 | 119.3 | -0.76 | 0.3062051
49 | 419.69 | 0.00042251 | -0.00013389 | 0.997 | 121.5 | -0.75 | 0.3062051
50 | 334.25 | 0.00043866 | -0.0001534 | 0.995 | 123.6 | -0.75 | 0.3062051
51 | 266.2 | 0.00045727 | -0.00017149 | 0.996 | 125.9 | -0.75 | 0.3062051
52 | 212.01 | 0.00047388 | -0.00019408 | 0.996 | 128.1 | -0.75 | 0.3062051
53 | 168.85 | 0.00049549 | -0.00021785 | 0.997 | 130.2 | -0.75 | 0.3062051
54 | 134.47 | 0.00052408 | -0.00025301 | 0.997 | 132.4 | -0.75 | 0.3062051
55 | 107.1 | 0.00055518 | -0.00029266 | 0.998 | 134.6 | -0.75 | 0.3062051
56 | 85.294 | 0.00059568 | -0.0003341 | 0.998 | 136.8 | -0.75 | 0.3062051
57 | 67.93 | 0.00064487 | -0.00037793 | 0.998 | 139 | -0.76 | 0.3062051
58 | 53.91 | 0.00070466 | -0.00042285 | 0.999 | 141.4 | -0.75 | 0.3062051
59 | 42.416 | 0.00078162 | -0.00047219 | 0.999 | 143.8 | -0.75 | 0.3062051
60 | 33.064 | 0.00087298 | -0.00051653 | 0.998 | 146.2 | -0.76 | 0.3062051
61 | 25.518 | 0.0009875 | -0.00054511 | 0.998 | 149 | -0.75 | 0.3062051
62 | 19.484 | 0.0011128 | -0.00056259 | 0.998 | 151.8 | -0.76 | 0.3062051
63 | 14.705 | 0.0012433 | -0.00055524 | 0.998 | 154.9 | -0.76 | 0.3062051
64 | 10.96 | 0.0013695 | -0.00053145 | 0.998 | 158.4 | -0.76 | 0.3062051
65 | 8.0607 | 0.0014699 | -0.00049367 | 0.997 | 162.4 | -0.75 | 0.3062051
66 | 5.8439 | 0.0015397 | -0.0004567 | 0.997 | 167 | -0.75 | 0.3062051
67 | 4.1726 | 0.0015823 | -0.00043677 | 0.997 | 172.3 | -0.75 | 0.3062051
68 | 2.9318 | 0.0016331 | -0.00051508 | 0.997 | 178.9 | -0.76 | 0.3062051
69 | 2.0259 | 0.001731 | -0.00061808 | 0.997 | 187 | -0.76 | 0.3062051
70 | 1.3761 | 0.0019587 | -0.0007698 | 0.997 | 199.6 | -0.76 | 0.3062051
71 | 0.91901 | 0.0022963 | -0.00082963 | 0.995 | 216.3 | -0.75 | 0.3062051
72 | 0.60383 | 0.0026506 | -0.00085504 | 0.995 | 235.2 | -0.76 | 0.3062051
73 | 0.39094 | 0.0028376 | -0.00058125 | 0.996 | 266.5 | -0.75 | 0.3062051
74 | 0.25002 | 0.0030356 | -0.0004313 | 0.993 | 302 | -0.75 | 0.3062051
75 | 0.15849 | 0.0028882 | -0.00015707 | 0.991 | 348.8 | -0.75 | 0.3062051
76 | 0.1 | 0.0029411 | -6.6779e-05 | 0.989 | 409 | -0.75 | 0.3062051