## Sheet1
Number | Frequency / Hz | Z_Re / Ohm | Z_Im / Ohm | Sign | Time / s | Voltage / V | Current / A/cm^2
1 | 107.1 | 0.013086 | -0.0073972 | 0.999 | 0 | -17.82 | 0.3062051
2 | 134.47 | 0.012312 | -0.0063793 | 0.995 | 3.7 | -17.83 | 0.3062051
3 | 168.85 | 0.011748 | -0.0055135 | 0.996 | 5.9 | -17.83 | 0.3062051
4 | 212.01 | 0.011193 | -0.0048019 | 0.997 | 8.2 | -17.84 | 0.3062051
5 | 266.2 | 0.010729 | -0.0042133 | 0.998 | 10.4 | -17.85 | 0.3062051
6 | 334.25 | 0.010365 | -0.0037279 | 0.994 | 12.7 | -17.83 | 0.3062051
7 | 419.69 | 0.010029 | -0.0032959 | 0.995 | 14.8 | -17.82 | 0.3062051
8 | 526.98 | 0.0096867 | -0.0029179 | 0.993 | 17.1 | -17.82 | 0.3062051
9 | 661.68 | 0.009393 | -0.0025685 | 0.996 | 19.3 | -17.82 | 0.3062051
10 | 830.83 | 0.0091045 | -0.0022566 | 0.995 | 21.6 | -17.82 | 0.3062051
11 | 1043.2 | 0.0088756 | -0.0019815 | 0.619 | 24.3 | -17.82 | 0.3062051
12 | 1309.9 | 0.0086919 | -0.0017539 | 0.625 | 27.7 | -17.82 | 0.3062051
13 | 1644.7 | 0.0084678 | -0.0015226 | 0.672 | 31.1 | -17.83 | 0.3062051
14 | 2065.1 | 0.0083374 | -0.0013479 | 0.721 | 34.5 | -17.82 | 0.3062051
15 | 2593 | 0.0082224 | -0.0011976 | 0.778 | 37.9 | -17.82 | 0.3062051
16 | 3255.8 | 0.0081367 | -0.00096415 | 0.859 | 40.7 | -17.82 | 0.3062051
17 | 4088.1 | 0.008044 | -0.000839 | 0.953 | 43 | -17.81 | 0.3062051
18 | 5133.1 | 0.0079773 | -0.00075983 | 0.984 | 45.2 | -17.81 | 0.3062051
19 | 6445.3 | 0.0078743 | -0.00067338 | 0.988 | 47.4 | -17.8 | 0.3062051
20 | 8092.8 | 0.0076284 | -0.00068262 | 0.997 | 49.6 | -17.8 | 0.3062051
21 | 10161 | 0.0073929 | -0.00063103 | 0.944 | 51.9 | -17.82 | 0.3062051
22 | 12759 | 0.0070237 | -0.00070317 | 0.987 | 54.1 | -17.8 | 0.3062051
23 | 16020 | 0.0064507 | -0.00083096 | 0.977 | 56.4 | -17.8 | 0.3062051
24 | 20116 | 0.0058506 | -0.00051031 | 0.984 | 58.6 | -17.81 | 0.3062051
25 | 25258 | 0.0050709 | -0.0011108 | 0.955 | 60.8 | -17.82 | 0.3062051
26 | 31714 | 0.0034876 | -0.0012896 | 0.931 | 62.9 | -17.82 | 0.3062051
27 | 39821 | -0.00067187 | -0.00075903 | 0.577 | 65.2 | -17.82 | 0.3062051
28 | 50000 | -0.0043922 | -0.00075379 | 0.877 | 67.4 | -17.82 | 0.3062051
29 | 39821 | -0.00010563 | -0.00014372 | 0.173 | 69.6 | -17.81 | 0.3062051
30 | 31714 | 0.0022566 | -0.00022152 | 0.818 | 71.8 | -17.8 | 0.3062051
31 | 25258 | 0.0049428 | -0.0010284 | 0.972 | 74 | -17.8 | 0.3062051
32 | 20116 | 0.0057342 | -0.0011034 | 0.96 | 76.2 | -17.79 | 0.3062051
33 | 16020 | 0.0062656 | -0.00073105 | 0.968 | 78.4 | -17.8 | 0.3062051
34 | 12759 | 0.0070356 | -0.00083421 | 0.99 | 80.6 | -17.81 | 0.3062051
35 | 10161 | 0.0074424 | -0.00063669 | 0.995 | 82.8 | -17.81 | 0.3062051
36 | 8092.8 | 0.0076327 | -0.00064844 | 0.997 | 85 | -17.83 | 0.3062051
37 | 6445.3 | 0.0077952 | -0.00071901 | 0.987 | 87.2 | -17.83 | 0.3062051
38 | 5133.1 | 0.0079158 | -0.00072991 | 0.984 | 89.4 | -17.83 | 0.3062051
39 | 4088.1 | 0.0080442 | -0.00084048 | 0.955 | 91.7 | -17.83 | 0.3062051
40 | 3255.8 | 0.0081187 | -0.0009633 | 0.856 | 93.9 | -17.84 | 0.3062051
41 | 2593 | 0.0082456 | -0.001173 | 0.778 | 96.6 | -17.81 | 0.3062051
42 | 2065.1 | 0.0083463 | -0.0013573 | 0.722 | 100 | -17.79 | 0.3062051
43 | 1644.7 | 0.0085014 | -0.0015338 | 0.671 | 103.4 | -17.8 | 0.3062051
44 | 1309.9 | 0.0086655 | -0.0017344 | 0.622 | 106.7 | -17.81 | 0.3062051
45 | 1043.2 | 0.0088543 | -0.0020008 | 0.618 | 110 | -17.82 | 0.3062051
46 | 830.83 | 0.0090956 | -0.0022857 | 0.996 | 112.8 | -17.82 | 0.3062051
47 | 661.68 | 0.0093652 | -0.002582 | 0.998 | 115 | -17.84 | 0.3062051
48 | 526.98 | 0.0096513 | -0.0029076 | 0.996 | 117.2 | -17.81 | 0.3062051
49 | 419.69 | 0.010021 | -0.0033017 | 0.998 | 119.4 | -17.81 | 0.3062051
50 | 334.25 | 0.010391 | -0.0037298 | 0.997 | 121.6 | -17.81 | 0.3062051
51 | 266.2 | 0.010812 | -0.0042317 | 0.998 | 123.8 | -17.8 | 0.3062051
52 | 212.01 | 0.01121 | -0.0048311 | 0.995 | 126 | -17.8 | 0.3062051
53 | 168.85 | 0.011717 | -0.0055085 | 0.999 | 128.2 | -17.81 | 0.3062051
54 | 134.47 | 0.012344 | -0.0063518 | 0.999 | 130.4 | -17.8 | 0.3062051
55 | 107.1 | 0.013094 | -0.0073889 | 0.999 | 132.6 | -17.81 | 0.3062051
56 | 85.294 | 0.014062 | -0.0085382 | 0.999 | 134.8 | -17.82 | 0.3062051
57 | 67.93 | 0.015273 | -0.0097279 | 0.998 | 137 | -17.82 | 0.3062051
58 | 53.91 | 0.016922 | -0.011094 | 0.999 | 139.3 | -17.8 | 0.3062051
59 | 42.416 | 0.018953 | -0.012421 | 0.999 | 141.7 | -17.81 | 0.3062051
60 | 33.064 | 0.021486 | -0.01363 | 0.998 | 144.2 | -17.81 | 0.3062051
61 | 25.518 | 0.024529 | -0.01457 | 0.998 | 146.9 | -17.83 | 0.3062051
62 | 19.484 | 0.027956 | -0.014979 | 0.998 | 149.8 | -17.81 | 0.3062051
63 | 14.705 | 0.031479 | -0.014746 | 0.998 | 152.9 | -17.83 | 0.3062051
64 | 10.96 | 0.034836 | -0.013955 | 0.997 | 156.4 | -17.83 | 0.3062051
65 | 8.0607 | 0.037289 | -0.012575 | 0.997 | 160.3 | -17.75 | 0.3062051
66 | 5.8439 | 0.039192 | -0.011457 | 0.997 | 164.9 | -17.86 | 0.3062051
67 | 4.1726 | 0.040611 | -0.011086 | 0.997 | 170.3 | -17.8 | 0.3062051
68 | 2.9318 | 0.042819 | -0.012158 | 0.997 | 176.8 | -17.97 | 0.3062051
69 | 2.0259 | 0.045932 | -0.01371 | 0.997 | 185 | -17.55 | 0.3062051
70 | 1.3761 | 0.050738 | -0.013602 | 0.998 | 197.6 | -18.03 | 0.3062051
71 | 0.91901 | 0.056617 | -0.013092 | 0.995 | 214.2 | -17.52 | 0.3062051
72 | 0.60383 | 0.058662 | -0.010038 | 0.997 | 233.2 | -17.63 | 0.3062051
73 | 0.39094 | 0.061111 | -0.0071112 | 0.996 | 264.4 | -17.86 | 0.3062051
74 | 0.25002 | 0.062831 | -0.003363 | 0.998 | 299.9 | -17.83 | 0.3062051
75 | 0.15849 | 0.063428 | -0.002582 | 0.992 | 346.7 | -17.81 | 0.3062051
76 | 0.1 | 0.063266 | -0.00020524 | 0.995 | 407.1 | -17.88 | 0.3062051

## Sheet2
Number | Frequency / Hz | Z_Re / Ohm | Z_Im / Ohm | Sign | Time / s | Voltage / V | Current / A/cm^2
1 | 107.1 | 0.00052423 | -0.00031087 | 0.999 | 0 | -0.73 | 0.3062051
2 | 134.47 | 0.00049314 | -0.00026527 | 0.995 | 3.7 | -0.73 | 0.3062051
3 | 168.85 | 0.00046773 | -0.00022985 | 0.996 | 5.9 | -0.73 | 0.3062051
4 | 212.01 | 0.00044704 | -0.00019683 | 0.997 | 8.2 | -0.73 | 0.3062051
5 | 266.2 | 0.00042752 | -0.00017373 | 0.998 | 10.4 | -0.73 | 0.3062051
6 | 334.25 | 0.000411 | -0.00015334 | 0.994 | 12.7 | -0.73 | 0.3062051
7 | 419.69 | 0.00039949 | -0.00013412 | 0.995 | 14.8 | -0.73 | 0.3062051
8 | 526.98 | 0.00038717 | -0.00011727 | 0.993 | 17.1 | -0.73 | 0.3062051
9 | 661.68 | 0.00037272 | -0.00010755 | 0.996 | 19.3 | -0.73 | 0.3062051
10 | 830.83 | 0.00036328 | -9.4501e-05 | 0.995 | 21.6 | -0.73 | 0.3062051
11 | 1043.2 | 0.00035543 | -8.3916e-05 | 0.619 | 24.3 | -0.73 | 0.3062051
12 | 1309.9 | 0.0003459 | -7.2977e-05 | 0.625 | 27.7 | -0.73 | 0.3062051
13 | 1644.7 | 0.00033594 | -6.323e-05 | 0.672 | 31.1 | -0.73 | 0.3062051
14 | 2065.1 | 0.00032896 | -5.6395e-05 | 0.721 | 34.5 | -0.73 | 0.3062051
15 | 2593 | 0.00032542 | -4.9362e-05 | 0.778 | 37.9 | -0.73 | 0.3062051
16 | 3255.8 | 0.00032416 | -4.0862e-05 | 0.859 | 40.7 | -0.73 | 0.3062051
17 | 4088.1 | 0.0003156 | -3.4511e-05 | 0.953 | 43 | -0.73 | 0.3062051
18 | 5133.1 | 0.00031704 | -3.6175e-05 | 0.984 | 45.2 | -0.73 | 0.3062051
19 | 6445.3 | 0.00031128 | -2.6936e-05 | 0.988 | 47.4 | -0.73 | 0.3062051
20 | 8092.8 | 0.00029946 | -1.8104e-05 | 0.997 | 49.6 | -0.73 | 0.3062051
21 | 10161 | 0.00030951 | -2.2558e-05 | 0.944 | 51.9 | -0.73 | 0.3062051
22 | 12759 | 0.00028293 | -3.8348e-06 | 0.987 | 54.1 | -0.73 | 0.3062051
23 | 16020 | 0.00031598 | -3.4514e-05 | 0.977 | 56.4 | -0.73 | 0.3062051
24 | 20116 | 0.00032112 | -3.1876e-05 | 0.984 | 58.6 | -0.73 | 0.3062051
25 | 25258 | 0.00028389 | 2.0722e-05 | 0.955 | 60.8 | -0.73 | 0.3062051
26 | 31714 | 0.000249 | 1.2589e-05 | 0.931 | 62.9 | -0.73 | 0.3062051
27 | 39821 | 0.00028326 | -4.3819e-05 | 0.577 | 65.2 | -0.73 | 0.3062051
28 | 50000 | 0.00033506 | -6.3069e-05 | 0.877 | 67.4 | -0.73 | 0.3062051
29 | 39821 | 0.00033955 | -2.0046e-05 | 0.173 | 69.6 | -0.73 | 0.3062051
30 | 31714 | 0.00035165 | 7.3442e-05 | 0.818 | 71.8 | -0.73 | 0.3062051
31 | 25258 | 0.0002361 | -7.6744e-06 | 0.972 | 74 | -0.73 | 0.3062051
32 | 20116 | 0.00028975 | -2.5177e-06 | 0.96 | 76.2 | -0.73 | 0.3062051
33 | 16020 | 0.00031009 | -1.9111e-05 | 0.968 | 78.4 | -0.73 | 0.3062051
34 | 12759 | 0.0003063 | -1.0037e-05 | 0.99 | 80.6 | -0.73 | 0.3062051
35 | 10161 | 0.00031762 | -2.6139e-05 | 0.995 | 82.8 | -0.73 | 0.3062051
36 | 8092.8 | 0.00030918 | -2.4177e-05 | 0.997 | 85 | -0.73 | 0.3062051
37 | 6445.3 | 0.00031345 | -4.1928e-05 | 0.987 | 87.2 | -0.73 | 0.3062051
38 | 5133.1 | 0.00031607 | -3.3362e-05 | 0.984 | 89.4 | -0.73 | 0.3062051
39 | 4088.1 | 0.00031969 | -3.4231e-05 | 0.955 | 91.7 | -0.73 | 0.3062051
40 | 3255.8 | 0.00032328 | -4.2695e-05 | 0.856 | 93.9 | -0.73 | 0.3062051
41 | 2593 | 0.0003249 | -4.7678e-05 | 0.778 | 96.6 | -0.73 | 0.3062051
42 | 2065.1 | 0.00033294 | -5.5814e-05 | 0.722 | 100 | -0.73 | 0.3062051
43 | 1644.7 | 0.00033894 | -6.2954e-05 | 0.671 | 103.4 | -0.73 | 0.3062051
44 | 1309.9 | 0.00034702 | -7.1804e-05 | 0.622 | 106.7 | -0.73 | 0.3062051
45 | 1043.2 | 0.00035344 | -8.3438e-05 | 0.618 | 110 | -0.73 | 0.3062051
46 | 830.83 | 0.00036304 | -9.5429e-05 | 0.996 | 112.8 | -0.73 | 0.3062051
47 | 661.68 | 0.00037476 | -0.00010541 | 0.998 | 115 | -0.73 | 0.3062051
48 | 526.98 | 0.00038704 | -0.00011862 | 0.996 | 117.2 | -0.73 | 0.3062051
49 | 419.69 | 0.00040224 | -0.00013655 | 0.998 | 119.4 | -0.73 | 0.3062051
50 | 334.25 | 0.00041448 | -0.00015217 | 0.997 | 121.6 | -0.73 | 0.3062051
51 | 266.2 | 0.00042825 | -0.00017232 | 0.998 | 123.8 | -0.73 | 0.3062051
52 | 212.01 | 0.00044353 | -0.00019998 | 0.995 | 126 | -0.73 | 0.3062051
53 | 168.85 | 0.00046782 | -0.00022813 | 0.999 | 128.2 | -0.73 | 0.3062051
54 | 134.47 | 0.00049092 | -0.00026645 | 0.999 | 130.4 | -0.73 | 0.3062051
55 | 107.1 | 0.00052583 | -0.0003117 | 0.999 | 132.6 | -0.73 | 0.3062051
56 | 85.294 | 0.00056653 | -0.00035695 | 0.999 | 134.8 | -0.73 | 0.3062051
57 | 67.93 | 0.00061944 | -0.0004089 | 0.998 | 137 | -0.73 | 0.3062051
58 | 53.91 | 0.0006854 | -0.00045967 | 0.999 | 139.3 | -0.73 | 0.3062051
59 | 42.416 | 0.00077592 | -0.00051076 | 0.999 | 141.7 | -0.73 | 0.3062051
60 | 33.064 | 0.00088299 | -0.00056054 | 0.998 | 144.2 | -0.73 | 0.3062051
61 | 25.518 | 0.0010173 | -0.00058785 | 0.998 | 146.9 | -0.73 | 0.3062051
62 | 19.484 | 0.0011591 | -0.00059292 | 0.998 | 149.8 | -0.73 | 0.3062051
63 | 14.705 | 0.0012952 | -0.00057011 | 0.998 | 152.9 | -0.73 | 0.3062051
64 | 10.96 | 0.0014246 | -0.00052036 | 0.997 | 156.4 | -0.73 | 0.3062051
65 | 8.0607 | 0.0015254 | -0.00046311 | 0.997 | 160.3 | -0.73 | 0.3062051
66 | 5.8439 | 0.0015967 | -0.00040924 | 0.997 | 164.9 | -0.73 | 0.3062051
67 | 4.1726 | 0.0016587 | -0.00037871 | 0.997 | 170.3 | -0.73 | 0.3062051
68 | 2.9318 | 0.0017611 | -0.00036489 | 0.997 | 176.8 | -0.73 | 0.3062051
69 | 2.0259 | 0.0018499 | -0.00033454 | 0.997 | 185 | -0.73 | 0.3062051
70 | 1.3761 | 0.0019445 | -0.00026974 | 0.998 | 197.6 | -0.73 | 0.3062051
71 | 0.91901 | 0.0020289 | -0.00020937 | 0.995 | 214.2 | -0.73 | 0.3062051
72 | 0.60383 | 0.0020342 | -0.0001467 | 0.997 | 233.2 | -0.73 | 0.3062051
73 | 0.39094 | 0.0020461 | -9.3343e-05 | 0.996 | 264.4 | -0.72 | 0.3062051
74 | 0.25002 | 0.0020625 | -1.7853e-05 | 0.998 | 299.9 | -0.73 | 0.3062051
75 | 0.15849 | 0.0020579 | -2.6614e-06 | 0.992 | 346.7 | -0.73 | 0.3062051
76 | 0.1 | 0.0020633 | 3.473e-05 | 0.995 | 407.1 | -0.73 | 0.3062051

## Sheet3
Number | Frequency / Hz | Z_Re / Ohm | Z_Im / Ohm | Sign | Time / s | Voltage / V | Current / A/cm^2
1 | 107.1 | 0.00052632 | -0.00030183 | 0.999 | 0 | -0.73 | 0.3062051
2 | 134.47 | 0.00049113 | -0.00026253 | 0.995 | 3.7 | -0.73 | 0.3062051
3 | 168.85 | 0.00047203 | -0.00022511 | 0.996 | 5.9 | -0.73 | 0.3062051
4 | 212.01 | 0.00045155 | -0.00019407 | 0.997 | 8.2 | -0.73 | 0.3062051
5 | 266.2 | 0.00042906 | -0.00016736 | 0.998 | 10.4 | -0.73 | 0.3062051
6 | 334.25 | 0.00041863 | -0.00015092 | 0.994 | 12.7 | -0.73 | 0.3062051
7 | 419.69 | 0.00040609 | -0.00013152 | 0.995 | 14.8 | -0.73 | 0.3062051
8 | 526.98 | 0.00039463 | -0.00011581 | 0.993 | 17.1 | -0.73 | 0.3062051
9 | 661.68 | 0.00038194 | -9.9829e-05 | 0.996 | 19.3 | -0.73 | 0.3062051
10 | 830.83 | 0.0003713 | -8.9047e-05 | 0.995 | 21.6 | -0.73 | 0.3062051
11 | 1043.2 | 0.00036476 | -7.8979e-05 | 0.619 | 24.3 | -0.73 | 0.3062051
12 | 1309.9 | 0.00035439 | -7.0711e-05 | 0.625 | 27.7 | -0.73 | 0.3062051
13 | 1644.7 | 0.00034492 | -6.0409e-05 | 0.672 | 31.1 | -0.73 | 0.3062051
14 | 2065.1 | 0.00034055 | -4.8606e-05 | 0.721 | 34.5 | -0.73 | 0.3062051
15 | 2593 | 0.0003381 | -4.5099e-05 | 0.778 | 37.9 | -0.73 | 0.3062051
16 | 3255.8 | 0.0003336 | -3.5629e-05 | 0.859 | 40.7 | -0.73 | 0.3062051
17 | 4088.1 | 0.00033356 | -2.9484e-05 | 0.953 | 43 | -0.73 | 0.3062051
18 | 5133.1 | 0.00032838 | -2.3261e-05 | 0.984 | 45.2 | -0.73 | 0.3062051
19 | 6445.3 | 0.00033356 | -1.8959e-05 | 0.988 | 47.4 | -0.73 | 0.3062051
20 | 8092.8 | 0.00032084 | -2.0496e-05 | 0.997 | 49.6 | -0.73 | 0.3062051
21 | 10161 | 0.00029847 | -2.6785e-05 | 0.944 | 51.9 | -0.73 | 0.3062051
22 | 12759 | 0.00030424 | -1.4792e-05 | 0.987 | 54.1 | -0.73 | 0.3062051
23 | 16020 | 0.00034768 | -1.9864e-05 | 0.977 | 56.4 | -0.73 | 0.3062051
24 | 20116 | 0.0003065 | 5.193e-05 | 0.984 | 58.6 | -0.73 | 0.3062051
25 | 25258 | 0.00035786 | 6.8688e-05 | 0.955 | 60.8 | -0.73 | 0.3062051
26 | 31714 | 0.00030971 | -1.6354e-05 | 0.931 | 62.9 | -0.73 | 0.3062051
27 | 39821 | 0.00037903 | 1.4973e-05 | 0.577 | 65.2 | -0.73 | 0.3062051
28 | 50000 | 0.00012928 | -0.00014984 | 0.877 | 67.4 | -0.73 | 0.3062051
29 | 39821 | 0.00036149 | -1.363e-06 | 0.173 | 69.6 | -0.73 | 0.3062051
30 | 31714 | 0.00036084 | 1.7531e-05 | 0.818 | 71.8 | -0.73 | 0.3062051
31 | 25258 | 0.0003127 | -4.7345e-05 | 0.972 | 74 | -0.73 | 0.3062051
32 | 20116 | 0.00030739 | -6.8195e-05 | 0.96 | 76.2 | -0.73 | 0.3062051
33 | 16020 | 0.00030042 | -5.0188e-05 | 0.968 | 78.4 | -0.73 | 0.3062051
34 | 12759 | 0.00032453 | 1.3466e-06 | 0.99 | 80.6 | -0.73 | 0.3062051
35 | 10161 | 0.00032906 | -1.9769e-05 | 0.995 | 82.8 | -0.73 | 0.3062051
36 | 8092.8 | 0.00031337 | -3.0906e-05 | 0.997 | 85 | -0.73 | 0.3062051
37 | 6445.3 | 0.00032789 | -3.223e-05 | 0.987 | 87.2 | -0.73 | 0.3062051
38 | 5133.1 | 0.00032601 | -2.918e-05 | 0.984 | 89.4 | -0.73 | 0.3062051
39 | 4088.1 | 0.00033066 | -3.054e-05 | 0.955 | 91.7 | -0.73 | 0.3062051
40 | 3255.8 | 0.00033199 | -3.7227e-05 | 0.856 | 93.9 | -0.73 | 0.3062051
41 | 2593 | 0.00033847 | -4.3312e-05 | 0.778 | 96.6 | -0.73 | 0.3062051
42 | 2065.1 | 0.00033961 | -5.2959e-05 | 0.722 | 100 | -0.73 | 0.3062051
43 | 1644.7 | 0.00034861 | -5.8555e-05 | 0.671 | 103.4 | -0.73 | 0.3062051
44 | 1309.9 | 0.00035335 | -6.7429e-05 | 0.622 | 106.7 | -0.73 | 0.3062051
45 | 1043.2 | 0.00036123 | -7.745e-05 | 0.618 | 110 | -0.73 | 0.3062051
46 | 830.83 | 0.00037335 | -8.7941e-05 | 0.996 | 112.8 | -0.73 | 0.3062051
47 | 661.68 | 0.00037944 | -0.00010042 | 0.998 | 115 | -0.73 | 0.3062051
48 | 526.98 | 0.00039331 | -0.00011787 | 0.996 | 117.2 | -0.73 | 0.3062051
49 | 419.69 | 0.00040749 | -0.00013129 | 0.998 | 119.4 | -0.73 | 0.3062051
50 | 334.25 | 0.00041937 | -0.00014725 | 0.997 | 121.6 | -0.73 | 0.3062051
51 | 266.2 | 0.00043577 | -0.0001689 | 0.998 | 123.8 | -0.73 | 0.3062051
52 | 212.01 | 0.00045406 | -0.00019384 | 0.995 | 126 | -0.73 | 0.3062051
53 | 168.85 | 0.00046921 | -0.00022175 | 0.999 | 128.2 | -0.73 | 0.3062051
54 | 134.47 | 0.00049342 | -0.00025925 | 0.999 | 130.4 | -0.73 | 0.3062051
55 | 107.1 | 0.00052431 | -0.0003009 | 0.999 | 132.6 | -0.73 | 0.3062051
56 | 85.294 | 0.00056308 | -0.00035086 | 0.999 | 134.8 | -0.73 | 0.3062051
57 | 67.93 | 0.00061665 | -0.00040527 | 0.998 | 137 | -0.73 | 0.3062051
58 | 53.91 | 0.00068066 | -0.00045615 | 0.999 | 139.3 | -0.73 | 0.3062051
59 | 42.416 | 0.00076426 | -0.0005138 | 0.999 | 141.7 | -0.73 | 0.3062051
60 | 33.064 | 0.00087481 | -0.00056636 | 0.998 | 144.2 | -0.73 | 0.3062051
61 | 25.518 | 0.0010028 | -0.00060572 | 0.998 | 146.9 | -0.73 | 0.3062051
62 | 19.484 | 0.0011428 | -0.0006213 | 0.998 | 149.8 | -0.73 | 0.3062051
63 | 14.705 | 0.0012891 | -0.00061073 | 0.998 | 152.9 | -0.73 | 0.3062051
64 | 10.96 | 0.0014305 | -0.0005792 | 0.997 | 156.4 | -0.73 | 0.3062051
65 | 8.0607 | 0.0015299 | -0.00052093 | 0.997 | 160.3 | -0.73 | 0.3062051
66 | 5.8439 | 0.0016059 | -0.0004773 | 0.997 | 164.9 | -0.73 | 0.3062051
67 | 4.1726 | 0.0016597 | -0.00046324 | 0.997 | 170.3 | -0.73 | 0.3062051
68 | 2.9318 | 0.0017606 | -0.00051735 | 0.997 | 176.8 | -0.73 | 0.3062051
69 | 2.0259 | 0.0018994 | -0.00058948 | 0.997 | 185 | -0.73 | 0.3062051
70 | 1.3761 | 0.002123 | -0.00056848 | 0.998 | 197.6 | -0.73 | 0.3062051
71 | 0.91901 | 0.0023475 | -0.00048874 | 0.995 | 214.2 | -0.73 | 0.3062051
72 | 0.60383 | 0.0024403 | -0.00038623 | 0.997 | 233.2 | -0.74 | 0.3062051
73 | 0.39094 | 0.0025632 | -0.00029304 | 0.996 | 264.4 | -0.72 | 0.3062051
74 | 0.25002 | 0.0025632 | -9.9525e-05 | 0.998 | 299.9 | -0.73 | 0.3062051
75 | 0.15849 | 0.0025793 | -6.3608e-05 | 0.992 | 346.7 | -0.73 | 0.3062051
76 | 0.1 | 0.0026078 | -7.6497e-06 | 0.995 | 407.1 | -0.73 | 0.3062051

## Sheet4
Number | Frequency / Hz | Z_Re / Ohm | Z_Im / Ohm | Sign | Time / s | Voltage / V | Current / A/cm^2
1 | 107.1 | 0.00054558 | -0.00031004 | 0.999 | 0 | -0.73 | 0.3062051
2 | 134.47 | 0.00051345 | -0.00026763 | 0.995 | 3.7 | -0.73 | 0.3062051
3 | 168.85 | 0.00048535 | -0.00022763 | 0.996 | 5.9 | -0.73 | 0.3062051
4 | 212.01 | 0.00046811 | -0.00019711 | 0.997 | 8.2 | -0.73 | 0.3062051
5 | 266.2 | 0.00044928 | -0.00017317 | 0.998 | 10.4 | -0.73 | 0.3062051
6 | 334.25 | 0.00043442 | -0.00014736 | 0.994 | 12.7 | -0.73 | 0.3062051
7 | 419.69 | 0.00042 | -0.00013512 | 0.995 | 14.8 | -0.73 | 0.3062051
8 | 526.98 | 0.00040516 | -0.00011611 | 0.993 | 17.1 | -0.73 | 0.3062051
9 | 661.68 | 0.00039987 | -0.00010293 | 0.996 | 19.3 | -0.73 | 0.3062051
10 | 830.83 | 0.00038439 | -9.1215e-05 | 0.995 | 21.6 | -0.73 | 0.3062051
11 | 1043.2 | 0.00037692 | -8.2453e-05 | 0.619 | 24.3 | -0.73 | 0.3062051
12 | 1309.9 | 0.00036975 | -6.87e-05 | 0.625 | 27.7 | -0.73 | 0.3062051
13 | 1644.7 | 0.00035907 | -6.0835e-05 | 0.672 | 31.1 | -0.73 | 0.3062051
14 | 2065.1 | 0.000354 | -5.4182e-05 | 0.721 | 34.5 | -0.73 | 0.3062051
15 | 2593 | 0.00034995 | -4.4911e-05 | 0.778 | 37.9 | -0.73 | 0.3062051
16 | 3255.8 | 0.00034696 | -3.7902e-05 | 0.859 | 40.7 | -0.73 | 0.3062051
17 | 4088.1 | 0.00034316 | -3.029e-05 | 0.953 | 43 | -0.73 | 0.3062051
18 | 5133.1 | 0.00034119 | -3.3394e-05 | 0.984 | 45.2 | -0.73 | 0.3062051
19 | 6445.3 | 0.00034126 | -2.9088e-05 | 0.988 | 47.4 | -0.73 | 0.3062051
20 | 8092.8 | 0.00033143 | -3.4516e-05 | 0.997 | 49.6 | -0.73 | 0.3062051
21 | 10161 | 0.00032344 | -2.6796e-05 | 0.944 | 51.9 | -0.73 | 0.3062051
22 | 12759 | 0.00032694 | -3.1468e-06 | 0.987 | 54.1 | -0.73 | 0.3062051
23 | 16020 | 0.00032557 | 7.2651e-06 | 0.977 | 56.4 | -0.73 | 0.3062051
24 | 20116 | 0.00033842 | -3.9427e-05 | 0.984 | 58.6 | -0.73 | 0.3062051
25 | 25258 | 0.00030674 | -3.3137e-05 | 0.955 | 60.8 | -0.73 | 0.3062051
26 | 31714 | 0.00032173 | 1.2678e-05 | 0.931 | 62.9 | -0.73 | 0.3062051
27 | 39821 | 0.00043923 | 7.3085e-05 | 0.577 | 65.2 | -0.73 | 0.3062051
28 | 50000 | 0.00024783 | 1.2225e-05 | 0.877 | 67.4 | -0.73 | 0.3062051
29 | 39821 | 0.0003576 | 4.6183e-05 | 0.173 | 69.6 | -0.73 | 0.3062051
30 | 31714 | 0.00031422 | 5.8427e-05 | 0.818 | 71.8 | -0.73 | 0.3062051
31 | 25258 | 0.00031836 | -7.0978e-05 | 0.972 | 74 | -0.73 | 0.3062051
32 | 20116 | 0.00032223 | 1.7932e-05 | 0.96 | 76.2 | -0.73 | 0.3062051
33 | 16020 | 0.00033444 | -6.0083e-06 | 0.968 | 78.4 | -0.73 | 0.3062051
34 | 12759 | 0.00032807 | 5.8591e-06 | 0.99 | 80.6 | -0.73 | 0.3062051
35 | 10161 | 0.00031067 | -1.8283e-05 | 0.995 | 82.8 | -0.73 | 0.3062051
36 | 8092.8 | 0.00031876 | -3.3259e-05 | 0.997 | 85 | -0.73 | 0.3062051
37 | 6445.3 | 0.00034291 | -1.9163e-05 | 0.987 | 87.2 | -0.73 | 0.3062051
38 | 5133.1 | 0.00034007 | -2.4923e-05 | 0.984 | 89.4 | -0.73 | 0.3062051
39 | 4088.1 | 0.0003438 | -2.9798e-05 | 0.955 | 91.7 | -0.73 | 0.3062051
40 | 3255.8 | 0.00034693 | -4.0912e-05 | 0.856 | 93.9 | -0.73 | 0.3062051
41 | 2593 | 0.00035149 | -4.5084e-05 | 0.778 | 96.6 | -0.73 | 0.3062051
42 | 2065.1 | 0.00035546 | -5.3546e-05 | 0.722 | 100 | -0.73 | 0.3062051
43 | 1644.7 | 0.00036217 | -5.9584e-05 | 0.671 | 103.4 | -0.73 | 0.3062051
44 | 1309.9 | 0.00036683 | -6.9997e-05 | 0.622 | 106.7 | -0.73 | 0.3062051
45 | 1043.2 | 0.00037782 | -8.0112e-05 | 0.618 | 110 | -0.73 | 0.3062051
46 | 830.83 | 0.0003857 | -9.1374e-05 | 0.996 | 112.8 | -0.73 | 0.3062051
47 | 661.68 | 0.00039785 | -0.00010328 | 0.998 | 115 | -0.73 | 0.3062051
48 | 526.98 | 0.00040664 | -0.00011829 | 0.996 | 117.2 | -0.73 | 0.3062051
49 | 419.69 | 0.00042162 | -0.00013406 | 0.998 | 119.4 | -0.73 | 0.3062051
50 | 334.25 | 0.00043478 | -0.00014988 | 0.997 | 121.6 | -0.73 | 0.3062051
51 | 266.2 | 0.00044714 | -0.00017125 | 0.998 | 123.8 | -0.73 | 0.3062051
52 | 212.01 | 0.00046614 | -0.00020107 | 0.995 | 126 | -0.73 | 0.3062051
53 | 168.85 | 0.00048803 | -0.00022787 | 0.999 | 128.2 | -0.73 | 0.3062051
54 | 134.47 | 0.00051238 | -0.00026381 | 0.999 | 130.4 | -0.73 | 0.3062051
55 | 107.1 | 0.00054394 | -0.0003047 | 0.999 | 132.6 | -0.73 | 0.3062051
56 | 85.294 | 0.00058759 | -0.00035836 | 0.999 | 134.8 | -0.73 | 0.3062051
57 | 67.93 | 0.00063893 | -0.00041191 | 0.998 | 137 | -0.73 | 0.3062051
58 | 53.91 | 0.00070452 | -0.00046006 | 0.999 | 139.3 | -0.73 | 0.3062051
59 | 42.416 | 0.00079466 | -0.00051793 | 0.999 | 141.7 | -0.73 | 0.3062051
60 | 33.064 | 0.00090152 | -0.00056434 | 0.998 | 144.2 | -0.73 | 0.3062051
61 | 25.518 | 0.001035 | -0.00060124 | 0.998 | 146.9 | -0.73 | 0.3062051
62 | 19.484 | 0.0011768 | -0.0006086 | 0.998 | 149.8 | -0.73 | 0.3062051
63 | 14.705 | 0.0013231 | -0.00059296 | 0.998 | 152.9 | -0.73 | 0.3062051
64 | 10.96 | 0.0014527 | -0.0005501 | 0.997 | 156.4 | -0.73 | 0.3062051
65 | 8.0607 | 0.0015529 | -0.0004914 | 0.997 | 160.3 | -0.73 | 0.3062051
66 | 5.8439 | 0.0016293 | -0.00044382 | 0.997 | 164.9 | -0.73 | 0.3062051
67 | 4.1726 | 0.0016914 | -0.00042501 | 0.997 | 170.3 | -0.73 | 0.3062051
68 | 2.9318 | 0.0017988 | -0.00043957 | 0.997 | 176.8 | -0.73 | 0.3062051
69 | 2.0259 | 0.0019129 | -0.00043723 | 0.997 | 185 | -0.73 | 0.3062051
70 | 1.3761 | 0.0020573 | -0.0003917 | 0.998 | 197.6 | -0.73 | 0.3062051
71 | 0.91901 | 0.0022079 | -0.00033506 | 0.995 | 214.2 | -0.73 | 0.3062051
72 | 0.60383 | 0.002243 | -0.00025013 | 0.997 | 233.2 | -0.73 | 0.3062051
73 | 0.39094 | 0.0022836 | -0.00017065 | 0.996 | 264.4 | -0.72 | 0.3062051
74 | 0.25002 | 0.0023273 | -5.4181e-05 | 0.998 | 299.9 | -0.73 | 0.3062051
75 | 0.15849 | 0.002318 | -3.9152e-05 | 0.992 | 346.7 | -0.73 | 0.3062051
76 | 0.1 | 0.0023553 | 2.2805e-05 | 0.995 | 407.1 | -0.73 | 0.3062051

## Sheet5
Number | Frequency / Hz | Z_Re / Ohm | Z_Im / Ohm | Sign | Time / s | Voltage / V | Current / A/cm^2
1 | 107.1 | 0.00054311 | -0.00031348 | 0.999 | 0 | -0.74 | 0.3062051
2 | 134.47 | 0.00050966 | -0.00026604 | 0.995 | 3.7 | -0.74 | 0.3062051
3 | 168.85 | 0.00048532 | -0.00022676 | 0.996 | 5.9 | -0.74 | 0.3062051
4 | 212.01 | 0.00046741 | -0.00019853 | 0.997 | 8.2 | -0.74 | 0.3062051
5 | 266.2 | 0.00044941 | -0.00017051 | 0.998 | 10.4 | -0.74 | 0.3062051
6 | 334.25 | 0.00043244 | -0.00015168 | 0.994 | 12.7 | -0.74 | 0.3062051
7 | 419.69 | 0.00042027 | -0.00013598 | 0.995 | 14.8 | -0.74 | 0.3062051
8 | 526.98 | 0.00040881 | -0.00011933 | 0.993 | 17.1 | -0.74 | 0.3062051
9 | 661.68 | 0.00039747 | -0.00010419 | 0.996 | 19.3 | -0.74 | 0.3062051
10 | 830.83 | 0.00038434 | -9.0829e-05 | 0.995 | 21.6 | -0.74 | 0.3062051
11 | 1043.2 | 0.00037461 | -7.9664e-05 | 0.619 | 24.3 | -0.74 | 0.3062051
12 | 1309.9 | 0.00036812 | -6.9373e-05 | 0.625 | 27.7 | -0.74 | 0.3062051
13 | 1644.7 | 0.00035951 | -6.0586e-05 | 0.672 | 31.1 | -0.73 | 0.3062051
14 | 2065.1 | 0.00035776 | -4.8956e-05 | 0.721 | 34.5 | -0.74 | 0.3062051
15 | 2593 | 0.00035102 | -4.2459e-05 | 0.778 | 37.9 | -0.74 | 0.3062051
16 | 3255.8 | 0.00034969 | -3.3131e-05 | 0.859 | 40.7 | -0.74 | 0.3062051
17 | 4088.1 | 0.00034701 | -3.235e-05 | 0.953 | 43 | -0.74 | 0.3062051
18 | 5133.1 | 0.00034656 | -2.5609e-05 | 0.984 | 45.2 | -0.74 | 0.3062051
19 | 6445.3 | 0.00034651 | -2.4474e-05 | 0.988 | 47.4 | -0.74 | 0.3062051
20 | 8092.8 | 0.00034377 | -2.4362e-05 | 0.997 | 49.6 | -0.74 | 0.3062051
21 | 10161 | 0.00033204 | -4.1581e-05 | 0.944 | 51.9 | -0.74 | 0.3062051
22 | 12759 | 0.00033253 | -1.5719e-05 | 0.987 | 54.1 | -0.74 | 0.3062051
23 | 16020 | 0.000325 | -5.6446e-06 | 0.977 | 56.4 | -0.74 | 0.3062051
24 | 20116 | 0.00027915 | 3.4198e-05 | 0.984 | 58.6 | -0.74 | 0.3062051
25 | 25258 | 0.00028021 | 2.4231e-05 | 0.955 | 60.8 | -0.74 | 0.3062051
26 | 31714 | 0.00029573 | 3.7069e-05 | 0.931 | 62.9 | -0.74 | 0.3062051
27 | 39821 | 0.00026921 | 9.8114e-05 | 0.577 | 65.2 | -0.74 | 0.3062051
28 | 50000 | 0.00027434 | 3.0461e-05 | 0.877 | 67.4 | -0.74 | 0.3062051
29 | 39821 | 0.00020599 | -7.3619e-05 | 0.173 | 69.6 | -0.74 | 0.3062051
30 | 31714 | 0.00034649 | 5.1759e-05 | 0.818 | 71.8 | -0.74 | 0.3062051
31 | 25258 | 0.00030664 | -4.7981e-05 | 0.972 | 74 | -0.74 | 0.3062051
32 | 20116 | 0.00030263 | -1.0489e-05 | 0.96 | 76.2 | -0.74 | 0.3062051
33 | 16020 | 0.00033758 | 1.5959e-05 | 0.968 | 78.4 | -0.74 | 0.3062051
34 | 12759 | 0.00031301 | -7.1104e-06 | 0.99 | 80.6 | -0.74 | 0.3062051
35 | 10161 | 0.00033729 | -1.0161e-05 | 0.995 | 82.8 | -0.74 | 0.3062051
36 | 8092.8 | 0.00033976 | -2.3594e-05 | 0.997 | 85 | -0.74 | 0.3062051
37 | 6445.3 | 0.00033556 | -1.8911e-05 | 0.987 | 87.2 | -0.74 | 0.3062051
38 | 5133.1 | 0.00034297 | -1.9337e-05 | 0.984 | 89.4 | -0.74 | 0.3062051
39 | 4088.1 | 0.00034452 | -2.7534e-05 | 0.955 | 91.7 | -0.74 | 0.3062051
40 | 3255.8 | 0.00034709 | -3.8706e-05 | 0.856 | 93.9 | -0.74 | 0.3062051
41 | 2593 | 0.00035351 | -4.0066e-05 | 0.778 | 96.6 | -0.74 | 0.3062051
42 | 2065.1 | 0.00035398 | -5.0139e-05 | 0.722 | 100 | -0.74 | 0.3062051
43 | 1644.7 | 0.00036205 | -5.8988e-05 | 0.671 | 103.4 | -0.74 | 0.3062051
44 | 1309.9 | 0.0003684 | -7.0052e-05 | 0.622 | 106.7 | -0.74 | 0.3062051
45 | 1043.2 | 0.00037675 | -7.8811e-05 | 0.618 | 110 | -0.74 | 0.3062051
46 | 830.83 | 0.00038862 | -9.2933e-05 | 0.996 | 112.8 | -0.74 | 0.3062051
47 | 661.68 | 0.0003952 | -0.00010333 | 0.998 | 115 | -0.74 | 0.3062051
48 | 526.98 | 0.00040763 | -0.00011606 | 0.996 | 117.2 | -0.74 | 0.3062051
49 | 419.69 | 0.0004217 | -0.0001322 | 0.998 | 119.4 | -0.74 | 0.3062051
50 | 334.25 | 0.00043309 | -0.00014946 | 0.997 | 121.6 | -0.74 | 0.3062051
51 | 266.2 | 0.00044895 | -0.00017312 | 0.998 | 123.8 | -0.74 | 0.3062051
52 | 212.01 | 0.00046713 | -0.00019987 | 0.995 | 126 | -0.74 | 0.3062051
53 | 168.85 | 0.00048662 | -0.00022946 | 0.999 | 128.2 | -0.74 | 0.3062051
54 | 134.47 | 0.00051263 | -0.00026688 | 0.999 | 130.4 | -0.74 | 0.3062051
55 | 107.1 | 0.00054189 | -0.00031375 | 0.999 | 132.6 | -0.74 | 0.3062051
56 | 85.294 | 0.00058357 | -0.00036043 | 0.999 | 134.8 | -0.74 | 0.3062051
57 | 67.93 | 0.00063556 | -0.00041296 | 0.998 | 137 | -0.74 | 0.3062051
58 | 53.91 | 0.00069694 | -0.0004678 | 0.999 | 139.3 | -0.74 | 0.3062051
59 | 42.416 | 0.00079189 | -0.00052232 | 0.999 | 141.7 | -0.74 | 0.3062051
60 | 33.064 | 0.00089738 | -0.00057752 | 0.998 | 144.2 | -0.74 | 0.3062051
61 | 25.518 | 0.0010313 | -0.00061467 | 0.998 | 146.9 | -0.74 | 0.3062051
62 | 19.484 | 0.0011796 | -0.00063255 | 0.998 | 149.8 | -0.74 | 0.3062051
63 | 14.705 | 0.001329 | -0.00061532 | 0.998 | 152.9 | -0.74 | 0.3062051
64 | 10.96 | 0.0014649 | -0.00057827 | 0.997 | 156.4 | -0.74 | 0.3062051
65 | 8.0607 | 0.0015621 | -0.00051581 | 0.997 | 160.3 | -0.74 | 0.3062051
66 | 5.8439 | 0.0016393 | -0.00045981 | 0.997 | 164.9 | -0.74 | 0.3062051
67 | 4.1726 | 0.0017016 | -0.00045036 | 0.997 | 170.3 | -0.74 | 0.3062051
68 | 2.9318 | 0.0018001 | -0.00048879 | 0.997 | 176.8 | -0.74 | 0.3062051
69 | 2.0259 | 0.0019536 | -0.00051733 | 0.997 | 185 | -0.74 | 0.3062051
70 | 1.3761 | 0.0021326 | -0.00047801 | 0.998 | 197.6 | -0.74 | 0.3062051
71 | 0.91901 | 0.0023298 | -0.0004233 | 0.995 | 214.2 | -0.74 | 0.3062051
72 | 0.60383 | 0.002362 | -0.00029293 | 0.997 | 233.2 | -0.74 | 0.3062051
73 | 0.39094 | 0.0024199 | -0.00020504 | 0.996 | 264.4 | -0.73 | 0.3062051
74 | 0.25002 | 0.0024794 | -9.6643e-05 | 0.998 | 299.9 | -0.74 | 0.3062051
75 | 0.15849 | 0.0024777 | -7.8445e-05 | 0.992 | 346.7 | -0.74 | 0.3062051
76 | 0.1 | 0.0024791 | 4.9397e-06 | 0.995 | 407.1 | -0.74 | 0.3062051

## Sheet6
Number | Frequency / Hz | Z_Re / Ohm | Z_Im / Ohm | Sign | Time / s | Voltage / V | Current / A/cm^2
1 | 107.1 | 0.00054882 | -0.00030733 | 0.999 | 0 | -0.75 | 0.3062051
2 | 134.47 | 0.00051504 | -0.00026689 | 0.995 | 3.7 | -0.75 | 0.3062051
3 | 168.85 | 0.00048964 | -0.00022768 | 0.996 | 5.9 | -0.75 | 0.3062051
4 | 212.01 | 0.00046887 | -0.00020044 | 0.997 | 8.2 | -0.75 | 0.3062051
5 | 266.2 | 0.00044986 | -0.00017653 | 0.998 | 10.4 | -0.75 | 0.3062051
6 | 334.25 | 0.00043281 | -0.00015973 | 0.994 | 12.7 | -0.75 | 0.3062051
7 | 419.69 | 0.00041706 | -0.00014225 | 0.995 | 14.8 | -0.75 | 0.3062051
8 | 526.98 | 0.0004013 | -0.00012211 | 0.993 | 17.1 | -0.75 | 0.3062051
9 | 661.68 | 0.00039393 | -0.00010963 | 0.996 | 19.3 | -0.75 | 0.3062051
10 | 830.83 | 0.00037491 | -9.5586e-05 | 0.995 | 21.6 | -0.75 | 0.3062051
11 | 1043.2 | 0.00037077 | -8.5317e-05 | 0.619 | 24.3 | -0.75 | 0.3062051
12 | 1309.9 | 0.00035919 | -7.3346e-05 | 0.625 | 27.7 | -0.75 | 0.3062051
13 | 1644.7 | 0.00035023 | -6.5011e-05 | 0.672 | 31.1 | -0.74 | 0.3062051
14 | 2065.1 | 0.00034399 | -5.3836e-05 | 0.721 | 34.5 | -0.75 | 0.3062051
15 | 2593 | 0.00033883 | -4.7609e-05 | 0.778 | 37.9 | -0.75 | 0.3062051
16 | 3255.8 | 0.00033325 | -3.8916e-05 | 0.859 | 40.7 | -0.75 | 0.3062051
17 | 4088.1 | 0.00033442 | -3.2985e-05 | 0.953 | 43 | -0.75 | 0.3062051
18 | 5133.1 | 0.00032959 | -3.0694e-05 | 0.984 | 45.2 | -0.75 | 0.3062051
19 | 6445.3 | 0.00033152 | -1.8961e-05 | 0.988 | 47.4 | -0.75 | 0.3062051
20 | 8092.8 | 0.0003221 | -1.95e-05 | 0.997 | 49.6 | -0.75 | 0.3062051
21 | 10161 | 0.00032349 | -2.3494e-05 | 0.944 | 51.9 | -0.75 | 0.3062051
22 | 12759 | 0.00034589 | -2.3383e-05 | 0.987 | 54.1 | -0.75 | 0.3062051
23 | 16020 | 0.00033086 | 1.2668e-05 | 0.977 | 56.4 | -0.75 | 0.3062051
24 | 20116 | 0.00029524 | -2.5009e-05 | 0.984 | 58.6 | -0.75 | 0.3062051
25 | 25258 | 0.00026822 | -3.7752e-05 | 0.955 | 60.8 | -0.75 | 0.3062051
26 | 31714 | 0.00028902 | -2.7117e-05 | 0.931 | 62.9 | -0.75 | 0.3062051
27 | 39821 | 0.00044531 | 1.8708e-05 | 0.577 | 65.2 | -0.75 | 0.3062051
28 | 50000 | 0.00030873 | 3.8439e-05 | 0.877 | 67.4 | -0.75 | 0.3062051
29 | 39821 | 0.00046977 | 0.0001028 | 0.173 | 69.6 | -0.75 | 0.3062051
30 | 31714 | 0.00027022 | 4.4188e-05 | 0.818 | 71.8 | -0.75 | 0.3062051
31 | 25258 | 0.00029314 | 4.2679e-05 | 0.972 | 74 | -0.75 | 0.3062051
32 | 20116 | 0.00029776 | 1.8453e-05 | 0.96 | 76.2 | -0.74 | 0.3062051
33 | 16020 | 0.00034484 | 1.3271e-05 | 0.968 | 78.4 | -0.74 | 0.3062051
34 | 12759 | 0.0002904 | -7.7338e-06 | 0.99 | 80.6 | -0.75 | 0.3062051
35 | 10161 | 0.00032221 | -1.371e-05 | 0.995 | 82.8 | -0.75 | 0.3062051
36 | 8092.8 | 0.00032738 | -1.8992e-05 | 0.997 | 85 | -0.75 | 0.3062051
37 | 6445.3 | 0.00032169 | -2.2249e-05 | 0.987 | 87.2 | -0.75 | 0.3062051
38 | 5133.1 | 0.00032693 | -2.7457e-05 | 0.984 | 89.4 | -0.75 | 0.3062051
39 | 4088.1 | 0.00033146 | -3.2194e-05 | 0.955 | 91.7 | -0.75 | 0.3062051
40 | 3255.8 | 0.00033707 | -3.8863e-05 | 0.856 | 93.9 | -0.75 | 0.3062051
41 | 2593 | 0.00033915 | -4.708e-05 | 0.778 | 96.6 | -0.75 | 0.3062051
42 | 2065.1 | 0.00034802 | -5.5474e-05 | 0.722 | 100 | -0.75 | 0.3062051
43 | 1644.7 | 0.00035132 | -6.4707e-05 | 0.671 | 103.4 | -0.75 | 0.3062051
44 | 1309.9 | 0.00035915 | -7.1558e-05 | 0.622 | 106.7 | -0.75 | 0.3062051
45 | 1043.2 | 0.00036648 | -8.8368e-05 | 0.618 | 110 | -0.75 | 0.3062051
46 | 830.83 | 0.00038257 | -9.6711e-05 | 0.996 | 112.8 | -0.75 | 0.3062051
47 | 661.68 | 0.0003913 | -0.00010851 | 0.998 | 115 | -0.75 | 0.3062051
48 | 526.98 | 0.00040383 | -0.000125 | 0.996 | 117.2 | -0.75 | 0.3062051
49 | 419.69 | 0.00041707 | -0.00013883 | 0.998 | 119.4 | -0.75 | 0.3062051
50 | 334.25 | 0.00043447 | -0.00015618 | 0.997 | 121.6 | -0.75 | 0.3062051
51 | 266.2 | 0.00044817 | -0.00017908 | 0.998 | 123.8 | -0.75 | 0.3062051
52 | 212.01 | 0.00046844 | -0.00020608 | 0.995 | 126 | -0.75 | 0.3062051
53 | 168.85 | 0.00049293 | -0.00022985 | 0.999 | 128.2 | -0.75 | 0.3062051
54 | 134.47 | 0.0005162 | -0.00026683 | 0.999 | 130.4 | -0.75 | 0.3062051
55 | 107.1 | 0.00054637 | -0.00030788 | 0.999 | 132.6 | -0.75 | 0.3062051
56 | 85.294 | 0.00058641 | -0.00035493 | 0.999 | 134.8 | -0.75 | 0.3062051
57 | 67.93 | 0.00063485 | -0.00040317 | 0.998 | 137 | -0.75 | 0.3062051
58 | 53.91 | 0.00069667 | -0.00046109 | 0.999 | 139.3 | -0.75 | 0.3062051
59 | 42.416 | 0.00077505 | -0.00051893 | 0.999 | 141.7 | -0.75 | 0.3062051
60 | 33.064 | 0.00087877 | -0.00057659 | 0.998 | 144.2 | -0.75 | 0.3062051
61 | 25.518 | 0.00099967 | -0.00063001 | 0.998 | 146.9 | -0.75 | 0.3062051
62 | 19.484 | 0.0011488 | -0.00066018 | 0.998 | 149.8 | -0.75 | 0.3062051
63 | 14.705 | 0.0013029 | -0.00067348 | 0.998 | 152.9 | -0.74 | 0.3062051
64 | 10.96 | 0.0014566 | -0.00065469 | 0.997 | 156.4 | -0.74 | 0.3062051
65 | 8.0607 | 0.0015756 | -0.00060491 | 0.997 | 160.3 | -0.74 | 0.3062051
66 | 5.8439 | 0.0016666 | -0.00057297 | 0.997 | 164.9 | -0.74 | 0.3062051
67 | 4.1726 | 0.0017268 | -0.00055952 | 0.997 | 170.3 | -0.74 | 0.3062051
68 | 2.9318 | 0.0017994 | -0.0006112 | 0.997 | 176.8 | -0.75 | 0.3062051
69 | 2.0259 | 0.0019438 | -0.00074924 | 0.997 | 185 | -0.75 | 0.3062051
70 | 1.3761 | 0.0021808 | -0.00081982 | 0.998 | 197.6 | -0.75 | 0.3062051
71 | 0.91901 | 0.0025971 | -0.0008774 | 0.995 | 214.2 | -0.74 | 0.3062051
72 | 0.60383 | 0.0028514 | -0.00075396 | 0.997 | 233.2 | -0.75 | 0.3062051
73 | 0.39094 | 0.0029847 | -0.00052684 | 0.996 | 264.4 | -0.73 | 0.3062051
74 | 0.25002 | 0.003208 | -0.00032311 | 0.998 | 299.9 | -0.75 | 0.3062051
75 | 0.15849 | 0.0033352 | -0.00027702 | 0.992 | 346.7 | -0.75 | 0.3062051
76 | 0.1 | 0.0032207 | -7.5336e-05 | 0.995 | 407.1 | -0.75 | 0.3062051

## Sheet7
Number | Frequency / Hz | Z_Re / Ohm | Z_Im / Ohm | Sign | Time / s | Voltage / V | Current / A/cm^2
1 | 107.1 | 0.00054923 | -0.00031387 | 0.999 | 0 | -0.74 | 0.3062051
2 | 134.47 | 0.0005181 | -0.00027043 | 0.995 | 3.7 | -0.74 | 0.3062051
3 | 168.85 | 0.00049033 | -0.00023271 | 0.996 | 5.9 | -0.74 | 0.3062051
4 | 212.01 | 0.00046902 | -0.00020419 | 0.997 | 8.2 | -0.74 | 0.3062051
5 | 266.2 | 0.00045152 | -0.00017319 | 0.998 | 10.4 | -0.74 | 0.3062051
6 | 334.25 | 0.00043843 | -0.00015124 | 0.994 | 12.7 | -0.74 | 0.3062051
7 | 419.69 | 0.00042419 | -0.00013618 | 0.995 | 14.8 | -0.74 | 0.3062051
8 | 526.98 | 0.00041195 | -0.00012121 | 0.993 | 17.1 | -0.74 | 0.3062051
9 | 661.68 | 0.00040041 | -0.0001066 | 0.996 | 19.3 | -0.74 | 0.3062051
10 | 830.83 | 0.00038855 | -9.8315e-05 | 0.995 | 21.6 | -0.74 | 0.3062051
11 | 1043.2 | 0.00037705 | -7.931e-05 | 0.619 | 24.3 | -0.74 | 0.3062051
12 | 1309.9 | 0.00037043 | -7.2935e-05 | 0.625 | 27.7 | -0.74 | 0.3062051
13 | 1644.7 | 0.00036117 | -6.328e-05 | 0.672 | 31.1 | -0.74 | 0.3062051
14 | 2065.1 | 0.00035366 | -5.4989e-05 | 0.721 | 34.5 | -0.74 | 0.3062051
15 | 2593 | 0.00034801 | -4.5831e-05 | 0.778 | 37.9 | -0.74 | 0.3062051
16 | 3255.8 | 0.00034332 | -3.8039e-05 | 0.859 | 40.7 | -0.74 | 0.3062051
17 | 4088.1 | 0.00033843 | -3.4541e-05 | 0.953 | 43 | -0.74 | 0.3062051
18 | 5133.1 | 0.0003422 | -2.3297e-05 | 0.984 | 45.2 | -0.74 | 0.3062051
19 | 6445.3 | 0.00033351 | -2.8969e-05 | 0.988 | 47.4 | -0.74 | 0.3062051
20 | 8092.8 | 0.00033459 | -1.9978e-05 | 0.997 | 49.6 | -0.74 | 0.3062051
21 | 10161 | 0.00032585 | -5.7012e-06 | 0.944 | 51.9 | -0.74 | 0.3062051
22 | 12759 | 0.00032708 | -2.1678e-05 | 0.987 | 54.1 | -0.74 | 0.3062051
23 | 16020 | 0.00030082 | -1.1548e-05 | 0.977 | 56.4 | -0.74 | 0.3062051
24 | 20116 | 0.00034536 | 4.4632e-05 | 0.984 | 58.6 | -0.74 | 0.3062051
25 | 25258 | 0.00025352 | 3.8108e-05 | 0.955 | 60.8 | -0.74 | 0.3062051
26 | 31714 | 0.00031294 | 6.6889e-05 | 0.931 | 62.9 | -0.74 | 0.3062051
27 | 39821 | 0.00029149 | 5.7709e-05 | 0.577 | 65.2 | -0.74 | 0.3062051
28 | 50000 | 0.00040473 | 0.00024153 | 0.877 | 67.4 | -0.74 | 0.3062051
29 | 39821 | 0.00024588 | 9.3304e-05 | 0.173 | 69.6 | -0.74 | 0.3062051
30 | 31714 | 0.00037857 | 5.8007e-05 | 0.818 | 71.8 | -0.74 | 0.3062051
31 | 25258 | 0.00032189 | -2.9272e-05 | 0.972 | 74 | -0.74 | 0.3062051
32 | 20116 | 0.00033127 | -1.7144e-05 | 0.96 | 76.2 | -0.74 | 0.3062051
33 | 16020 | 0.00033264 | 6.1415e-06 | 0.968 | 78.4 | -0.74 | 0.3062051
34 | 12759 | 0.00031337 | -1.388e-05 | 0.99 | 80.6 | -0.74 | 0.3062051
35 | 10161 | 0.00031333 | -1.5981e-05 | 0.995 | 82.8 | -0.74 | 0.3062051
36 | 8092.8 | 0.0003392 | -1.5186e-05 | 0.997 | 85 | -0.74 | 0.3062051
37 | 6445.3 | 0.00033225 | -2.6574e-05 | 0.987 | 87.2 | -0.74 | 0.3062051
38 | 5133.1 | 0.00034333 | -2.7345e-05 | 0.984 | 89.4 | -0.74 | 0.3062051
39 | 4088.1 | 0.00033978 | -3.6483e-05 | 0.955 | 91.7 | -0.74 | 0.3062051
40 | 3255.8 | 0.00034522 | -3.9262e-05 | 0.856 | 93.9 | -0.74 | 0.3062051
41 | 2593 | 0.00034856 | -4.5268e-05 | 0.778 | 96.6 | -0.74 | 0.3062051
42 | 2065.1 | 0.00035601 | -5.6101e-05 | 0.722 | 100 | -0.74 | 0.3062051
43 | 1644.7 | 0.00036103 | -6.2956e-05 | 0.671 | 103.4 | -0.74 | 0.3062051
44 | 1309.9 | 0.00036936 | -7.1384e-05 | 0.622 | 106.7 | -0.74 | 0.3062051
45 | 1043.2 | 0.00037558 | -8.1464e-05 | 0.618 | 110 | -0.74 | 0.3062051
46 | 830.83 | 0.00038814 | -9.1858e-05 | 0.996 | 112.8 | -0.74 | 0.3062051
47 | 661.68 | 0.00039769 | -0.00010773 | 0.998 | 115 | -0.74 | 0.3062051
48 | 526.98 | 0.00040756 | -0.00012067 | 0.996 | 117.2 | -0.74 | 0.3062051
49 | 419.69 | 0.00042419 | -0.00013642 | 0.998 | 119.4 | -0.74 | 0.3062051
50 | 334.25 | 0.00043828 | -0.00015634 | 0.997 | 121.6 | -0.74 | 0.3062051
51 | 266.2 | 0.00045096 | -0.00017628 | 0.998 | 123.8 | -0.74 | 0.3062051
52 | 212.01 | 0.00046897 | -0.00020043 | 0.995 | 126 | -0.74 | 0.3062051
53 | 168.85 | 0.00049157 | -0.0002301 | 0.999 | 128.2 | -0.74 | 0.3062051
54 | 134.47 | 0.00051886 | -0.00026951 | 0.999 | 130.4 | -0.74 | 0.3062051
55 | 107.1 | 0.00054437 | -0.00031453 | 0.999 | 132.6 | -0.74 | 0.3062051
56 | 85.294 | 0.00058735 | -0.00036411 | 0.999 | 134.8 | -0.74 | 0.3062051
57 | 67.93 | 0.00063563 | -0.00041722 | 0.998 | 137 | -0.74 | 0.3062051
58 | 53.91 | 0.00070374 | -0.00047053 | 0.999 | 139.3 | -0.74 | 0.3062051
59 | 42.416 | 0.00079211 | -0.00053235 | 0.999 | 141.7 | -0.74 | 0.3062051
60 | 33.064 | 0.00090184 | -0.00058807 | 0.998 | 144.2 | -0.74 | 0.3062051
61 | 25.518 | 0.0010307 | -0.00063409 | 0.998 | 146.9 | -0.74 | 0.3062051
62 | 19.484 | 0.0011827 | -0.00065491 | 0.998 | 149.8 | -0.74 | 0.3062051
63 | 14.705 | 0.0013412 | -0.00065014 | 0.998 | 152.9 | -0.74 | 0.3062051
64 | 10.96 | 0.0014895 | -0.00061871 | 0.997 | 156.4 | -0.74 | 0.3062051
65 | 8.0607 | 0.0015974 | -0.0005604 | 0.997 | 160.3 | -0.74 | 0.3062051
66 | 5.8439 | 0.0016848 | -0.00051565 | 0.997 | 164.9 | -0.74 | 0.3062051
67 | 4.1726 | 0.0017469 | -0.00048871 | 0.997 | 170.3 | -0.74 | 0.3062051
68 | 2.9318 | 0.0018515 | -0.00053317 | 0.997 | 176.8 | -0.74 | 0.3062051
69 | 2.0259 | 0.0019848 | -0.00061728 | 0.997 | 185 | -0.74 | 0.3062051
70 | 1.3761 | 0.0022069 | -0.00062474 | 0.998 | 197.6 | -0.74 | 0.3062051
71 | 0.91901 | 0.0024723 | -0.00059808 | 0.995 | 214.2 | -0.74 | 0.3062051
72 | 0.60383 | 0.002534 | -0.0004317 | 0.997 | 233.2 | -0.75 | 0.3062051
73 | 0.39094 | 0.0026458 | -0.00031831 | 0.996 | 264.4 | -0.73 | 0.3062051
74 | 0.25002 | 0.0027108 | -0.00015969 | 0.998 | 299.9 | -0.74 | 0.3062051
75 | 0.15849 | 0.0027274 | -0.00010116 | 0.992 | 346.7 | -0.74 | 0.3062051
76 | 0.1 | 0.0026812 | -1.387e-06 | 0.995 | 407.1 | -0.74 | 0.3062051

## Sheet8
Number | Frequency / Hz | Z_Re / Ohm | Z_Im / Ohm | Sign | Time / s | Voltage / V | Current / A/cm^2
1 | 107.1 | 0.00055104 | -0.00030673 | 0.999 | 0 | -0.75 | 0.3062051
2 | 134.47 | 0.00051858 | -0.00026973 | 0.995 | 3.7 | -0.75 | 0.3062051
3 | 168.85 | 0.00049365 | -0.00022932 | 0.996 | 5.9 | -0.75 | 0.3062051
4 | 212.01 | 0.0004735 | -0.00020344 | 0.997 | 8.2 | -0.75 | 0.3062051
5 | 266.2 | 0.00045329 | -0.0001772 | 0.998 | 10.4 | -0.75 | 0.3062051
6 | 334.25 | 0.00043603 | -0.00016107 | 0.994 | 12.7 | -0.75 | 0.3062051
7 | 419.69 | 0.0004208 | -0.00014263 | 0.995 | 14.8 | -0.75 | 0.3062051
8 | 526.98 | 0.00040643 | -0.00012668 | 0.993 | 17.1 | -0.75 | 0.3062051
9 | 661.68 | 0.00039007 | -0.00010943 | 0.996 | 19.3 | -0.75 | 0.3062051
10 | 830.83 | 0.00037476 | -9.5456e-05 | 0.995 | 21.6 | -0.75 | 0.3062051
11 | 1043.2 | 0.0003716 | -8.509e-05 | 0.619 | 24.3 | -0.75 | 0.3062051
12 | 1309.9 | 0.0003594 | -7.127e-05 | 0.625 | 27.7 | -0.75 | 0.3062051
13 | 1644.7 | 0.00035482 | -6.2323e-05 | 0.672 | 31.1 | -0.75 | 0.3062051
14 | 2065.1 | 0.00035269 | -5.2772e-05 | 0.721 | 34.5 | -0.75 | 0.3062051
15 | 2593 | 0.00034439 | -4.4771e-05 | 0.778 | 37.9 | -0.75 | 0.3062051
16 | 3255.8 | 0.00034309 | -3.8852e-05 | 0.859 | 40.7 | -0.75 | 0.3062051
17 | 4088.1 | 0.0003337 | -2.9593e-05 | 0.953 | 43 | -0.75 | 0.3062051
18 | 5133.1 | 0.00033632 | -2.1112e-05 | 0.984 | 45.2 | -0.75 | 0.3062051
19 | 6445.3 | 0.00033743 | -1.9914e-05 | 0.988 | 47.4 | -0.75 | 0.3062051
20 | 8092.8 | 0.00032236 | -2.7595e-05 | 0.997 | 49.6 | -0.75 | 0.3062051
21 | 10161 | 0.00033482 | -6.8365e-06 | 0.944 | 51.9 | -0.75 | 0.3062051
22 | 12759 | 0.00032754 | 2.1676e-05 | 0.987 | 54.1 | -0.75 | 0.3062051
23 | 16020 | 0.00031462 | 1.6951e-05 | 0.977 | 56.4 | -0.75 | 0.3062051
24 | 20116 | 0.00032157 | -2.0515e-05 | 0.984 | 58.6 | -0.75 | 0.3062051
25 | 25258 | 0.00034438 | -6.1914e-05 | 0.955 | 60.8 | -0.75 | 0.3062051
26 | 31714 | 0.00029388 | 3.6188e-05 | 0.931 | 62.9 | -0.75 | 0.3062051
27 | 39821 | 0.00034106 | 7.7988e-05 | 0.577 | 65.2 | -0.75 | 0.3062051
28 | 50000 | 0.00032227 | 1.4829e-06 | 0.877 | 67.4 | -0.75 | 0.3062051
29 | 39821 | 0.00030404 | 9.7639e-05 | 0.173 | 69.6 | -0.75 | 0.3062051
30 | 31714 | 0.0003271 | 3.5385e-05 | 0.818 | 71.8 | -0.75 | 0.3062051
31 | 25258 | 0.00034297 | 2.9219e-06 | 0.972 | 74 | -0.75 | 0.3062051
32 | 20116 | 0.00032462 | -7.9665e-06 | 0.96 | 76.2 | -0.75 | 0.3062051
33 | 16020 | 0.00030843 | 3.0106e-05 | 0.968 | 78.4 | -0.75 | 0.3062051
34 | 12759 | 0.00029942 | -1.076e-05 | 0.99 | 80.6 | -0.75 | 0.3062051
35 | 10161 | 0.00031872 | -1.5493e-05 | 0.995 | 82.8 | -0.75 | 0.3062051
36 | 8092.8 | 0.00033255 | -1.0716e-05 | 0.997 | 85 | -0.75 | 0.3062051
37 | 6445.3 | 0.00033004 | -1.9368e-05 | 0.987 | 87.2 | -0.75 | 0.3062051
38 | 5133.1 | 0.00033136 | -2.5461e-05 | 0.984 | 89.4 | -0.75 | 0.3062051
39 | 4088.1 | 0.0003356 | -3.2401e-05 | 0.955 | 91.7 | -0.75 | 0.3062051
40 | 3255.8 | 0.00033935 | -4.0027e-05 | 0.856 | 93.9 | -0.75 | 0.3062051
41 | 2593 | 0.00034392 | -4.4444e-05 | 0.778 | 96.6 | -0.75 | 0.3062051
42 | 2065.1 | 0.00034884 | -5.3527e-05 | 0.722 | 100 | -0.75 | 0.3062051
43 | 1644.7 | 0.00035338 | -6.0419e-05 | 0.671 | 103.4 | -0.75 | 0.3062051
44 | 1309.9 | 0.00036101 | -7.0948e-05 | 0.622 | 106.7 | -0.75 | 0.3062051
45 | 1043.2 | 0.00036963 | -8.3752e-05 | 0.618 | 110 | -0.75 | 0.3062051
46 | 830.83 | 0.00038565 | -9.9143e-05 | 0.996 | 112.8 | -0.75 | 0.3062051
47 | 661.68 | 0.00039081 | -0.00010772 | 0.998 | 115 | -0.75 | 0.3062051
48 | 526.98 | 0.00040327 | -0.00012234 | 0.996 | 117.2 | -0.75 | 0.3062051
49 | 419.69 | 0.00042174 | -0.0001358 | 0.998 | 119.4 | -0.75 | 0.3062051
50 | 334.25 | 0.00043571 | -0.00015913 | 0.997 | 121.6 | -0.75 | 0.3062051
51 | 266.2 | 0.00045707 | -0.00017795 | 0.998 | 123.8 | -0.75 | 0.3062051
52 | 212.01 | 0.0004726 | -0.00020313 | 0.995 | 126 | -0.75 | 0.3062051
53 | 168.85 | 0.00049502 | -0.00022813 | 0.999 | 128.2 | -0.75 | 0.3062051
54 | 134.47 | 0.0005211 | -0.00026318 | 0.999 | 130.4 | -0.75 | 0.3062051
55 | 107.1 | 0.00055474 | -0.00030468 | 0.999 | 132.6 | -0.75 | 0.3062051
56 | 85.294 | 0.00059163 | -0.00035139 | 0.999 | 134.8 | -0.75 | 0.3062051
57 | 67.93 | 0.000641 | -0.00039697 | 0.998 | 137 | -0.75 | 0.3062051
58 | 53.91 | 0.00070598 | -0.00044806 | 0.999 | 139.3 | -0.75 | 0.3062051
59 | 42.416 | 0.00078989 | -0.00050539 | 0.999 | 141.7 | -0.75 | 0.3062051
60 | 33.064 | 0.0008937 | -0.00054986 | 0.998 | 144.2 | -0.75 | 0.3062051
61 | 25.518 | 0.0010148 | -0.0005907 | 0.998 | 146.9 | -0.75 | 0.3062051
62 | 19.484 | 0.0011625 | -0.00061052 | 0.998 | 149.8 | -0.75 | 0.3062051
63 | 14.705 | 0.0013042 | -0.00059381 | 0.998 | 152.9 | -0.75 | 0.3062051
64 | 10.96 | 0.0014369 | -0.00056325 | 0.997 | 156.4 | -0.75 | 0.3062051
65 | 8.0607 | 0.0015394 | -0.00050293 | 0.997 | 160.3 | -0.75 | 0.3062051
66 | 5.8439 | 0.0016163 | -0.00046061 | 0.997 | 164.9 | -0.75 | 0.3062051
67 | 4.1726 | 0.0016701 | -0.0004408 | 0.997 | 170.3 | -0.75 | 0.3062051
68 | 2.9318 | 0.001762 | -0.00048951 | 0.997 | 176.8 | -0.75 | 0.3062051
69 | 2.0259 | 0.0018805 | -0.00055431 | 0.997 | 185 | -0.75 | 0.3062051
70 | 1.3761 | 0.0020857 | -0.00054588 | 0.998 | 197.6 | -0.75 | 0.3062051
71 | 0.91901 | 0.002324 | -0.0005138 | 0.995 | 214.2 | -0.75 | 0.3062051
72 | 0.60383 | 0.0023784 | -0.00039493 | 0.997 | 233.2 | -0.75 | 0.3062051
73 | 0.39094 | 0.0024638 | -0.00029801 | 0.996 | 264.4 | -0.74 | 0.3062051
74 | 0.25002 | 0.0025464 | -0.00013186 | 0.998 | 299.9 | -0.75 | 0.3062051
75 | 0.15849 | 0.0025621 | -8.7413e-05 | 0.992 | 346.7 | -0.75 | 0.3062051
76 | 0.1 | 0.0026302 | -1.8565e-05 | 0.995 | 407.1 | -0.75 | 0.3062051

## Sheet9
Number | Frequency / Hz | Z_Re / Ohm | Z_Im / Ohm | Sign | Time / s | Voltage / V | Current / A/cm^2
1 | 107.1 | 0.00055167 | -0.00029931 | 0.999 | 0 | -0.75 | 0.3062051
2 | 134.47 | 0.00052034 | -0.00026073 | 0.995 | 3.7 | -0.75 | 0.3062051
3 | 168.85 | 0.00050041 | -0.00022681 | 0.996 | 5.9 | -0.75 | 0.3062051
4 | 212.01 | 0.00048023 | -0.00019659 | 0.997 | 8.2 | -0.75 | 0.3062051
5 | 266.2 | 0.00045797 | -0.00017265 | 0.998 | 10.4 | -0.75 | 0.3062051
6 | 334.25 | 0.00043978 | -0.00015392 | 0.994 | 12.7 | -0.75 | 0.3062051
7 | 419.69 | 0.00042297 | -0.00013789 | 0.995 | 14.8 | -0.75 | 0.3062051
8 | 526.98 | 0.00041392 | -0.00012246 | 0.993 | 17.1 | -0.75 | 0.3062051
9 | 661.68 | 0.00040033 | -0.00010874 | 0.996 | 19.3 | -0.75 | 0.3062051
10 | 830.83 | 0.00038437 | -9.1975e-05 | 0.995 | 21.6 | -0.75 | 0.3062051
11 | 1043.2 | 0.00037856 | -8.1579e-05 | 0.619 | 24.3 | -0.75 | 0.3062051
12 | 1309.9 | 0.0003686 | -7.0393e-05 | 0.625 | 27.7 | -0.75 | 0.3062051
13 | 1644.7 | 0.00035891 | -6.017e-05 | 0.672 | 31.1 | -0.74 | 0.3062051
14 | 2065.1 | 0.00035721 | -5.4312e-05 | 0.721 | 34.5 | -0.75 | 0.3062051
15 | 2593 | 0.00034984 | -4.5004e-05 | 0.778 | 37.9 | -0.75 | 0.3062051
16 | 3255.8 | 0.00034643 | -3.823e-05 | 0.859 | 40.7 | -0.75 | 0.3062051
17 | 4088.1 | 0.00034187 | -2.9027e-05 | 0.953 | 43 | -0.75 | 0.3062051
18 | 5133.1 | 0.00034039 | -2.962e-05 | 0.984 | 45.2 | -0.75 | 0.3062051
19 | 6445.3 | 0.00033708 | -1.9735e-05 | 0.988 | 47.4 | -0.75 | 0.3062051
20 | 8092.8 | 0.00033328 | -1.7732e-05 | 0.997 | 49.6 | -0.75 | 0.3062051
21 | 10161 | 0.00031608 | 4.2176e-07 | 0.944 | 51.9 | -0.75 | 0.3062051
22 | 12759 | 0.00033673 | -1.0757e-06 | 0.987 | 54.1 | -0.75 | 0.3062051
23 | 16020 | 0.00030531 | 1.7632e-05 | 0.977 | 56.4 | -0.75 | 0.3062051
24 | 20116 | 0.0003309 | 3.6475e-05 | 0.984 | 58.6 | -0.75 | 0.3062051
25 | 25258 | 0.00028603 | 2.9208e-05 | 0.955 | 60.8 | -0.75 | 0.3062051
26 | 31714 | 0.00044268 | 5.5508e-05 | 0.931 | 62.9 | -0.75 | 0.3062051
27 | 39821 | 0.00025908 | 0.00013654 | 0.577 | 65.2 | -0.75 | 0.3062051
28 | 50000 | 0.00033166 | 0.00013838 | 0.877 | 67.4 | -0.75 | 0.3062051
29 | 39821 | 0.0003636 | 0.0001074 | 0.173 | 69.6 | -0.75 | 0.3062051
30 | 31714 | 0.00031828 | 1.6445e-05 | 0.818 | 71.8 | -0.75 | 0.3062051
31 | 25258 | 0.00034846 | -1.7913e-05 | 0.972 | 74 | -0.75 | 0.3062051
32 | 20116 | 0.00031781 | -2.7657e-05 | 0.96 | 76.2 | -0.75 | 0.3062051
33 | 16020 | 0.00032278 | 5.991e-06 | 0.968 | 78.4 | -0.75 | 0.3062051
34 | 12759 | 0.0003181 | -3.494e-06 | 0.99 | 80.6 | -0.75 | 0.3062051
35 | 10161 | 0.00033254 | 5.3453e-06 | 0.995 | 82.8 | -0.75 | 0.3062051
36 | 8092.8 | 0.0003325 | -2.3352e-05 | 0.997 | 85 | -0.75 | 0.3062051
37 | 6445.3 | 0.00033859 | -1.9388e-05 | 0.987 | 87.2 | -0.75 | 0.3062051
38 | 5133.1 | 0.00034446 | -2.4747e-05 | 0.984 | 89.4 | -0.75 | 0.3062051
39 | 4088.1 | 0.00034264 | -3.1595e-05 | 0.955 | 91.7 | -0.75 | 0.3062051
40 | 3255.8 | 0.00034641 | -3.7372e-05 | 0.856 | 93.9 | -0.75 | 0.3062051
41 | 2593 | 0.00035118 | -4.3632e-05 | 0.778 | 96.6 | -0.75 | 0.3062051
42 | 2065.1 | 0.00035646 | -5.2416e-05 | 0.722 | 100 | -0.75 | 0.3062051
43 | 1644.7 | 0.00036357 | -5.8965e-05 | 0.671 | 103.4 | -0.75 | 0.3062051
44 | 1309.9 | 0.00037005 | -7.0555e-05 | 0.622 | 106.7 | -0.75 | 0.3062051
45 | 1043.2 | 0.00037737 | -8.2609e-05 | 0.618 | 110 | -0.75 | 0.3062051
46 | 830.83 | 0.00039123 | -9.3263e-05 | 0.996 | 112.8 | -0.75 | 0.3062051
47 | 661.68 | 0.00039895 | -0.00010696 | 0.998 | 115 | -0.75 | 0.3062051
48 | 526.98 | 0.00041265 | -0.0001211 | 0.996 | 117.2 | -0.75 | 0.3062051
49 | 419.69 | 0.00042688 | -0.0001378 | 0.998 | 119.4 | -0.75 | 0.3062051
50 | 334.25 | 0.00044388 | -0.00015481 | 0.997 | 121.6 | -0.75 | 0.3062051
51 | 266.2 | 0.00045801 | -0.00017649 | 0.998 | 123.8 | -0.75 | 0.3062051
52 | 212.01 | 0.00047898 | -0.00020329 | 0.995 | 126 | -0.75 | 0.3062051
53 | 168.85 | 0.00049795 | -0.00022393 | 0.999 | 128.2 | -0.75 | 0.3062051
54 | 134.47 | 0.00052491 | -0.00025804 | 0.999 | 130.4 | -0.75 | 0.3062051
55 | 107.1 | 0.00055591 | -0.00030116 | 0.999 | 132.6 | -0.75 | 0.3062051
56 | 85.294 | 0.00059233 | -0.00034793 | 0.999 | 134.8 | -0.75 | 0.3062051
57 | 67.93 | 0.0006436 | -0.00039003 | 0.998 | 137 | -0.75 | 0.3062051
58 | 53.91 | 0.00070242 | -0.00044878 | 0.999 | 139.3 | -0.75 | 0.3062051
59 | 42.416 | 0.00078439 | -0.00050345 | 0.999 | 141.7 | -0.75 | 0.3062051
60 | 33.064 | 0.00088862 | -0.00055228 | 0.998 | 144.2 | -0.75 | 0.3062051
61 | 25.518 | 0.0010075 | -0.00059241 | 0.998 | 146.9 | -0.75 | 0.3062051
62 | 19.484 | 0.0011487 | -0.00061622 | 0.998 | 149.8 | -0.75 | 0.3062051
63 | 14.705 | 0.0012929 | -0.00060425 | 0.998 | 152.9 | -0.75 | 0.3062051
64 | 10.96 | 0.001428 | -0.0005824 | 0.997 | 156.4 | -0.75 | 0.3062051
65 | 8.0607 | 0.0015301 | -0.0005348 | 0.997 | 160.3 | -0.75 | 0.3062051
66 | 5.8439 | 0.0016057 | -0.00049219 | 0.997 | 164.9 | -0.75 | 0.3062051
67 | 4.1726 | 0.0016576 | -0.00047404 | 0.997 | 170.3 | -0.75 | 0.3062051
68 | 2.9318 | 0.0017198 | -0.00054535 | 0.997 | 176.8 | -0.75 | 0.3062051
69 | 2.0259 | 0.0018252 | -0.00065544 | 0.997 | 185 | -0.74 | 0.3062051
70 | 1.3761 | 0.0020739 | -0.00077474 | 0.998 | 197.6 | -0.75 | 0.3062051
71 | 0.91901 | 0.0024394 | -0.00087 | 0.995 | 214.2 | -0.74 | 0.3062051
72 | 0.60383 | 0.0026603 | -0.00071531 | 0.997 | 233.2 | -0.75 | 0.3062051
73 | 0.39094 | 0.0029318 | -0.0006219 | 0.996 | 264.4 | -0.74 | 0.3062051
74 | 0.25002 | 0.0030567 | -0.00029167 | 0.998 | 299.9 | -0.75 | 0.3062051
75 | 0.15849 | 0.0031407 | -0.00024802 | 0.992 | 346.7 | -0.75 | 0.3062051
76 | 0.1 | 0.0030188 | -4.2443e-05 | 0.995 | 407.1 | -0.75 | 0.3062051