## Sheet1
Number | Frequency / Hz | Z_Re / Ohm | Z_Im / Ohm | Sign | Time / s | Voltage / V | Current / A/cm^2
1 | 107.1 | 0.0127 | -0.0061611 | 0.999 | 0 | -15.7 | 0.705641
2 | 134.47 | 0.011975 | -0.0053852 | 0.995 | 3.1 | -15.68 | 0.705641
3 | 168.85 | 0.01142 | -0.0047173 | 0.995 | 5.3 | -15.68 | 0.705641
4 | 212.01 | 0.010933 | -0.0041411 | 0.996 | 7.6 | -15.69 | 0.705641
5 | 266.2 | 0.010575 | -0.0036373 | 0.998 | 9.7 | -15.68 | 0.705641
6 | 334.25 | 0.010196 | -0.0032286 | 0.997 | 12 | -15.68 | 0.705641
7 | 419.69 | 0.009878 | -0.0028933 | 0.995 | 14.2 | -15.68 | 0.705641
8 | 526.98 | 0.0095665 | -0.0025696 | 0.998 | 16.4 | -15.69 | 0.705641
9 | 661.68 | 0.0092848 | -0.002306 | 0.994 | 18.6 | -15.68 | 0.705641
10 | 830.83 | 0.0090063 | -0.0020328 | 0.986 | 20.8 | -15.68 | 0.705641
11 | 1043.2 | 0.008762 | -0.0017445 | 0.605 | 23 | -15.67 | 0.705641
12 | 1309.9 | 0.0086004 | -0.0015432 | 0.623 | 25.3 | -15.68 | 0.705641
13 | 1644.7 | 0.0084623 | -0.0013586 | 0.674 | 27.4 | -15.68 | 0.705641
14 | 2065.1 | 0.0083166 | -0.0011916 | 0.699 | 29.6 | -15.68 | 0.705641
15 | 2593 | 0.0082158 | -0.0010392 | 0.735 | 31.9 | -15.68 | 0.705641
16 | 3255.8 | 0.0081045 | -0.00090387 | 0.789 | 34 | -15.69 | 0.705641
17 | 4088.1 | 0.0080318 | -0.0008126 | 0.894 | 36.2 | -15.68 | 0.705641
18 | 5133.1 | 0.0079521 | -0.0007427 | 0.982 | 38.4 | -15.68 | 0.705641
19 | 6445.3 | 0.0078634 | -0.00070688 | 0.994 | 40.6 | -15.69 | 0.705641
20 | 8092.8 | 0.0077188 | -0.00072868 | 0.995 | 42.8 | -15.69 | 0.705641
21 | 10161 | 0.0075052 | -0.00076671 | 0.993 | 45 | -15.68 | 0.705641
22 | 12759 | 0.0072571 | -0.00085906 | 0.995 | 47.2 | -15.68 | 0.705641
23 | 16020 | 0.0066238 | -0.00098872 | 0.987 | 49.4 | -15.68 | 0.705641
24 | 20116 | 0.0060016 | -0.00066131 | 0.988 | 52.2 | -15.68 | 0.705641
25 | 25258 | 0.0051353 | -0.0012821 | 0.979 | 54.9 | -15.69 | 0.705641
26 | 31714 | 0.0035233 | -0.0017012 | 0.968 | 57.2 | -15.69 | 0.705641
27 | 39821 | 0.00053494 | -0.0021275 | 0.917 | 59.5 | -15.69 | 0.705641
28 | 50000 | -0.0032694 | -0.0021509 | 0.947 | 61.7 | -15.69 | 0.705641
29 | 39821 | 0.001664 | -0.0037186 | 0.913 | 63.8 | -15.69 | 0.705641
30 | 31714 | 0.003715 | -0.0018625 | 0.967 | 66 | -15.69 | 0.705641
31 | 25258 | 0.0050081 | -0.0014296 | 0.974 | 68.2 | -15.69 | 0.705641
32 | 20116 | 0.0060369 | -0.0013009 | 0.989 | 70.3 | -15.69 | 0.705641
33 | 16020 | 0.0067485 | -0.00099528 | 0.991 | 72.5 | -15.69 | 0.705641
34 | 12759 | 0.0072458 | -0.0008499 | 0.995 | 74.7 | -15.69 | 0.705641
35 | 10161 | 0.0075309 | -0.00076453 | 0.997 | 76.9 | -15.69 | 0.705641
36 | 8092.8 | 0.00775 | -0.00070311 | 0.993 | 79.1 | -15.68 | 0.705641
37 | 6445.3 | 0.0078524 | -0.0007102 | 0.988 | 81.3 | -15.68 | 0.705641
38 | 5133.1 | 0.0079466 | -0.00073036 | 0.983 | 83.5 | -15.68 | 0.705641
39 | 4088.1 | 0.0080077 | -0.00080169 | 0.888 | 85.7 | -15.69 | 0.705641
40 | 3255.8 | 0.008083 | -0.00090238 | 0.789 | 87.9 | -15.69 | 0.705641
41 | 2593 | 0.0082024 | -0.0010378 | 0.731 | 90.1 | -15.68 | 0.705641
42 | 2065.1 | 0.0083276 | -0.0011832 | 0.703 | 92.3 | -15.68 | 0.705641
43 | 1644.7 | 0.0084747 | -0.001359 | 0.671 | 94.5 | -15.68 | 0.705641
44 | 1309.9 | 0.008644 | -0.0015445 | 0.624 | 96.6 | -15.68 | 0.705641
45 | 1043.2 | 0.0087954 | -0.0017549 | 0.602 | 98.9 | -15.69 | 0.705641
46 | 830.83 | 0.0090136 | -0.0020396 | 0.992 | 101 | -15.69 | 0.705641
47 | 661.68 | 0.0092687 | -0.002295 | 0.995 | 103.2 | -15.69 | 0.705641
48 | 526.98 | 0.0095562 | -0.002571 | 0.996 | 105.4 | -15.66 | 0.705641
49 | 419.69 | 0.0098551 | -0.0028914 | 0.996 | 107.6 | -15.68 | 0.705641
50 | 334.25 | 0.010176 | -0.0032314 | 0.998 | 109.8 | -15.69 | 0.705641
51 | 266.2 | 0.010537 | -0.0036547 | 0.995 | 112 | -15.68 | 0.705641
52 | 212.01 | 0.010974 | -0.0041376 | 0.996 | 114.2 | -15.69 | 0.705641
53 | 168.85 | 0.011414 | -0.0047036 | 0.997 | 116.3 | -15.68 | 0.705641
54 | 134.47 | 0.011994 | -0.0053817 | 0.995 | 118.5 | -15.69 | 0.705641
55 | 107.1 | 0.012705 | -0.0061784 | 0.999 | 120.7 | -15.69 | 0.705641
56 | 85.294 | 0.013569 | -0.0070347 | 0.999 | 122.8 | -15.69 | 0.705641
57 | 67.93 | 0.014633 | -0.0079243 | 0.999 | 125 | -15.68 | 0.705641
58 | 53.91 | 0.016024 | -0.008848 | 0.999 | 127.4 | -15.68 | 0.705641
59 | 42.416 | 0.017627 | -0.0097301 | 0.999 | 129.8 | -15.68 | 0.705641
60 | 33.064 | 0.019555 | -0.010501 | 0.998 | 132.2 | -15.66 | 0.705641
61 | 25.518 | 0.021776 | -0.011047 | 0.998 | 135 | -15.65 | 0.705641
62 | 19.484 | 0.024159 | -0.011284 | 0.998 | 137.8 | -15.7 | 0.705641
63 | 14.705 | 0.02633 | -0.011131 | 0.999 | 141.6 | -15.74 | 0.705641
64 | 10.96 | 0.028259 | -0.010906 | 0.998 | 145.7 | -15.71 | 0.705641
65 | 8.0607 | 0.029809 | -0.011033 | 0.998 | 149.6 | -15.7 | 0.705641
66 | 5.8439 | 0.032056 | -0.012056 | 0.997 | 154.2 | -15.72 | 0.705641
67 | 4.1726 | 0.035408 | -0.013033 | 0.997 | 159.6 | -15.67 | 0.705641
68 | 2.9318 | 0.039644 | -0.013081 | 0.996 | 166.1 | -15.37 | 0.705641
69 | 2.0259 | 0.043758 | -0.011363 | 0.995 | 174.2 | -16.27 | 0.705641
70 | 1.3761 | 0.046924 | -0.0088924 | 0.994 | 185 | -15.72 | 0.705641
71 | 0.91901 | 0.048817 | -0.0060971 | 0.993 | 199.7 | -16.25 | 0.705641
72 | 0.60383 | 0.049535 | -0.0039113 | 0.992 | 218.7 | -15.22 | 0.705641
73 | 0.39094 | 0.049571 | -0.0021561 | 0.993 | 249.8 | -15.75 | 0.705641
74 | 0.25002 | 0.04989 | -0.00093585 | 0.993 | 299 | -15.73 | 0.705641
75 | 0.15849 | 0.050136 | -0.0001045 | 0.992 | 345.8 | -15.7 | 0.705641
76 | 0.1 | 0.049756 | 0.00080117 | 0.99 | 406.1 | -15.83 | 0.705641

## Sheet2
Number | Frequency / Hz | Z_Re / Ohm | Z_Im / Ohm | Sign | Time / s | Voltage / V | Current / A/cm^2
1 | 107.1 | 0.00048864 | -0.00023299 | 0.999 | 0 | -0.62 | 0.705641
2 | 134.47 | 0.00046198 | -0.00020295 | 0.995 | 3.1 | -0.62 | 0.705641
3 | 168.85 | 0.00044199 | -0.00017792 | 0.995 | 5.3 | -0.62 | 0.705641
4 | 212.01 | 0.00042351 | -0.00015469 | 0.996 | 7.6 | -0.62 | 0.705641
5 | 266.2 | 0.00041242 | -0.00013678 | 0.998 | 9.7 | -0.62 | 0.705641
6 | 334.25 | 0.0003982 | -0.00011987 | 0.997 | 12 | -0.62 | 0.705641
7 | 419.69 | 0.00038611 | -0.00010847 | 0.995 | 14.2 | -0.62 | 0.705641
8 | 526.98 | 0.00037285 | -9.5801e-05 | 0.998 | 16.4 | -0.62 | 0.705641
9 | 661.68 | 0.00036434 | -8.6513e-05 | 0.994 | 18.6 | -0.62 | 0.705641
10 | 830.83 | 0.00035348 | -7.6981e-05 | 0.986 | 20.8 | -0.62 | 0.705641
11 | 1043.2 | 0.00034337 | -6.8934e-05 | 0.605 | 23 | -0.62 | 0.705641
12 | 1309.9 | 0.00033595 | -6.0506e-05 | 0.623 | 25.3 | -0.62 | 0.705641
13 | 1644.7 | 0.00033014 | -5.4264e-05 | 0.674 | 27.4 | -0.62 | 0.705641
14 | 2065.1 | 0.00032347 | -4.5381e-05 | 0.699 | 29.6 | -0.62 | 0.705641
15 | 2593 | 0.00032057 | -4.0283e-05 | 0.735 | 31.9 | -0.62 | 0.705641
16 | 3255.8 | 0.00031664 | -3.3511e-05 | 0.789 | 34 | -0.62 | 0.705641
17 | 4088.1 | 0.00031091 | -2.9999e-05 | 0.894 | 36.2 | -0.62 | 0.705641
18 | 5133.1 | 0.00031054 | -2.368e-05 | 0.982 | 38.4 | -0.62 | 0.705641
19 | 6445.3 | 0.00030966 | -1.9883e-05 | 0.994 | 40.6 | -0.62 | 0.705641
20 | 8092.8 | 0.00030487 | -1.7313e-05 | 0.995 | 42.8 | -0.62 | 0.705641
21 | 10161 | 0.0003027 | -1.1462e-05 | 0.993 | 45 | -0.62 | 0.705641
22 | 12759 | 0.00029781 | -1.9147e-05 | 0.995 | 47.2 | -0.62 | 0.705641
23 | 16020 | 0.00030145 | -1.1522e-05 | 0.987 | 49.4 | -0.62 | 0.705641
24 | 20116 | 0.00030085 | 7.1122e-07 | 0.988 | 52.2 | -0.62 | 0.705641
25 | 25258 | 0.00032189 | 2.6153e-07 | 0.979 | 54.9 | -0.62 | 0.705641
26 | 31714 | 0.00031419 | -3.285e-06 | 0.968 | 57.2 | -0.62 | 0.705641
27 | 39821 | 0.00029494 | 4.0266e-05 | 0.917 | 59.5 | -0.62 | 0.705641
28 | 50000 | 0.00028697 | 0.00010559 | 0.947 | 61.7 | -0.62 | 0.705641
29 | 39821 | 0.00038229 | -7.4509e-05 | 0.913 | 63.8 | -0.62 | 0.705641
30 | 31714 | 0.00031562 | -2.1455e-05 | 0.967 | 66 | -0.62 | 0.705641
31 | 25258 | 0.00029456 | 5.2652e-08 | 0.974 | 68.2 | -0.62 | 0.705641
32 | 20116 | 0.00028776 | -1.3552e-06 | 0.989 | 70.3 | -0.62 | 0.705641
33 | 16020 | 0.00031351 | -2.3693e-06 | 0.991 | 72.5 | -0.62 | 0.705641
34 | 12759 | 0.000311 | -7.2782e-06 | 0.995 | 74.7 | -0.62 | 0.705641
35 | 10161 | 0.00030716 | -1.7332e-05 | 0.997 | 76.9 | -0.62 | 0.705641
36 | 8092.8 | 0.00030807 | -1.7814e-05 | 0.993 | 79.1 | -0.62 | 0.705641
37 | 6445.3 | 0.00031028 | -2.2385e-05 | 0.988 | 81.3 | -0.62 | 0.705641
38 | 5133.1 | 0.0003092 | -2.3422e-05 | 0.983 | 83.5 | -0.62 | 0.705641
39 | 4088.1 | 0.00031147 | -2.7997e-05 | 0.888 | 85.7 | -0.62 | 0.705641
40 | 3255.8 | 0.00031627 | -3.3889e-05 | 0.789 | 87.9 | -0.62 | 0.705641
41 | 2593 | 0.00031965 | -3.915e-05 | 0.731 | 90.1 | -0.63 | 0.705641
42 | 2065.1 | 0.00032594 | -4.7109e-05 | 0.703 | 92.3 | -0.62 | 0.705641
43 | 1644.7 | 0.00033181 | -5.3892e-05 | 0.671 | 94.5 | -0.62 | 0.705641
44 | 1309.9 | 0.00033743 | -6.164e-05 | 0.624 | 96.6 | -0.63 | 0.705641
45 | 1043.2 | 0.00034549 | -7.0346e-05 | 0.602 | 98.9 | -0.63 | 0.705641
46 | 830.83 | 0.00035439 | -7.8336e-05 | 0.992 | 101 | -0.63 | 0.705641
47 | 661.68 | 0.00036438 | -8.7627e-05 | 0.995 | 103.2 | -0.62 | 0.705641
48 | 526.98 | 0.0003748 | -9.5079e-05 | 0.996 | 105.4 | -0.62 | 0.705641
49 | 419.69 | 0.00038346 | -0.00010888 | 0.996 | 107.6 | -0.62 | 0.705641
50 | 334.25 | 0.00039528 | -0.0001206 | 0.998 | 109.8 | -0.62 | 0.705641
51 | 266.2 | 0.00040808 | -0.00013685 | 0.995 | 112 | -0.62 | 0.705641
52 | 212.01 | 0.00042527 | -0.0001544 | 0.996 | 114.2 | -0.62 | 0.705641
53 | 168.85 | 0.00044089 | -0.00017784 | 0.997 | 116.3 | -0.62 | 0.705641
54 | 134.47 | 0.00046083 | -0.00020189 | 0.995 | 118.5 | -0.62 | 0.705641
55 | 107.1 | 0.00048835 | -0.00023335 | 0.999 | 120.7 | -0.62 | 0.705641
56 | 85.294 | 0.00051969 | -0.00026699 | 0.999 | 122.8 | -0.62 | 0.705641
57 | 67.93 | 0.00055919 | -0.00030307 | 0.999 | 125 | -0.62 | 0.705641
58 | 53.91 | 0.00060952 | -0.00033813 | 0.999 | 127.4 | -0.62 | 0.705641
59 | 42.416 | 0.00067113 | -0.00037281 | 0.999 | 129.8 | -0.62 | 0.705641
60 | 33.064 | 0.00074388 | -0.00040431 | 0.998 | 132.2 | -0.62 | 0.705641
61 | 25.518 | 0.00082949 | -0.00042653 | 0.998 | 135 | -0.62 | 0.705641
62 | 19.484 | 0.00092299 | -0.00043825 | 0.998 | 137.8 | -0.62 | 0.705641
63 | 14.705 | 0.0010139 | -0.00043006 | 0.999 | 141.6 | -0.62 | 0.705641
64 | 10.96 | 0.0010938 | -0.00041947 | 0.998 | 145.7 | -0.62 | 0.705641
65 | 8.0607 | 0.0011583 | -0.00042227 | 0.998 | 149.6 | -0.63 | 0.705641
66 | 5.8439 | 0.001248 | -0.00045757 | 0.997 | 154.2 | -0.62 | 0.705641
67 | 4.1726 | 0.001382 | -0.00049027 | 0.997 | 159.6 | -0.63 | 0.705641
68 | 2.9318 | 0.001538 | -0.00047367 | 0.996 | 166.1 | -0.62 | 0.705641
69 | 2.0259 | 0.0016834 | -0.0003977 | 0.995 | 174.2 | -0.62 | 0.705641
70 | 1.3761 | 0.0017815 | -0.00030534 | 0.994 | 185 | -0.63 | 0.705641
71 | 0.91901 | 0.0018286 | -0.00019993 | 0.993 | 199.7 | -0.63 | 0.705641
72 | 0.60383 | 0.0018693 | -0.00013769 | 0.992 | 218.7 | -0.62 | 0.705641
73 | 0.39094 | 0.0018929 | -8.8253e-05 | 0.993 | 249.8 | -0.62 | 0.705641
74 | 0.25002 | 0.0018689 | -3.3424e-05 | 0.993 | 299 | -0.63 | 0.705641
75 | 0.15849 | 0.0018884 | -1.7594e-06 | 0.992 | 345.8 | -0.62 | 0.705641
76 | 0.1 | 0.0018675 | 2.0194e-05 | 0.99 | 406.1 | -0.62 | 0.705641

## Sheet3
Number | Frequency / Hz | Z_Re / Ohm | Z_Im / Ohm | Sign | Time / s | Voltage / V | Current / A/cm^2
1 | 107.1 | 0.00050404 | -0.00024476 | 0.999 | 0 | -0.64 | 0.705641
2 | 134.47 | 0.00047629 | -0.00021287 | 0.995 | 3.1 | -0.64 | 0.705641
3 | 168.85 | 0.00045681 | -0.00018485 | 0.995 | 5.3 | -0.64 | 0.705641
4 | 212.01 | 0.00043822 | -0.00016181 | 0.996 | 7.6 | -0.64 | 0.705641
5 | 266.2 | 0.00042536 | -0.00014091 | 0.998 | 9.7 | -0.64 | 0.705641
6 | 334.25 | 0.0004114 | -0.000125 | 0.997 | 12 | -0.64 | 0.705641
7 | 419.69 | 0.00039871 | -0.00011013 | 0.995 | 14.2 | -0.64 | 0.705641
8 | 526.98 | 0.00038733 | -9.8304e-05 | 0.998 | 16.4 | -0.64 | 0.705641
9 | 661.68 | 0.00037737 | -8.8208e-05 | 0.994 | 18.6 | -0.64 | 0.705641
10 | 830.83 | 0.00036714 | -7.8278e-05 | 0.986 | 20.8 | -0.64 | 0.705641
11 | 1043.2 | 0.00035742 | -6.7678e-05 | 0.605 | 23 | -0.64 | 0.705641
12 | 1309.9 | 0.00035028 | -5.8449e-05 | 0.623 | 25.3 | -0.64 | 0.705641
13 | 1644.7 | 0.00034491 | -5.2225e-05 | 0.674 | 27.4 | -0.64 | 0.705641
14 | 2065.1 | 0.00033941 | -4.3892e-05 | 0.699 | 29.6 | -0.64 | 0.705641
15 | 2593 | 0.00033514 | -3.7379e-05 | 0.735 | 31.9 | -0.64 | 0.705641
16 | 3255.8 | 0.00033221 | -3.1094e-05 | 0.789 | 34 | -0.64 | 0.705641
17 | 4088.1 | 0.00032855 | -2.6596e-05 | 0.894 | 36.2 | -0.64 | 0.705641
18 | 5133.1 | 0.0003272 | -2.1324e-05 | 0.982 | 38.4 | -0.64 | 0.705641
19 | 6445.3 | 0.00032668 | -1.8776e-05 | 0.994 | 40.6 | -0.64 | 0.705641
20 | 8092.8 | 0.00032483 | -1.4568e-05 | 0.995 | 42.8 | -0.64 | 0.705641
21 | 10161 | 0.00031823 | -1.9931e-05 | 0.993 | 45 | -0.64 | 0.705641
22 | 12759 | 0.00032029 | -1.4113e-05 | 0.995 | 47.2 | -0.64 | 0.705641
23 | 16020 | 0.00030871 | 1.7958e-06 | 0.987 | 49.4 | -0.64 | 0.705641
24 | 20116 | 0.00031378 | 5.7011e-06 | 0.988 | 52.2 | -0.64 | 0.705641
25 | 25258 | 0.00032281 | 1.3257e-05 | 0.979 | 54.9 | -0.64 | 0.705641
26 | 31714 | 0.00034815 | 6.8774e-06 | 0.968 | 57.2 | -0.64 | 0.705641
27 | 39821 | 0.00030372 | 5.1977e-06 | 0.917 | 59.5 | -0.64 | 0.705641
28 | 50000 | 0.00031004 | -3.3243e-07 | 0.947 | 61.7 | -0.64 | 0.705641
29 | 39821 | 0.00037487 | -1.1732e-05 | 0.913 | 63.8 | -0.64 | 0.705641
30 | 31714 | 0.00029593 | -2.8181e-06 | 0.967 | 66 | -0.64 | 0.705641
31 | 25258 | 0.0003255 | -2.4009e-05 | 0.974 | 68.2 | -0.64 | 0.705641
32 | 20116 | 0.00030272 | -8.2461e-06 | 0.989 | 70.3 | -0.64 | 0.705641
33 | 16020 | 0.00032733 | 5.6923e-06 | 0.991 | 72.5 | -0.64 | 0.705641
34 | 12759 | 0.00031998 | -1.0637e-05 | 0.995 | 74.7 | -0.64 | 0.705641
35 | 10161 | 0.00031827 | -1.3329e-05 | 0.997 | 76.9 | -0.64 | 0.705641
36 | 8092.8 | 0.000327 | -1.5365e-05 | 0.993 | 79.1 | -0.64 | 0.705641
37 | 6445.3 | 0.000329 | -1.5518e-05 | 0.988 | 81.3 | -0.64 | 0.705641
38 | 5133.1 | 0.00032682 | -1.9365e-05 | 0.983 | 83.5 | -0.64 | 0.705641
39 | 4088.1 | 0.00032812 | -2.6081e-05 | 0.888 | 85.7 | -0.64 | 0.705641
40 | 3255.8 | 0.00033173 | -3.2705e-05 | 0.789 | 87.9 | -0.64 | 0.705641
41 | 2593 | 0.00033545 | -3.7552e-05 | 0.731 | 90.1 | -0.64 | 0.705641
42 | 2065.1 | 0.00034022 | -4.6157e-05 | 0.703 | 92.3 | -0.64 | 0.705641
43 | 1644.7 | 0.0003463 | -5.1045e-05 | 0.671 | 94.5 | -0.64 | 0.705641
44 | 1309.9 | 0.00035305 | -6.0128e-05 | 0.624 | 96.6 | -0.64 | 0.705641
45 | 1043.2 | 0.00035917 | -6.8643e-05 | 0.602 | 98.9 | -0.64 | 0.705641
46 | 830.83 | 0.000366 | -7.9342e-05 | 0.992 | 101 | -0.64 | 0.705641
47 | 661.68 | 0.00037742 | -8.8298e-05 | 0.995 | 103.2 | -0.64 | 0.705641
48 | 526.98 | 0.00038819 | -9.8292e-05 | 0.996 | 105.4 | -0.64 | 0.705641
49 | 419.69 | 0.00039879 | -0.00011254 | 0.996 | 107.6 | -0.64 | 0.705641
50 | 334.25 | 0.0004113 | -0.00012399 | 0.998 | 109.8 | -0.64 | 0.705641
51 | 266.2 | 0.00042302 | -0.00014148 | 0.995 | 112 | -0.64 | 0.705641
52 | 212.01 | 0.00044015 | -0.00016194 | 0.996 | 114.2 | -0.64 | 0.705641
53 | 168.85 | 0.00045569 | -0.00018486 | 0.997 | 116.3 | -0.64 | 0.705641
54 | 134.47 | 0.00047757 | -0.000213 | 0.995 | 118.5 | -0.64 | 0.705641
55 | 107.1 | 0.00050594 | -0.00024646 | 0.999 | 120.7 | -0.64 | 0.705641
56 | 85.294 | 0.00053808 | -0.00028376 | 0.999 | 122.8 | -0.64 | 0.705641
57 | 67.93 | 0.00058096 | -0.0003211 | 0.999 | 125 | -0.64 | 0.705641
58 | 53.91 | 0.00063106 | -0.00035793 | 0.999 | 127.4 | -0.64 | 0.705641
59 | 42.416 | 0.00069969 | -0.00039855 | 0.999 | 129.8 | -0.64 | 0.705641
60 | 33.064 | 0.00077627 | -0.00043364 | 0.998 | 132.2 | -0.64 | 0.705641
61 | 25.518 | 0.00086781 | -0.00045955 | 0.998 | 135 | -0.64 | 0.705641
62 | 19.484 | 0.00096399 | -0.00047591 | 0.998 | 137.8 | -0.64 | 0.705641
63 | 14.705 | 0.0010614 | -0.00047272 | 0.999 | 141.6 | -0.64 | 0.705641
64 | 10.96 | 0.0011442 | -0.00046855 | 0.998 | 145.7 | -0.64 | 0.705641
65 | 8.0607 | 0.0012127 | -0.00047957 | 0.998 | 149.6 | -0.64 | 0.705641
66 | 5.8439 | 0.0013124 | -0.00053579 | 0.997 | 154.2 | -0.64 | 0.705641
67 | 4.1726 | 0.0014625 | -0.0005902 | 0.997 | 159.6 | -0.64 | 0.705641
68 | 2.9318 | 0.001655 | -0.00059506 | 0.996 | 166.1 | -0.63 | 0.705641
69 | 2.0259 | 0.0018397 | -0.00051526 | 0.995 | 174.2 | -0.64 | 0.705641
70 | 1.3761 | 0.0019991 | -0.00042261 | 0.994 | 185 | -0.65 | 0.705641
71 | 0.91901 | 0.002085 | -0.00028423 | 0.993 | 199.7 | -0.65 | 0.705641
72 | 0.60383 | 0.0021095 | -0.00018258 | 0.992 | 218.7 | -0.63 | 0.705641
73 | 0.39094 | 0.002145 | -0.00012311 | 0.993 | 249.8 | -0.64 | 0.705641
74 | 0.25002 | 0.002149 | -6.6946e-05 | 0.993 | 299 | -0.64 | 0.705641
75 | 0.15849 | 0.0021774 | -2.7349e-05 | 0.992 | 345.8 | -0.64 | 0.705641
76 | 0.1 | 0.0021304 | 1.1493e-06 | 0.99 | 406.1 | -0.64 | 0.705641

## Sheet4
Number | Frequency / Hz | Z_Re / Ohm | Z_Im / Ohm | Sign | Time / s | Voltage / V | Current / A/cm^2
1 | 107.1 | 0.00052781 | -0.00024881 | 0.999 | 0 | -0.64 | 0.705641
2 | 134.47 | 0.00049847 | -0.00021914 | 0.995 | 3.1 | -0.64 | 0.705641
3 | 168.85 | 0.00047657 | -0.00018914 | 0.995 | 5.3 | -0.64 | 0.705641
4 | 212.01 | 0.00045747 | -0.00016776 | 0.996 | 7.6 | -0.64 | 0.705641
5 | 266.2 | 0.00044349 | -0.00014501 | 0.998 | 9.7 | -0.64 | 0.705641
6 | 334.25 | 0.00042799 | -0.0001284 | 0.997 | 12 | -0.64 | 0.705641
7 | 419.69 | 0.00041678 | -0.00011478 | 0.995 | 14.2 | -0.64 | 0.705641
8 | 526.98 | 0.0004033 | -0.00010103 | 0.998 | 16.4 | -0.64 | 0.705641
9 | 661.68 | 0.00039257 | -9.0403e-05 | 0.994 | 18.6 | -0.64 | 0.705641
10 | 830.83 | 0.00038205 | -8.0076e-05 | 0.986 | 20.8 | -0.64 | 0.705641
11 | 1043.2 | 0.00037193 | -6.8634e-05 | 0.605 | 23 | -0.64 | 0.705641
12 | 1309.9 | 0.00036481 | -6.0344e-05 | 0.623 | 25.3 | -0.64 | 0.705641
13 | 1644.7 | 0.00035968 | -5.3265e-05 | 0.674 | 27.4 | -0.64 | 0.705641
14 | 2065.1 | 0.00035282 | -4.6108e-05 | 0.699 | 29.6 | -0.64 | 0.705641
15 | 2593 | 0.00035037 | -3.9251e-05 | 0.735 | 31.9 | -0.64 | 0.705641
16 | 3255.8 | 0.00034692 | -3.3101e-05 | 0.789 | 34 | -0.64 | 0.705641
17 | 4088.1 | 0.00034408 | -2.7169e-05 | 0.894 | 36.2 | -0.64 | 0.705641
18 | 5133.1 | 0.00034003 | -2.2034e-05 | 0.982 | 38.4 | -0.64 | 0.705641
19 | 6445.3 | 0.00033682 | -1.9507e-05 | 0.994 | 40.6 | -0.64 | 0.705641
20 | 8092.8 | 0.00033452 | -1.2878e-05 | 0.995 | 42.8 | -0.64 | 0.705641
21 | 10161 | 0.00032891 | -1.8166e-05 | 0.993 | 45 | -0.64 | 0.705641
22 | 12759 | 0.00033003 | -2.7626e-06 | 0.995 | 47.2 | -0.64 | 0.705641
23 | 16020 | 0.00033552 | -1.1739e-05 | 0.987 | 49.4 | -0.64 | 0.705641
24 | 20116 | 0.000338 | -1.0985e-05 | 0.988 | 52.2 | -0.64 | 0.705641
25 | 25258 | 0.00032972 | 1.5962e-05 | 0.979 | 54.9 | -0.64 | 0.705641
26 | 31714 | 0.00033814 | 5.9798e-05 | 0.968 | 57.2 | -0.64 | 0.705641
27 | 39821 | 0.00034918 | 6.4032e-06 | 0.917 | 59.5 | -0.64 | 0.705641
28 | 50000 | 0.00028153 | 4.0433e-05 | 0.947 | 61.7 | -0.64 | 0.705641
29 | 39821 | 0.00033841 | 1.5111e-07 | 0.913 | 63.8 | -0.64 | 0.705641
30 | 31714 | 0.00033252 | 1.3005e-05 | 0.967 | 66 | -0.64 | 0.705641
31 | 25258 | 0.00033783 | 1.2019e-05 | 0.974 | 68.2 | -0.64 | 0.705641
32 | 20116 | 0.00031879 | -2.9318e-06 | 0.989 | 70.3 | -0.64 | 0.705641
33 | 16020 | 0.00034345 | -3.6906e-08 | 0.991 | 72.5 | -0.64 | 0.705641
34 | 12759 | 0.00033321 | -1.1949e-07 | 0.995 | 74.7 | -0.64 | 0.705641
35 | 10161 | 0.0003375 | -8.7408e-06 | 0.997 | 76.9 | -0.64 | 0.705641
36 | 8092.8 | 0.00033818 | -1.5631e-05 | 0.993 | 79.1 | -0.64 | 0.705641
37 | 6445.3 | 0.00033539 | -2.1163e-05 | 0.988 | 81.3 | -0.64 | 0.705641
38 | 5133.1 | 0.00034073 | -2.1157e-05 | 0.983 | 83.5 | -0.64 | 0.705641
39 | 4088.1 | 0.00034281 | -2.6349e-05 | 0.888 | 85.7 | -0.64 | 0.705641
40 | 3255.8 | 0.00034447 | -3.3268e-05 | 0.789 | 87.9 | -0.64 | 0.705641
41 | 2593 | 0.00035073 | -3.9659e-05 | 0.731 | 90.1 | -0.64 | 0.705641
42 | 2065.1 | 0.00035516 | -4.629e-05 | 0.703 | 92.3 | -0.64 | 0.705641
43 | 1644.7 | 0.00036055 | -5.3295e-05 | 0.671 | 94.5 | -0.64 | 0.705641
44 | 1309.9 | 0.00036658 | -6.2789e-05 | 0.624 | 96.6 | -0.64 | 0.705641
45 | 1043.2 | 0.00037448 | -7.2008e-05 | 0.602 | 98.9 | -0.64 | 0.705641
46 | 830.83 | 0.00038234 | -7.9885e-05 | 0.992 | 101 | -0.64 | 0.705641
47 | 661.68 | 0.00039193 | -9.0303e-05 | 0.995 | 103.2 | -0.64 | 0.705641
48 | 526.98 | 0.00040341 | -0.00010297 | 0.996 | 105.4 | -0.64 | 0.705641
49 | 419.69 | 0.00041529 | -0.00011472 | 0.996 | 107.6 | -0.64 | 0.705641
50 | 334.25 | 0.00042722 | -0.00012969 | 0.998 | 109.8 | -0.64 | 0.705641
51 | 266.2 | 0.00044187 | -0.00014661 | 0.995 | 112 | -0.64 | 0.705641
52 | 212.01 | 0.000458 | -0.00016548 | 0.996 | 114.2 | -0.64 | 0.705641
53 | 168.85 | 0.00047687 | -0.00018907 | 0.997 | 116.3 | -0.64 | 0.705641
54 | 134.47 | 0.00049947 | -0.00021666 | 0.995 | 118.5 | -0.64 | 0.705641
55 | 107.1 | 0.00052954 | -0.00025024 | 0.999 | 120.7 | -0.64 | 0.705641
56 | 85.294 | 0.00056462 | -0.00028485 | 0.999 | 122.8 | -0.64 | 0.705641
57 | 67.93 | 0.00061089 | -0.00031977 | 0.999 | 125 | -0.64 | 0.705641
58 | 53.91 | 0.00066393 | -0.0003536 | 0.999 | 127.4 | -0.64 | 0.705641
59 | 42.416 | 0.0007301 | -0.0003885 | 0.999 | 129.8 | -0.64 | 0.705641
60 | 33.064 | 0.00080743 | -0.00041465 | 0.998 | 132.2 | -0.64 | 0.705641
61 | 25.518 | 0.00089479 | -0.00043163 | 0.998 | 135 | -0.64 | 0.705641
62 | 19.484 | 0.00098783 | -0.00043731 | 0.998 | 137.8 | -0.64 | 0.705641
63 | 14.705 | 0.0010779 | -0.00042845 | 0.999 | 141.6 | -0.64 | 0.705641
64 | 10.96 | 0.0011584 | -0.00041714 | 0.998 | 145.7 | -0.64 | 0.705641
65 | 8.0607 | 0.0012248 | -0.00041795 | 0.998 | 149.6 | -0.64 | 0.705641
66 | 5.8439 | 0.0013197 | -0.00043455 | 0.997 | 154.2 | -0.64 | 0.705641
67 | 4.1726 | 0.0014405 | -0.00044705 | 0.997 | 159.6 | -0.64 | 0.705641
68 | 2.9318 | 0.0015765 | -0.00041271 | 0.996 | 166.1 | -0.64 | 0.705641
69 | 2.0259 | 0.001694 | -0.00033578 | 0.995 | 174.2 | -0.64 | 0.705641
70 | 1.3761 | 0.0017788 | -0.0002529 | 0.994 | 185 | -0.64 | 0.705641
71 | 0.91901 | 0.0018201 | -0.00016528 | 0.993 | 199.7 | -0.65 | 0.705641
72 | 0.60383 | 0.00183 | -0.00010394 | 0.992 | 218.7 | -0.63 | 0.705641
73 | 0.39094 | 0.0018292 | -6.1011e-05 | 0.993 | 249.8 | -0.64 | 0.705641
74 | 0.25002 | 0.0018476 | -2.1586e-05 | 0.993 | 299 | -0.64 | 0.705641
75 | 0.15849 | 0.0018526 | 5.9308e-06 | 0.992 | 345.8 | -0.64 | 0.705641
76 | 0.1 | 0.0018164 | 4.157e-05 | 0.99 | 406.1 | -0.64 | 0.705641

## Sheet5
Number | Frequency / Hz | Z_Re / Ohm | Z_Im / Ohm | Sign | Time / s | Voltage / V | Current / A/cm^2
1 | 107.1 | 0.00052474 | -0.00025559 | 0.999 | 0 | -0.64 | 0.705641
2 | 134.47 | 0.00049562 | -0.00022164 | 0.995 | 3.1 | -0.64 | 0.705641
3 | 168.85 | 0.00047311 | -0.00019206 | 0.995 | 5.3 | -0.64 | 0.705641
4 | 212.01 | 0.00045459 | -0.00016799 | 0.996 | 7.6 | -0.64 | 0.705641
5 | 266.2 | 0.00044101 | -0.00014608 | 0.998 | 9.7 | -0.64 | 0.705641
6 | 334.25 | 0.00042575 | -0.00012792 | 0.997 | 12 | -0.64 | 0.705641
7 | 419.69 | 0.00041524 | -0.00011579 | 0.995 | 14.2 | -0.64 | 0.705641
8 | 526.98 | 0.0004035 | -0.00010071 | 0.998 | 16.4 | -0.64 | 0.705641
9 | 661.68 | 0.00039257 | -9.0295e-05 | 0.994 | 18.6 | -0.64 | 0.705641
10 | 830.83 | 0.00038063 | -8.0595e-05 | 0.986 | 20.8 | -0.64 | 0.705641
11 | 1043.2 | 0.00037247 | -7.06e-05 | 0.605 | 23 | -0.64 | 0.705641
12 | 1309.9 | 0.00036444 | -5.8432e-05 | 0.623 | 25.3 | -0.64 | 0.705641
13 | 1644.7 | 0.00036045 | -5.1218e-05 | 0.674 | 27.4 | -0.64 | 0.705641
14 | 2065.1 | 0.00035609 | -4.5065e-05 | 0.699 | 29.6 | -0.64 | 0.705641
15 | 2593 | 0.00035167 | -3.6858e-05 | 0.735 | 31.9 | -0.64 | 0.705641
16 | 3255.8 | 0.0003478 | -3.0299e-05 | 0.789 | 34 | -0.64 | 0.705641
17 | 4088.1 | 0.00034433 | -2.5856e-05 | 0.894 | 36.2 | -0.64 | 0.705641
18 | 5133.1 | 0.00034184 | -1.899e-05 | 0.982 | 38.4 | -0.64 | 0.705641
19 | 6445.3 | 0.00034098 | -1.5945e-05 | 0.994 | 40.6 | -0.64 | 0.705641
20 | 8092.8 | 0.00032995 | -1.0379e-05 | 0.995 | 42.8 | -0.64 | 0.705641
21 | 10161 | 0.00033101 | -4.6489e-06 | 0.993 | 45 | -0.64 | 0.705641
22 | 12759 | 0.00031585 | 4.3376e-06 | 0.995 | 47.2 | -0.64 | 0.705641
23 | 16020 | 0.00032731 | 6.297e-06 | 0.987 | 49.4 | -0.64 | 0.705641
24 | 20116 | 0.00032086 | 3.3734e-05 | 0.988 | 52.2 | -0.64 | 0.705641
25 | 25258 | 0.00032043 | 1.7258e-05 | 0.979 | 54.9 | -0.64 | 0.705641
26 | 31714 | 0.00030271 | 4.6084e-05 | 0.968 | 57.2 | -0.64 | 0.705641
27 | 39821 | 0.00030192 | 7.5122e-05 | 0.917 | 59.5 | -0.64 | 0.705641
28 | 50000 | 0.000267 | -3.8746e-05 | 0.947 | 61.7 | -0.64 | 0.705641
29 | 39821 | 0.00032927 | -3.9224e-05 | 0.913 | 63.8 | -0.64 | 0.705641
30 | 31714 | 0.00026562 | 1.8475e-05 | 0.967 | 66 | -0.64 | 0.705641
31 | 25258 | 0.00034049 | 4.0223e-05 | 0.974 | 68.2 | -0.64 | 0.705641
32 | 20116 | 0.00032737 | 1.5901e-06 | 0.989 | 70.3 | -0.64 | 0.705641
33 | 16020 | 0.00033022 | 2.3997e-05 | 0.991 | 72.5 | -0.64 | 0.705641
34 | 12759 | 0.00032406 | -3.7257e-07 | 0.995 | 74.7 | -0.64 | 0.705641
35 | 10161 | 0.00033767 | -3.7883e-06 | 0.997 | 76.9 | -0.64 | 0.705641
36 | 8092.8 | 0.00033905 | -1.7818e-05 | 0.993 | 79.1 | -0.64 | 0.705641
37 | 6445.3 | 0.00034017 | -1.362e-05 | 0.988 | 81.3 | -0.64 | 0.705641
38 | 5133.1 | 0.00034356 | -1.9051e-05 | 0.983 | 83.5 | -0.64 | 0.705641
39 | 4088.1 | 0.00034377 | -2.5835e-05 | 0.888 | 85.7 | -0.64 | 0.705641
40 | 3255.8 | 0.00034654 | -3.088e-05 | 0.789 | 87.9 | -0.64 | 0.705641
41 | 2593 | 0.00034963 | -3.6691e-05 | 0.731 | 90.1 | -0.64 | 0.705641
42 | 2065.1 | 0.00035531 | -4.4725e-05 | 0.703 | 92.3 | -0.64 | 0.705641
43 | 1644.7 | 0.00035941 | -5.1158e-05 | 0.671 | 94.5 | -0.64 | 0.705641
44 | 1309.9 | 0.00036613 | -5.8864e-05 | 0.624 | 96.6 | -0.64 | 0.705641
45 | 1043.2 | 0.00037395 | -6.8076e-05 | 0.602 | 98.9 | -0.64 | 0.705641
46 | 830.83 | 0.00038118 | -8.1317e-05 | 0.992 | 101 | -0.64 | 0.705641
47 | 661.68 | 0.00039351 | -9.1071e-05 | 0.995 | 103.2 | -0.64 | 0.705641
48 | 526.98 | 0.00040197 | -0.00010095 | 0.996 | 105.4 | -0.64 | 0.705641
49 | 419.69 | 0.00041502 | -0.00011488 | 0.996 | 107.6 | -0.64 | 0.705641
50 | 334.25 | 0.00042629 | -0.00012861 | 0.998 | 109.8 | -0.64 | 0.705641
51 | 266.2 | 0.00043915 | -0.00014716 | 0.995 | 112 | -0.64 | 0.705641
52 | 212.01 | 0.0004556 | -0.00016676 | 0.996 | 114.2 | -0.64 | 0.705641
53 | 168.85 | 0.00047422 | -0.00019134 | 0.997 | 116.3 | -0.64 | 0.705641
54 | 134.47 | 0.00049643 | -0.00022101 | 0.995 | 118.5 | -0.64 | 0.705641
55 | 107.1 | 0.0005242 | -0.00025569 | 0.999 | 120.7 | -0.64 | 0.705641
56 | 85.294 | 0.00056122 | -0.00029347 | 0.999 | 122.8 | -0.64 | 0.705641
57 | 67.93 | 0.00060519 | -0.0003339 | 0.999 | 125 | -0.64 | 0.705641
58 | 53.91 | 0.00065956 | -0.00037165 | 0.999 | 127.4 | -0.64 | 0.705641
59 | 42.416 | 0.00072691 | -0.00041179 | 0.999 | 129.8 | -0.64 | 0.705641
60 | 33.064 | 0.00081022 | -0.00044319 | 0.998 | 132.2 | -0.64 | 0.705641
61 | 25.518 | 0.00090641 | -0.00046818 | 0.998 | 135 | -0.64 | 0.705641
62 | 19.484 | 0.0010077 | -0.00047852 | 0.998 | 137.8 | -0.64 | 0.705641
63 | 14.705 | 0.0011064 | -0.0004734 | 0.999 | 141.6 | -0.64 | 0.705641
64 | 10.96 | 0.001187 | -0.00046252 | 0.998 | 145.7 | -0.64 | 0.705641
65 | 8.0607 | 0.0012578 | -0.00047091 | 0.998 | 149.6 | -0.64 | 0.705641
66 | 5.8439 | 0.0013588 | -0.00050591 | 0.997 | 154.2 | -0.64 | 0.705641
67 | 4.1726 | 0.001503 | -0.00054022 | 0.997 | 159.6 | -0.65 | 0.705641
68 | 2.9318 | 0.0016804 | -0.00051951 | 0.996 | 166.1 | -0.64 | 0.705641
69 | 2.0259 | 0.0018393 | -0.00044244 | 0.995 | 174.2 | -0.64 | 0.705641
70 | 1.3761 | 0.0019483 | -0.00032701 | 0.994 | 185 | -0.65 | 0.705641
71 | 0.91901 | 0.0020022 | -0.00021518 | 0.993 | 199.7 | -0.65 | 0.705641
72 | 0.60383 | 0.0020294 | -0.00014912 | 0.992 | 218.7 | -0.64 | 0.705641
73 | 0.39094 | 0.0020373 | -8.7292e-05 | 0.993 | 249.8 | -0.64 | 0.705641
74 | 0.25002 | 0.0020375 | -3.7563e-05 | 0.993 | 299 | -0.65 | 0.705641
75 | 0.15849 | 0.0020528 | -6.9581e-07 | 0.992 | 345.8 | -0.64 | 0.705641
76 | 0.1 | 0.0020391 | 2.3892e-05 | 0.99 | 406.1 | -0.64 | 0.705641

## Sheet6
Number | Frequency / Hz | Z_Re / Ohm | Z_Im / Ohm | Sign | Time / s | Voltage / V | Current / A/cm^2
1 | 107.1 | 0.00053486 | -0.00026247 | 0.999 | 0 | -0.66 | 0.705641
2 | 134.47 | 0.00050368 | -0.00023164 | 0.995 | 3.1 | -0.66 | 0.705641
3 | 168.85 | 0.00047974 | -0.00020343 | 0.995 | 5.3 | -0.66 | 0.705641
4 | 212.01 | 0.00045906 | -0.00017838 | 0.996 | 7.6 | -0.66 | 0.705641
5 | 266.2 | 0.00044235 | -0.00015841 | 0.998 | 9.7 | -0.66 | 0.705641
6 | 334.25 | 0.00042651 | -0.00014057 | 0.997 | 12 | -0.66 | 0.705641
7 | 419.69 | 0.00041193 | -0.00012546 | 0.995 | 14.2 | -0.67 | 0.705641
8 | 526.98 | 0.00039911 | -0.00011234 | 0.998 | 16.4 | -0.66 | 0.705641
9 | 661.68 | 0.00038692 | -9.8719e-05 | 0.994 | 18.6 | -0.66 | 0.705641
10 | 830.83 | 0.00037557 | -8.7788e-05 | 0.986 | 20.8 | -0.66 | 0.705641
11 | 1043.2 | 0.00036458 | -7.7673e-05 | 0.605 | 23 | -0.66 | 0.705641
12 | 1309.9 | 0.00035618 | -6.5895e-05 | 0.623 | 25.3 | -0.66 | 0.705641
13 | 1644.7 | 0.0003516 | -5.872e-05 | 0.674 | 27.4 | -0.66 | 0.705641
14 | 2065.1 | 0.00034301 | -5.0923e-05 | 0.699 | 29.6 | -0.67 | 0.705641
15 | 2593 | 0.00033969 | -4.4632e-05 | 0.735 | 31.9 | -0.66 | 0.705641
16 | 3255.8 | 0.00033559 | -3.5075e-05 | 0.789 | 34 | -0.67 | 0.705641
17 | 4088.1 | 0.00033185 | -2.9567e-05 | 0.894 | 36.2 | -0.67 | 0.705641
18 | 5133.1 | 0.00032799 | -2.2085e-05 | 0.982 | 38.4 | -0.66 | 0.705641
19 | 6445.3 | 0.00032653 | -1.9262e-05 | 0.994 | 40.6 | -0.66 | 0.705641
20 | 8092.8 | 0.00032757 | -1.301e-05 | 0.995 | 42.8 | -0.66 | 0.705641
21 | 10161 | 0.00032448 | 5.5696e-07 | 0.993 | 45 | -0.66 | 0.705641
22 | 12759 | 0.00033029 | -7.4377e-06 | 0.995 | 47.2 | -0.66 | 0.705641
23 | 16020 | 0.00033629 | 1.6301e-05 | 0.987 | 49.4 | -0.66 | 0.705641
24 | 20116 | 0.00033948 | 8.1126e-06 | 0.988 | 52.2 | -0.66 | 0.705641
25 | 25258 | 0.00034133 | 1.3099e-05 | 0.979 | 54.9 | -0.66 | 0.705641
26 | 31714 | 0.00034481 | 3.6146e-06 | 0.968 | 57.2 | -0.66 | 0.705641
27 | 39821 | 0.00039414 | 3.7841e-05 | 0.917 | 59.5 | -0.67 | 0.705641
28 | 50000 | 0.00041843 | 2.6439e-05 | 0.947 | 61.7 | -0.66 | 0.705641
29 | 39821 | 0.00038105 | -5.8953e-05 | 0.913 | 63.8 | -0.66 | 0.705641
30 | 31714 | 0.00031849 | 3.1121e-05 | 0.967 | 66 | -0.66 | 0.705641
31 | 25258 | 0.00033769 | 8.8009e-06 | 0.974 | 68.2 | -0.67 | 0.705641
32 | 20116 | 0.00033913 | -1.5662e-05 | 0.989 | 70.3 | -0.66 | 0.705641
33 | 16020 | 0.00033212 | 1.3575e-05 | 0.991 | 72.5 | -0.66 | 0.705641
34 | 12759 | 0.00032092 | -1.0034e-06 | 0.995 | 74.7 | -0.66 | 0.705641
35 | 10161 | 0.00031732 | -8.277e-06 | 0.997 | 76.9 | -0.67 | 0.705641
36 | 8092.8 | 0.00033025 | -1.3227e-05 | 0.993 | 79.1 | -0.67 | 0.705641
37 | 6445.3 | 0.0003282 | -1.7242e-05 | 0.988 | 81.3 | -0.66 | 0.705641
38 | 5133.1 | 0.00032958 | -2.2772e-05 | 0.983 | 83.5 | -0.66 | 0.705641
39 | 4088.1 | 0.00032944 | -2.8564e-05 | 0.888 | 85.7 | -0.66 | 0.705641
40 | 3255.8 | 0.00033537 | -3.485e-05 | 0.789 | 87.9 | -0.67 | 0.705641
41 | 2593 | 0.00034025 | -4.3398e-05 | 0.731 | 90.1 | -0.67 | 0.705641
42 | 2065.1 | 0.00034545 | -5.0208e-05 | 0.703 | 92.3 | -0.66 | 0.705641
43 | 1644.7 | 0.00034962 | -5.8396e-05 | 0.671 | 94.5 | -0.66 | 0.705641
44 | 1309.9 | 0.00035635 | -6.7827e-05 | 0.624 | 96.6 | -0.66 | 0.705641
45 | 1043.2 | 0.00036593 | -7.722e-05 | 0.602 | 98.9 | -0.67 | 0.705641
46 | 830.83 | 0.00037387 | -8.7959e-05 | 0.992 | 101 | -0.66 | 0.705641
47 | 661.68 | 0.0003858 | -9.8905e-05 | 0.995 | 103.2 | -0.66 | 0.705641
48 | 526.98 | 0.000399 | -0.00011081 | 0.996 | 105.4 | -0.67 | 0.705641
49 | 419.69 | 0.00041212 | -0.0001256 | 0.996 | 107.6 | -0.67 | 0.705641
50 | 334.25 | 0.00042591 | -0.00014118 | 0.998 | 109.8 | -0.66 | 0.705641
51 | 266.2 | 0.00044314 | -0.00015875 | 0.995 | 112 | -0.66 | 0.705641
52 | 212.01 | 0.00046047 | -0.00017848 | 0.996 | 114.2 | -0.66 | 0.705641
53 | 168.85 | 0.00048011 | -0.00020408 | 0.997 | 116.3 | -0.66 | 0.705641
54 | 134.47 | 0.00050455 | -0.00023062 | 0.995 | 118.5 | -0.66 | 0.705641
55 | 107.1 | 0.00053536 | -0.00026562 | 0.999 | 120.7 | -0.66 | 0.705641
56 | 85.294 | 0.00057001 | -0.00030042 | 0.999 | 122.8 | -0.66 | 0.705641
57 | 67.93 | 0.00061385 | -0.00034043 | 0.999 | 125 | -0.66 | 0.705641
58 | 53.91 | 0.00066889 | -0.00037973 | 0.999 | 127.4 | -0.66 | 0.705641
59 | 42.416 | 0.00073596 | -0.00042109 | 0.999 | 129.8 | -0.66 | 0.705641
60 | 33.064 | 0.00081997 | -0.00045472 | 0.998 | 132.2 | -0.67 | 0.705641
61 | 25.518 | 0.00091459 | -0.00048376 | 0.998 | 135 | -0.66 | 0.705641
62 | 19.484 | 0.0010143 | -0.00049898 | 0.998 | 137.8 | -0.66 | 0.705641
63 | 14.705 | 0.0011174 | -0.00049324 | 0.999 | 141.6 | -0.66 | 0.705641
64 | 10.96 | 0.0012017 | -0.00048875 | 0.998 | 145.7 | -0.66 | 0.705641
65 | 8.0607 | 0.001266 | -0.00049962 | 0.998 | 149.6 | -0.66 | 0.705641
66 | 5.8439 | 0.0013571 | -0.00056487 | 0.997 | 154.2 | -0.66 | 0.705641
67 | 4.1726 | 0.0015081 | -0.00064445 | 0.997 | 159.6 | -0.67 | 0.705641
68 | 2.9318 | 0.001719 | -0.00069105 | 0.996 | 166.1 | -0.66 | 0.705641
69 | 2.0259 | 0.0019556 | -0.00064044 | 0.995 | 174.2 | -0.66 | 0.705641
70 | 1.3761 | 0.0021455 | -0.0005061 | 0.994 | 185 | -0.67 | 0.705641
71 | 0.91901 | 0.0022963 | -0.00037736 | 0.993 | 199.7 | -0.68 | 0.705641
72 | 0.60383 | 0.0023189 | -0.00023044 | 0.992 | 218.7 | -0.65 | 0.705641
73 | 0.39094 | 0.0023118 | -0.00015124 | 0.993 | 249.8 | -0.66 | 0.705641
74 | 0.25002 | 0.002333 | -8.9231e-05 | 0.993 | 299 | -0.67 | 0.705641
75 | 0.15849 | 0.0023983 | -4.0771e-05 | 0.992 | 345.8 | -0.66 | 0.705641
76 | 0.1 | 0.0023564 | -6.0653e-06 | 0.99 | 406.1 | -0.67 | 0.705641

## Sheet7
Number | Frequency / Hz | Z_Re / Ohm | Z_Im / Ohm | Sign | Time / s | Voltage / V | Current / A/cm^2
1 | 107.1 | 0.00052759 | -0.00026168 | 0.999 | 0 | -0.65 | 0.705641
2 | 134.47 | 0.00049962 | -0.00022618 | 0.995 | 3.1 | -0.65 | 0.705641
3 | 168.85 | 0.00047716 | -0.00019723 | 0.995 | 5.3 | -0.65 | 0.705641
4 | 212.01 | 0.00045912 | -0.00017204 | 0.996 | 7.6 | -0.65 | 0.705641
5 | 266.2 | 0.00044465 | -0.00014968 | 0.998 | 9.7 | -0.65 | 0.705641
6 | 334.25 | 0.00043056 | -0.00013252 | 0.997 | 12 | -0.65 | 0.705641
7 | 419.69 | 0.00041824 | -0.00011826 | 0.995 | 14.2 | -0.65 | 0.705641
8 | 526.98 | 0.00040604 | -0.00010389 | 0.998 | 16.4 | -0.65 | 0.705641
9 | 661.68 | 0.00039495 | -9.5264e-05 | 0.994 | 18.6 | -0.65 | 0.705641
10 | 830.83 | 0.00038309 | -8.3429e-05 | 0.986 | 20.8 | -0.65 | 0.705641
11 | 1043.2 | 0.00037153 | -7.3583e-05 | 0.605 | 23 | -0.65 | 0.705641
12 | 1309.9 | 0.00036696 | -6.5572e-05 | 0.623 | 25.3 | -0.65 | 0.705641
13 | 1644.7 | 0.00036072 | -5.5562e-05 | 0.674 | 27.4 | -0.65 | 0.705641
14 | 2065.1 | 0.00035385 | -4.8733e-05 | 0.699 | 29.6 | -0.65 | 0.705641
15 | 2593 | 0.00034999 | -4.1792e-05 | 0.735 | 31.9 | -0.65 | 0.705641
16 | 3255.8 | 0.00034599 | -3.4852e-05 | 0.789 | 34 | -0.65 | 0.705641
17 | 4088.1 | 0.00034231 | -2.8478e-05 | 0.894 | 36.2 | -0.65 | 0.705641
18 | 5133.1 | 0.00034072 | -2.321e-05 | 0.982 | 38.4 | -0.65 | 0.705641
19 | 6445.3 | 0.0003337 | -2.2163e-05 | 0.994 | 40.6 | -0.65 | 0.705641
20 | 8092.8 | 0.00033287 | -9.1916e-06 | 0.995 | 42.8 | -0.65 | 0.705641
21 | 10161 | 0.00032521 | -3.3099e-06 | 0.993 | 45 | -0.65 | 0.705641
22 | 12759 | 0.00033349 | -5.9171e-07 | 0.995 | 47.2 | -0.65 | 0.705641
23 | 16020 | 0.00032467 | 6.304e-06 | 0.987 | 49.4 | -0.65 | 0.705641
24 | 20116 | 0.00033418 | 9.3636e-06 | 0.988 | 52.2 | -0.65 | 0.705641
25 | 25258 | 0.00035785 | 1.3255e-05 | 0.979 | 54.9 | -0.65 | 0.705641
26 | 31714 | 0.00033164 | -4.5913e-06 | 0.968 | 57.2 | -0.65 | 0.705641
27 | 39821 | 0.00037096 | 5.8251e-05 | 0.917 | 59.5 | -0.65 | 0.705641
28 | 50000 | 0.00042214 | 0.00016158 | 0.947 | 61.7 | -0.65 | 0.705641
29 | 39821 | 0.00038495 | -1.4712e-05 | 0.913 | 63.8 | -0.65 | 0.705641
30 | 31714 | 0.00033771 | 1.9287e-05 | 0.967 | 66 | -0.65 | 0.705641
31 | 25258 | 0.00035054 | 2.1836e-05 | 0.974 | 68.2 | -0.65 | 0.705641
32 | 20116 | 0.00033861 | 1.5471e-05 | 0.989 | 70.3 | -0.65 | 0.705641
33 | 16020 | 0.00033245 | -5.7391e-06 | 0.991 | 72.5 | -0.65 | 0.705641
34 | 12759 | 0.00033921 | -3.9878e-06 | 0.995 | 74.7 | -0.65 | 0.705641
35 | 10161 | 0.00032461 | -7.7849e-06 | 0.997 | 76.9 | -0.65 | 0.705641
36 | 8092.8 | 0.00033612 | -7.8777e-06 | 0.993 | 79.1 | -0.65 | 0.705641
37 | 6445.3 | 0.00034115 | -1.6106e-05 | 0.988 | 81.3 | -0.65 | 0.705641
38 | 5133.1 | 0.00033772 | -2.2011e-05 | 0.983 | 83.5 | -0.65 | 0.705641
39 | 4088.1 | 0.00034121 | -2.8447e-05 | 0.888 | 85.7 | -0.65 | 0.705641
40 | 3255.8 | 0.00034431 | -3.4099e-05 | 0.789 | 87.9 | -0.65 | 0.705641
41 | 2593 | 0.0003491 | -4.0177e-05 | 0.731 | 90.1 | -0.65 | 0.705641
42 | 2065.1 | 0.00035452 | -4.8517e-05 | 0.703 | 92.3 | -0.65 | 0.705641
43 | 1644.7 | 0.00036076 | -5.7185e-05 | 0.671 | 94.5 | -0.65 | 0.705641
44 | 1309.9 | 0.00036664 | -6.3189e-05 | 0.624 | 96.6 | -0.65 | 0.705641
45 | 1043.2 | 0.00037417 | -7.534e-05 | 0.602 | 98.9 | -0.65 | 0.705641
46 | 830.83 | 0.00038496 | -8.4017e-05 | 0.992 | 101 | -0.65 | 0.705641
47 | 661.68 | 0.00039476 | -9.3884e-05 | 0.995 | 103.2 | -0.65 | 0.705641
48 | 526.98 | 0.00040431 | -0.00010554 | 0.996 | 105.4 | -0.65 | 0.705641
49 | 419.69 | 0.00041632 | -0.00011825 | 0.996 | 107.6 | -0.65 | 0.705641
50 | 334.25 | 0.00043071 | -0.00013293 | 0.998 | 109.8 | -0.65 | 0.705641
51 | 266.2 | 0.00044437 | -0.00015169 | 0.995 | 112 | -0.65 | 0.705641
52 | 212.01 | 0.00046023 | -0.00017219 | 0.996 | 114.2 | -0.65 | 0.705641
53 | 168.85 | 0.00047632 | -0.00019692 | 0.997 | 116.3 | -0.65 | 0.705641
54 | 134.47 | 0.00049881 | -0.0002262 | 0.995 | 118.5 | -0.65 | 0.705641
55 | 107.1 | 0.00052768 | -0.00026352 | 0.999 | 120.7 | -0.65 | 0.705641
56 | 85.294 | 0.00056274 | -0.00030349 | 0.999 | 122.8 | -0.65 | 0.705641
57 | 67.93 | 0.00060777 | -0.00034523 | 0.999 | 125 | -0.65 | 0.705641
58 | 53.91 | 0.00065927 | -0.00038733 | 0.999 | 127.4 | -0.65 | 0.705641
59 | 42.416 | 0.00073005 | -0.00043239 | 0.999 | 129.8 | -0.65 | 0.705641
60 | 33.064 | 0.00081565 | -0.00047689 | 0.998 | 132.2 | -0.65 | 0.705641
61 | 25.518 | 0.00091584 | -0.00050479 | 0.998 | 135 | -0.65 | 0.705641
62 | 19.484 | 0.0010274 | -0.00051881 | 0.998 | 137.8 | -0.65 | 0.705641
63 | 14.705 | 0.0011379 | -0.00052048 | 0.999 | 141.6 | -0.65 | 0.705641
64 | 10.96 | 0.0012314 | -0.00051375 | 0.998 | 145.7 | -0.65 | 0.705641
65 | 8.0607 | 0.0013082 | -0.0005184 | 0.998 | 149.6 | -0.65 | 0.705641
66 | 5.8439 | 0.0014117 | -0.00055762 | 0.997 | 154.2 | -0.65 | 0.705641
67 | 4.1726 | 0.0015681 | -0.00059408 | 0.997 | 159.6 | -0.65 | 0.705641
68 | 2.9318 | 0.0017647 | -0.00059263 | 0.996 | 166.1 | -0.65 | 0.705641
69 | 2.0259 | 0.001945 | -0.00051395 | 0.995 | 174.2 | -0.65 | 0.705641
70 | 1.3761 | 0.0020749 | -0.00039899 | 0.994 | 185 | -0.66 | 0.705641
71 | 0.91901 | 0.0021689 | -0.00027037 | 0.993 | 199.7 | -0.66 | 0.705641
72 | 0.60383 | 0.0022063 | -0.00017627 | 0.992 | 218.7 | -0.64 | 0.705641
73 | 0.39094 | 0.0021811 | -9.5425e-05 | 0.993 | 249.8 | -0.65 | 0.705641
74 | 0.25002 | 0.0022229 | -2.9379e-05 | 0.993 | 299 | -0.65 | 0.705641
75 | 0.15849 | 0.0022188 | 5.7494e-06 | 0.992 | 345.8 | -0.65 | 0.705641
76 | 0.1 | 0.0021899 | 4.1671e-05 | 0.99 | 406.1 | -0.65 | 0.705641

## Sheet8
Number | Frequency / Hz | Z_Re / Ohm | Z_Im / Ohm | Sign | Time / s | Voltage / V | Current / A/cm^2
1 | 107.1 | 0.00053949 | -0.00026034 | 0.999 | 0 | -0.66 | 0.705641
2 | 134.47 | 0.00050709 | -0.00022917 | 0.995 | 3.1 | -0.66 | 0.705641
3 | 168.85 | 0.00048208 | -0.00020214 | 0.995 | 5.3 | -0.66 | 0.705641
4 | 212.01 | 0.00046016 | -0.00017884 | 0.996 | 7.6 | -0.66 | 0.705641
5 | 266.2 | 0.00044642 | -0.00015704 | 0.998 | 9.7 | -0.66 | 0.705641
6 | 334.25 | 0.00042812 | -0.0001375 | 0.997 | 12 | -0.66 | 0.705641
7 | 419.69 | 0.0004154 | -0.0001244 | 0.995 | 14.2 | -0.66 | 0.705641
8 | 526.98 | 0.00040203 | -0.00010987 | 0.998 | 16.4 | -0.66 | 0.705641
9 | 661.68 | 0.0003896 | -9.812e-05 | 0.994 | 18.6 | -0.66 | 0.705641
10 | 830.83 | 0.00037678 | -8.5363e-05 | 0.986 | 20.8 | -0.66 | 0.705641
11 | 1043.2 | 0.00036455 | -7.5614e-05 | 0.605 | 23 | -0.66 | 0.705641
12 | 1309.9 | 0.0003599 | -6.4365e-05 | 0.623 | 25.3 | -0.66 | 0.705641
13 | 1644.7 | 0.0003546 | -5.6464e-05 | 0.674 | 27.4 | -0.66 | 0.705641
14 | 2065.1 | 0.00034693 | -4.7906e-05 | 0.699 | 29.6 | -0.66 | 0.705641
15 | 2593 | 0.00034432 | -4.136e-05 | 0.735 | 31.9 | -0.66 | 0.705641
16 | 3255.8 | 0.00033947 | -3.0515e-05 | 0.789 | 34 | -0.66 | 0.705641
17 | 4088.1 | 0.00033488 | -2.5165e-05 | 0.894 | 36.2 | -0.66 | 0.705641
18 | 5133.1 | 0.00033326 | -2.1074e-05 | 0.982 | 38.4 | -0.66 | 0.705641
19 | 6445.3 | 0.00033027 | -1.5839e-05 | 0.994 | 40.6 | -0.66 | 0.705641
20 | 8092.8 | 0.00033039 | -5.6206e-06 | 0.995 | 42.8 | -0.66 | 0.705641
21 | 10161 | 0.00032537 | 4.127e-07 | 0.993 | 45 | -0.66 | 0.705641
22 | 12759 | 0.00032694 | 2.1238e-06 | 0.995 | 47.2 | -0.66 | 0.705641
23 | 16020 | 0.00032736 | 1.6448e-05 | 0.987 | 49.4 | -0.66 | 0.705641
24 | 20116 | 0.00031326 | 3.612e-05 | 0.988 | 52.2 | -0.66 | 0.705641
25 | 25258 | 0.00033094 | 2.0336e-05 | 0.979 | 54.9 | -0.66 | 0.705641
26 | 31714 | 0.00032813 | 1.4691e-05 | 0.968 | 57.2 | -0.66 | 0.705641
27 | 39821 | 0.00032304 | 9.3665e-05 | 0.917 | 59.5 | -0.66 | 0.705641
28 | 50000 | 0.00034374 | 0.00011648 | 0.947 | 61.7 | -0.66 | 0.705641
29 | 39821 | 0.00037679 | -4.4472e-05 | 0.913 | 63.8 | -0.66 | 0.705641
30 | 31714 | 0.00029911 | 7.0503e-05 | 0.967 | 66 | -0.66 | 0.705641
31 | 25258 | 0.00031265 | 2.2263e-05 | 0.974 | 68.2 | -0.66 | 0.705641
32 | 20116 | 0.00033485 | 3.4388e-06 | 0.989 | 70.3 | -0.66 | 0.705641
33 | 16020 | 0.00033013 | 1.4631e-05 | 0.991 | 72.5 | -0.66 | 0.705641
34 | 12759 | 0.00033136 | 5.5505e-06 | 0.995 | 74.7 | -0.66 | 0.705641
35 | 10161 | 0.00032192 | -7.1879e-06 | 0.997 | 76.9 | -0.66 | 0.705641
36 | 8092.8 | 0.0003213 | -1.1662e-05 | 0.993 | 79.1 | -0.66 | 0.705641
37 | 6445.3 | 0.00033367 | -1.4512e-05 | 0.988 | 81.3 | -0.66 | 0.705641
38 | 5133.1 | 0.00033355 | -2.028e-05 | 0.983 | 83.5 | -0.66 | 0.705641
39 | 4088.1 | 0.00033467 | -2.6632e-05 | 0.888 | 85.7 | -0.66 | 0.705641
40 | 3255.8 | 0.00033873 | -3.1674e-05 | 0.789 | 87.9 | -0.66 | 0.705641
41 | 2593 | 0.00034444 | -3.974e-05 | 0.731 | 90.1 | -0.66 | 0.705641
42 | 2065.1 | 0.0003483 | -4.716e-05 | 0.703 | 92.3 | -0.66 | 0.705641
43 | 1644.7 | 0.00035328 | -5.6214e-05 | 0.671 | 94.5 | -0.66 | 0.705641
44 | 1309.9 | 0.0003619 | -6.3435e-05 | 0.624 | 96.6 | -0.66 | 0.705641
45 | 1043.2 | 0.00036741 | -7.6054e-05 | 0.602 | 98.9 | -0.66 | 0.705641
46 | 830.83 | 0.00037692 | -8.5987e-05 | 0.992 | 101 | -0.66 | 0.705641
47 | 661.68 | 0.00038772 | -9.7497e-05 | 0.995 | 103.2 | -0.66 | 0.705641
48 | 526.98 | 0.00040109 | -0.00010898 | 0.996 | 105.4 | -0.66 | 0.705641
49 | 419.69 | 0.00041381 | -0.00012474 | 0.996 | 107.6 | -0.66 | 0.705641
50 | 334.25 | 0.00042791 | -0.00013938 | 0.998 | 109.8 | -0.66 | 0.705641
51 | 266.2 | 0.00044394 | -0.00015816 | 0.995 | 112 | -0.66 | 0.705641
52 | 212.01 | 0.00046413 | -0.00017744 | 0.996 | 114.2 | -0.66 | 0.705641
53 | 168.85 | 0.00048228 | -0.00020263 | 0.997 | 116.3 | -0.66 | 0.705641
54 | 134.47 | 0.00050887 | -0.0002288 | 0.995 | 118.5 | -0.66 | 0.705641
55 | 107.1 | 0.00054067 | -0.00025987 | 0.999 | 120.7 | -0.66 | 0.705641
56 | 85.294 | 0.00057738 | -0.0002963 | 0.999 | 122.8 | -0.66 | 0.705641
57 | 67.93 | 0.00062264 | -0.00033321 | 0.999 | 125 | -0.66 | 0.705641
58 | 53.91 | 0.00067707 | -0.00036887 | 0.999 | 127.4 | -0.66 | 0.705641
59 | 42.416 | 0.0007446 | -0.00040422 | 0.999 | 129.8 | -0.66 | 0.705641
60 | 33.064 | 0.00082642 | -0.00043312 | 0.998 | 132.2 | -0.66 | 0.705641
61 | 25.518 | 0.00091529 | -0.00045696 | 0.998 | 135 | -0.66 | 0.705641
62 | 19.484 | 0.001014 | -0.00045757 | 0.998 | 137.8 | -0.66 | 0.705641
63 | 14.705 | 0.0011061 | -0.00045012 | 0.999 | 141.6 | -0.66 | 0.705641
64 | 10.96 | 0.0011856 | -0.00044376 | 0.998 | 145.7 | -0.66 | 0.705641
65 | 8.0607 | 0.0012474 | -0.00044255 | 0.998 | 149.6 | -0.66 | 0.705641
66 | 5.8439 | 0.0013348 | -0.00048249 | 0.997 | 154.2 | -0.66 | 0.705641
67 | 4.1726 | 0.0014635 | -0.00051394 | 0.997 | 159.6 | -0.67 | 0.705641
68 | 2.9318 | 0.0016432 | -0.00052401 | 0.996 | 166.1 | -0.66 | 0.705641
69 | 2.0259 | 0.0018151 | -0.00046428 | 0.995 | 174.2 | -0.66 | 0.705641
70 | 1.3761 | 0.0019359 | -0.00035519 | 0.994 | 185 | -0.67 | 0.705641
71 | 0.91901 | 0.0019966 | -0.00023542 | 0.993 | 199.7 | -0.67 | 0.705641
72 | 0.60383 | 0.0020387 | -0.00014733 | 0.992 | 218.7 | -0.65 | 0.705641
73 | 0.39094 | 0.0020223 | -8.4295e-05 | 0.993 | 249.8 | -0.66 | 0.705641
74 | 0.25002 | 0.0020569 | -3.1503e-05 | 0.993 | 299 | -0.67 | 0.705641
75 | 0.15849 | 0.0020467 | 6.4649e-06 | 0.992 | 345.8 | -0.66 | 0.705641
76 | 0.1 | 0.0020364 | 3.587e-05 | 0.99 | 406.1 | -0.66 | 0.705641

## Sheet9
Number | Frequency / Hz | Z_Re / Ohm | Z_Im / Ohm | Sign | Time / s | Voltage / V | Current / A/cm^2
1 | 107.1 | 0.00054723 | -0.00025555 | 0.999 | 0 | -0.67 | 0.705641
2 | 134.47 | 0.00051536 | -0.00022552 | 0.995 | 3.1 | -0.67 | 0.705641
3 | 168.85 | 0.00049167 | -0.00019908 | 0.995 | 5.3 | -0.67 | 0.705641
4 | 212.01 | 0.00046872 | -0.00017588 | 0.996 | 7.6 | -0.67 | 0.705641
5 | 266.2 | 0.0004532 | -0.00015392 | 0.998 | 9.7 | -0.67 | 0.705641
6 | 334.25 | 0.00043781 | -0.00013717 | 0.997 | 12 | -0.67 | 0.705641
7 | 419.69 | 0.00042257 | -0.00012169 | 0.995 | 14.2 | -0.67 | 0.705641
8 | 526.98 | 0.00040995 | -0.00010981 | 0.998 | 16.4 | -0.67 | 0.705641
9 | 661.68 | 0.00039613 | -9.6906e-05 | 0.994 | 18.6 | -0.67 | 0.705641
10 | 830.83 | 0.00038331 | -8.3267e-05 | 0.986 | 20.8 | -0.67 | 0.705641
11 | 1043.2 | 0.00037178 | -7.464e-05 | 0.605 | 23 | -0.67 | 0.705641
12 | 1309.9 | 0.00036576 | -6.4125e-05 | 0.623 | 25.3 | -0.67 | 0.705641
13 | 1644.7 | 0.00036163 | -5.6426e-05 | 0.674 | 27.4 | -0.67 | 0.705641
14 | 2065.1 | 0.00035589 | -4.8242e-05 | 0.699 | 29.6 | -0.67 | 0.705641
15 | 2593 | 0.0003514 | -4.1525e-05 | 0.735 | 31.9 | -0.67 | 0.705641
16 | 3255.8 | 0.00034739 | -3.3156e-05 | 0.789 | 34 | -0.67 | 0.705641
17 | 4088.1 | 0.00034265 | -2.5429e-05 | 0.894 | 36.2 | -0.67 | 0.705641
18 | 5133.1 | 0.00034054 | -2.091e-05 | 0.982 | 38.4 | -0.67 | 0.705641
19 | 6445.3 | 0.00034037 | -1.3161e-05 | 0.994 | 40.6 | -0.67 | 0.705641
20 | 8092.8 | 0.00033339 | -1.7135e-05 | 0.995 | 42.8 | -0.67 | 0.705641
21 | 10161 | 0.00032694 | -6.1496e-06 | 0.993 | 45 | -0.67 | 0.705641
22 | 12759 | 0.00032919 | 1.9587e-06 | 0.995 | 47.2 | -0.67 | 0.705641
23 | 16020 | 0.0003254 | -2.6196e-06 | 0.987 | 49.4 | -0.67 | 0.705641
24 | 20116 | 0.00033051 | 2.9197e-05 | 0.988 | 52.2 | -0.67 | 0.705641
25 | 25258 | 0.00031158 | 2.0852e-05 | 0.979 | 54.9 | -0.67 | 0.705641
26 | 31714 | 0.00034103 | 2.7502e-05 | 0.968 | 57.2 | -0.67 | 0.705641
27 | 39821 | 0.00036702 | 4.3921e-05 | 0.917 | 59.5 | -0.67 | 0.705641
28 | 50000 | 0.00027926 | 8.4597e-05 | 0.947 | 61.7 | -0.67 | 0.705641
29 | 39821 | 0.00039878 | -5.2223e-05 | 0.913 | 63.8 | -0.67 | 0.705641
30 | 31714 | 0.00031832 | 6.989e-05 | 0.967 | 66 | -0.67 | 0.705641
31 | 25258 | 0.00030575 | 2.2658e-05 | 0.974 | 68.2 | -0.67 | 0.705641
32 | 20116 | 0.0003271 | 9.8913e-06 | 0.989 | 70.3 | -0.67 | 0.705641
33 | 16020 | 0.00032801 | 6.7327e-06 | 0.991 | 72.5 | -0.67 | 0.705641
34 | 12759 | 0.00034028 | 9.3097e-06 | 0.995 | 74.7 | -0.67 | 0.705641
35 | 10161 | 0.00031624 | -7.5303e-06 | 0.997 | 76.9 | -0.67 | 0.705641
36 | 8092.8 | 0.00033409 | -1.4708e-05 | 0.993 | 79.1 | -0.67 | 0.705641
37 | 6445.3 | 0.00033915 | -1.8371e-05 | 0.988 | 81.3 | -0.67 | 0.705641
38 | 5133.1 | 0.00033918 | -2.4113e-05 | 0.983 | 83.5 | -0.67 | 0.705641
39 | 4088.1 | 0.00034195 | -2.6221e-05 | 0.888 | 85.7 | -0.67 | 0.705641
40 | 3255.8 | 0.00034812 | -3.2489e-05 | 0.789 | 87.9 | -0.67 | 0.705641
41 | 2593 | 0.00035255 | -3.9847e-05 | 0.731 | 90.1 | -0.67 | 0.705641
42 | 2065.1 | 0.00035661 | -4.7428e-05 | 0.703 | 92.3 | -0.67 | 0.705641
43 | 1644.7 | 0.00036078 | -5.4211e-05 | 0.671 | 94.5 | -0.67 | 0.705641
44 | 1309.9 | 0.0003678 | -6.2736e-05 | 0.624 | 96.6 | -0.67 | 0.705641
45 | 1043.2 | 0.00037563 | -7.6563e-05 | 0.602 | 98.9 | -0.67 | 0.705641
46 | 830.83 | 0.00038514 | -8.593e-05 | 0.992 | 101 | -0.67 | 0.705641
47 | 661.68 | 0.00039497 | -9.7198e-05 | 0.995 | 103.2 | -0.67 | 0.705641
48 | 526.98 | 0.00040872 | -0.00010928 | 0.996 | 105.4 | -0.67 | 0.705641
49 | 419.69 | 0.00042147 | -0.00012313 | 0.996 | 107.6 | -0.67 | 0.705641
50 | 334.25 | 0.00043392 | -0.0001383 | 0.998 | 109.8 | -0.67 | 0.705641
51 | 266.2 | 0.00045178 | -0.0001552 | 0.995 | 112 | -0.67 | 0.705641
52 | 212.01 | 0.00047071 | -0.00017479 | 0.996 | 114.2 | -0.67 | 0.705641
53 | 168.85 | 0.00049037 | -0.00019754 | 0.997 | 116.3 | -0.67 | 0.705641
54 | 134.47 | 0.0005159 | -0.00022548 | 0.995 | 118.5 | -0.67 | 0.705641
55 | 107.1 | 0.00054833 | -0.00025785 | 0.999 | 120.7 | -0.67 | 0.705641
56 | 85.294 | 0.00058597 | -0.0002908 | 0.999 | 122.8 | -0.67 | 0.705641
57 | 67.93 | 0.00063263 | -0.00032461 | 0.999 | 125 | -0.67 | 0.705641
58 | 53.91 | 0.00068706 | -0.00035389 | 0.999 | 127.4 | -0.67 | 0.705641
59 | 42.416 | 0.00075244 | -0.00038427 | 0.999 | 129.8 | -0.67 | 0.705641
60 | 33.064 | 0.00083206 | -0.00040791 | 0.998 | 132.2 | -0.67 | 0.705641
61 | 25.518 | 0.00091713 | -0.00042088 | 0.998 | 135 | -0.67 | 0.705641
62 | 19.484 | 0.0010054 | -0.0004256 | 0.998 | 137.8 | -0.67 | 0.705641
63 | 14.705 | 0.0010939 | -0.00041828 | 0.999 | 141.6 | -0.67 | 0.705641
64 | 10.96 | 0.001162 | -0.00041188 | 0.998 | 145.7 | -0.67 | 0.705641
65 | 8.0607 | 0.0012069 | -0.00040644 | 0.998 | 149.6 | -0.67 | 0.705641
66 | 5.8439 | 0.0012819 | -0.00044959 | 0.997 | 154.2 | -0.67 | 0.705641
67 | 4.1726 | 0.0014017 | -0.00050065 | 0.997 | 159.6 | -0.67 | 0.705641
68 | 2.9318 | 0.0015695 | -0.00052628 | 0.996 | 166.1 | -0.67 | 0.705641
69 | 2.0259 | 0.0017604 | -0.00049233 | 0.995 | 174.2 | -0.67 | 0.705641
70 | 1.3761 | 0.0018949 | -0.00037781 | 0.994 | 185 | -0.68 | 0.705641
71 | 0.91901 | 0.001976 | -0.00026823 | 0.993 | 199.7 | -0.68 | 0.705641
72 | 0.60383 | 0.0020154 | -0.00016335 | 0.992 | 218.7 | -0.66 | 0.705641
73 | 0.39094 | 0.0019944 | -9.98e-05 | 0.993 | 249.8 | -0.67 | 0.705641
74 | 0.25002 | 0.0020265 | -4.7989e-05 | 0.993 | 299 | -0.67 | 0.705641
75 | 0.15849 | 0.0020393 | -1.8922e-05 | 0.992 | 345.8 | -0.67 | 0.705641
76 | 0.1 | 0.0020473 | 2.7569e-05 | 0.99 | 406.1 | -0.67 | 0.705641