## Sheet1
Number | Frequency / Hz | Z_Re / Ohm | Z_Im / Ohm | Sign | Time / s | Voltage / V | Current / A/cm^2
1 | 107.1 | 0.012322 | -0.0059983 | 0.998 | 0 | -15.44 | 0.7061538
2 | 134.47 | 0.011692 | -0.0052128 | 0.995 | 3.1 | -15.44 | 0.7061538
3 | 168.85 | 0.011182 | -0.0045265 | 0.994 | 5.3 | -15.44 | 0.7061538
4 | 212.01 | 0.010796 | -0.0039639 | 0.996 | 7.6 | -15.45 | 0.7061538
5 | 266.2 | 0.010418 | -0.0035035 | 0.996 | 9.8 | -15.45 | 0.7061538
6 | 334.25 | 0.010045 | -0.0030921 | 0.995 | 12 | -15.45 | 0.7061538
7 | 419.69 | 0.0097481 | -0.0027751 | 0.996 | 14.2 | -15.45 | 0.7061538
8 | 526.98 | 0.0094533 | -0.0024641 | 0.996 | 16.4 | -15.45 | 0.7061538
9 | 661.68 | 0.0091991 | -0.0022072 | 0.996 | 18.6 | -15.44 | 0.7061538
10 | 830.83 | 0.0089568 | -0.0019367 | 0.983 | 20.8 | -15.44 | 0.7061538
11 | 1043.2 | 0.0087285 | -0.0016804 | 0.592 | 23.1 | -15.44 | 0.7061538
12 | 1309.9 | 0.0085894 | -0.0014801 | 0.62 | 25.3 | -15.44 | 0.7061538
13 | 1644.7 | 0.0084047 | -0.0013045 | 0.672 | 27.4 | -15.44 | 0.7061538
14 | 2065.1 | 0.0082957 | -0.0011438 | 0.698 | 29.6 | -15.45 | 0.7061538
15 | 2593 | 0.0081611 | -0.00099815 | 0.729 | 31.9 | -15.45 | 0.7061538
16 | 3255.8 | 0.0080873 | -0.00087731 | 0.783 | 34.1 | -15.44 | 0.7061538
17 | 4088.1 | 0.0080147 | -0.0007733 | 0.887 | 36.3 | -15.44 | 0.7061538
18 | 5133.1 | 0.0079344 | -0.0007246 | 0.981 | 38.5 | -15.44 | 0.7061538
19 | 6445.3 | 0.0078577 | -0.00070846 | 0.993 | 40.6 | -15.44 | 0.7061538
20 | 8092.8 | 0.0077271 | -0.00072942 | 0.996 | 42.8 | -15.43 | 0.7061538
21 | 10161 | 0.007509 | -0.0007944 | 0.995 | 45.1 | -15.43 | 0.7061538
22 | 12759 | 0.0071965 | -0.0009122 | 0.992 | 47.2 | -15.44 | 0.7061538
23 | 16020 | 0.0067284 | -0.0011388 | 0.988 | 49.4 | -15.44 | 0.7061538
24 | 20116 | 0.0061484 | -0.0010515 | 0.983 | 51.6 | -15.44 | 0.7061538
25 | 25258 | 0.0048433 | -0.0012898 | 0.977 | 53.8 | -15.44 | 0.7061538
26 | 31714 | 0.0033201 | -0.00147 | 0.978 | 56 | -15.43 | 0.7061538
27 | 39821 | 0.0013914 | -0.0019577 | 0.903 | 58.3 | -15.43 | 0.7061538
28 | 50000 | -0.0031939 | -0.0024959 | 0.929 | 60.4 | -15.43 | 0.7061538
29 | 39821 | 0.00087814 | -0.0017768 | 0.9 | 62.6 | -15.42 | 0.7061538
30 | 31714 | 0.003225 | -0.0015052 | 0.983 | 64.9 | -15.42 | 0.7061538
31 | 25258 | 0.0050184 | -0.0016663 | 0.985 | 67 | -15.43 | 0.7061538
32 | 20116 | 0.0059539 | -0.00049111 | 0.977 | 69.7 | -15.43 | 0.7061538
33 | 16020 | 0.0068171 | -0.00094262 | 0.99 | 72.5 | -15.44 | 0.7061538
34 | 12759 | 0.0072096 | -0.00090599 | 0.994 | 74.7 | -15.43 | 0.7061538
35 | 10161 | 0.0075172 | -0.00082121 | 0.994 | 76.9 | -15.43 | 0.7061538
36 | 8092.8 | 0.0077077 | -0.00072798 | 0.992 | 79.1 | -15.43 | 0.7061538
37 | 6445.3 | 0.0078477 | -0.00069829 | 0.991 | 81.3 | -15.43 | 0.7061538
38 | 5133.1 | 0.0079144 | -0.00073618 | 0.976 | 83.4 | -15.44 | 0.7061538
39 | 4088.1 | 0.0080206 | -0.00077957 | 0.885 | 85.7 | -15.42 | 0.7061538
40 | 3255.8 | 0.0080838 | -0.00087325 | 0.783 | 87.9 | -15.44 | 0.7061538
41 | 2593 | 0.0081759 | -0.00098636 | 0.734 | 90 | -15.45 | 0.7061538
42 | 2065.1 | 0.0083005 | -0.0011571 | 0.7 | 92.2 | -15.44 | 0.7061538
43 | 1644.7 | 0.0084148 | -0.0013197 | 0.673 | 94.4 | -15.44 | 0.7061538
44 | 1309.9 | 0.0085796 | -0.0014781 | 0.62 | 96.6 | -15.44 | 0.7061538
45 | 1043.2 | 0.0087272 | -0.0016722 | 0.593 | 98.8 | -15.42 | 0.7061538
46 | 830.83 | 0.0089496 | -0.001944 | 0.983 | 101 | -15.42 | 0.7061538
47 | 661.68 | 0.0091902 | -0.0021901 | 0.997 | 103.1 | -15.42 | 0.7061538
48 | 526.98 | 0.0094641 | -0.0024767 | 0.995 | 105.4 | -15.43 | 0.7061538
49 | 419.69 | 0.009742 | -0.0027487 | 0.996 | 107.6 | -15.43 | 0.7061538
50 | 334.25 | 0.010053 | -0.0031232 | 0.995 | 109.7 | -15.42 | 0.7061538
51 | 266.2 | 0.010374 | -0.0034808 | 0.997 | 111.9 | -15.39 | 0.7061538
52 | 212.01 | 0.01075 | -0.0039585 | 0.997 | 114.1 | -15.44 | 0.7061538
53 | 168.85 | 0.011165 | -0.0045383 | 0.994 | 116.3 | -15.43 | 0.7061538
54 | 134.47 | 0.011679 | -0.0051711 | 0.996 | 118.5 | -15.42 | 0.7061538
55 | 107.1 | 0.012298 | -0.0059902 | 0.999 | 120.7 | -15.43 | 0.7061538
56 | 85.294 | 0.013063 | -0.0068926 | 0.998 | 122.8 | -15.43 | 0.7061538
57 | 67.93 | 0.014027 | -0.0078824 | 0.998 | 125 | -15.42 | 0.7061538
58 | 53.91 | 0.015315 | -0.0089882 | 0.998 | 127.3 | -15.41 | 0.7061538
59 | 42.416 | 0.016858 | -0.010087 | 0.998 | 129.7 | -15.44 | 0.7061538
60 | 33.064 | 0.018785 | -0.011178 | 0.998 | 132.2 | -15.44 | 0.7061538
61 | 25.518 | 0.021089 | -0.012057 | 0.999 | 134.8 | -15.41 | 0.7061538
62 | 19.484 | 0.023733 | -0.012697 | 0.998 | 137.8 | -15.44 | 0.7061538
63 | 14.705 | 0.026406 | -0.012879 | 0.999 | 141.5 | -15.43 | 0.7061538
64 | 10.96 | 0.029006 | -0.012684 | 0.999 | 145.7 | -15.46 | 0.7061538
65 | 8.0607 | 0.031172 | -0.01262 | 0.998 | 149.6 | -15.33 | 0.7061538
66 | 5.8439 | 0.033241 | -0.013248 | 0.998 | 154.1 | -15.28 | 0.7061538
67 | 4.1726 | 0.036478 | -0.014511 | 0.997 | 159.6 | -15.24 | 0.7061538
68 | 2.9318 | 0.041017 | -0.015253 | 0.996 | 166.1 | -15.18 | 0.7061538
69 | 2.0259 | 0.046066 | -0.014285 | 0.995 | 174.2 | -16.03 | 0.7061538
70 | 1.3761 | 0.050615 | -0.011871 | 0.993 | 185 | -15.29 | 0.7061538
71 | 0.91901 | 0.053209 | -0.0086984 | 0.992 | 199.7 | -16.12 | 0.7061538
72 | 0.60383 | 0.054776 | -0.0057812 | 0.991 | 222.1 | -15.93 | 0.7061538
73 | 0.39094 | 0.055256 | -0.0036569 | 0.992 | 256.7 | -15.51 | 0.7061538
74 | 0.25002 | 0.055639 | -0.0020497 | 0.991 | 292.2 | -15.49 | 0.7061538
75 | 0.15849 | 0.056054 | -0.000455 | 0.99 | 339 | -15.46 | 0.7061538
76 | 0.1 | 0.05567 | 0.00061781 | 0.989 | 399.3 | -15.58 | 0.7061538

## Sheet2
Number | Frequency / Hz | Z_Re / Ohm | Z_Im / Ohm | Sign | Time / s | Voltage / V | Current / A/cm^2
1 | 107.1 | 0.00046901 | -0.00022567 | 0.998 | 0 | -0.61 | 0.7061538
2 | 134.47 | 0.00044935 | -0.00019527 | 0.995 | 3.1 | -0.61 | 0.7061538
3 | 168.85 | 0.00043169 | -0.0001671 | 0.994 | 5.3 | -0.61 | 0.7061538
4 | 212.01 | 0.00041797 | -0.00014748 | 0.996 | 7.6 | -0.61 | 0.7061538
5 | 266.2 | 0.00040503 | -0.0001297 | 0.996 | 9.8 | -0.61 | 0.7061538
6 | 334.25 | 0.0003915 | -0.00011594 | 0.995 | 12 | -0.61 | 0.7061538
7 | 419.69 | 0.00038088 | -0.00010164 | 0.996 | 14.2 | -0.61 | 0.7061538
8 | 526.98 | 0.00037149 | -9.2234e-05 | 0.996 | 16.4 | -0.61 | 0.7061538
9 | 661.68 | 0.00036113 | -8.2708e-05 | 0.996 | 18.6 | -0.61 | 0.7061538
10 | 830.83 | 0.00035161 | -7.2364e-05 | 0.983 | 20.8 | -0.61 | 0.7061538
11 | 1043.2 | 0.00034199 | -6.6653e-05 | 0.592 | 23.1 | -0.61 | 0.7061538
12 | 1309.9 | 0.00033513 | -5.7484e-05 | 0.62 | 25.3 | -0.61 | 0.7061538
13 | 1644.7 | 0.00032863 | -4.9774e-05 | 0.672 | 27.4 | -0.61 | 0.7061538
14 | 2065.1 | 0.00032406 | -4.4825e-05 | 0.698 | 29.6 | -0.61 | 0.7061538
15 | 2593 | 0.00031936 | -3.8575e-05 | 0.729 | 31.9 | -0.61 | 0.7061538
16 | 3255.8 | 0.00031488 | -3.2235e-05 | 0.783 | 34.1 | -0.61 | 0.7061538
17 | 4088.1 | 0.00031323 | -2.7613e-05 | 0.887 | 36.3 | -0.61 | 0.7061538
18 | 5133.1 | 0.00030927 | -2.3916e-05 | 0.981 | 38.5 | -0.61 | 0.7061538
19 | 6445.3 | 0.00030852 | -2.0814e-05 | 0.993 | 40.6 | -0.61 | 0.7061538
20 | 8092.8 | 0.00030807 | -1.8741e-05 | 0.996 | 42.8 | -0.61 | 0.7061538
21 | 10161 | 0.00029666 | -1.6654e-05 | 0.995 | 45.1 | -0.61 | 0.7061538
22 | 12759 | 0.00030022 | -1.5911e-05 | 0.992 | 47.2 | -0.61 | 0.7061538
23 | 16020 | 0.0002928 | 3.7005e-06 | 0.988 | 49.4 | -0.61 | 0.7061538
24 | 20116 | 0.00029901 | 6.2372e-06 | 0.983 | 51.6 | -0.61 | 0.7061538
25 | 25258 | 0.00032135 | -1.0851e-05 | 0.977 | 53.8 | -0.61 | 0.7061538
26 | 31714 | 0.00031244 | 2.9005e-05 | 0.978 | 56 | -0.61 | 0.7061538
27 | 39821 | 0.0003195 | -1.9165e-05 | 0.903 | 58.3 | -0.61 | 0.7061538
28 | 50000 | 0.00034415 | 6.9283e-06 | 0.929 | 60.4 | -0.61 | 0.7061538
29 | 39821 | 0.00029064 | 4.9297e-05 | 0.9 | 62.6 | -0.61 | 0.7061538
30 | 31714 | 0.00029149 | 1.5271e-05 | 0.983 | 64.9 | -0.61 | 0.7061538
31 | 25258 | 0.00031559 | 2.0226e-05 | 0.985 | 67 | -0.61 | 0.7061538
32 | 20116 | 0.00031247 | -5.4593e-06 | 0.977 | 69.7 | -0.61 | 0.7061538
33 | 16020 | 0.00030458 | -6.3365e-06 | 0.99 | 72.5 | -0.61 | 0.7061538
34 | 12759 | 0.00029895 | -5.9802e-06 | 0.994 | 74.7 | -0.61 | 0.7061538
35 | 10161 | 0.00030772 | -2.014e-05 | 0.994 | 76.9 | -0.61 | 0.7061538
36 | 8092.8 | 0.00030961 | -1.6548e-05 | 0.992 | 79.1 | -0.61 | 0.7061538
37 | 6445.3 | 0.00030731 | -1.9563e-05 | 0.991 | 81.3 | -0.61 | 0.7061538
38 | 5133.1 | 0.00030987 | -2.2475e-05 | 0.976 | 83.4 | -0.61 | 0.7061538
39 | 4088.1 | 0.00031446 | -2.7528e-05 | 0.885 | 85.7 | -0.61 | 0.7061538
40 | 3255.8 | 0.00031467 | -3.2493e-05 | 0.783 | 87.9 | -0.61 | 0.7061538
41 | 2593 | 0.00031826 | -3.8749e-05 | 0.734 | 90 | -0.61 | 0.7061538
42 | 2065.1 | 0.00032369 | -4.5553e-05 | 0.7 | 92.2 | -0.61 | 0.7061538
43 | 1644.7 | 0.00032901 | -5.0521e-05 | 0.673 | 94.4 | -0.61 | 0.7061538
44 | 1309.9 | 0.00033545 | -5.8642e-05 | 0.62 | 96.6 | -0.61 | 0.7061538
45 | 1043.2 | 0.00034195 | -6.671e-05 | 0.593 | 98.8 | -0.61 | 0.7061538
46 | 830.83 | 0.00035182 | -7.2084e-05 | 0.983 | 101 | -0.61 | 0.7061538
47 | 661.68 | 0.00036106 | -8.2598e-05 | 0.997 | 103.1 | -0.61 | 0.7061538
48 | 526.98 | 0.00036958 | -9.1923e-05 | 0.995 | 105.4 | -0.61 | 0.7061538
49 | 419.69 | 0.00038003 | -0.00010147 | 0.996 | 107.6 | -0.61 | 0.7061538
50 | 334.25 | 0.00039191 | -0.00011432 | 0.995 | 109.7 | -0.61 | 0.7061538
51 | 266.2 | 0.00040245 | -0.00012994 | 0.997 | 111.9 | -0.61 | 0.7061538
52 | 212.01 | 0.00041508 | -0.00014699 | 0.997 | 114.1 | -0.61 | 0.7061538
53 | 168.85 | 0.0004311 | -0.00016736 | 0.994 | 116.3 | -0.61 | 0.7061538
54 | 134.47 | 0.00044834 | -0.00019099 | 0.996 | 118.5 | -0.61 | 0.7061538
55 | 107.1 | 0.00046954 | -0.00022529 | 0.999 | 120.7 | -0.61 | 0.7061538
56 | 85.294 | 0.00049708 | -0.00026115 | 0.998 | 122.8 | -0.61 | 0.7061538
57 | 67.93 | 0.00053204 | -0.00030303 | 0.998 | 125 | -0.61 | 0.7061538
58 | 53.91 | 0.00057481 | -0.00034654 | 0.998 | 127.3 | -0.61 | 0.7061538
59 | 42.416 | 0.0006341 | -0.00039563 | 0.998 | 129.7 | -0.61 | 0.7061538
60 | 33.064 | 0.00070765 | -0.00044347 | 0.998 | 132.2 | -0.61 | 0.7061538
61 | 25.518 | 0.00079903 | -0.00048501 | 0.999 | 134.8 | -0.61 | 0.7061538
62 | 19.484 | 0.00090579 | -0.00051598 | 0.998 | 137.8 | -0.61 | 0.7061538
63 | 14.705 | 0.0010235 | -0.00053288 | 0.999 | 141.5 | -0.61 | 0.7061538
64 | 10.96 | 0.0011367 | -0.00053425 | 0.999 | 145.7 | -0.61 | 0.7061538
65 | 8.0607 | 0.0012347 | -0.00053535 | 0.998 | 149.6 | -0.62 | 0.7061538
66 | 5.8439 | 0.001334 | -0.00056029 | 0.998 | 154.1 | -0.61 | 0.7061538
67 | 4.1726 | 0.0014753 | -0.00059838 | 0.997 | 159.6 | -0.61 | 0.7061538
68 | 2.9318 | 0.0016667 | -0.00060343 | 0.996 | 166.1 | -0.61 | 0.7061538
69 | 2.0259 | 0.001871 | -0.00055585 | 0.995 | 174.2 | -0.61 | 0.7061538
70 | 1.3761 | 0.0020433 | -0.00045611 | 0.993 | 185 | -0.62 | 0.7061538
71 | 0.91901 | 0.0021106 | -0.00031103 | 0.992 | 199.7 | -0.62 | 0.7061538
72 | 0.60383 | 0.0021632 | -0.00020671 | 0.991 | 222.1 | -0.61 | 0.7061538
73 | 0.39094 | 0.0022027 | -0.00013995 | 0.992 | 256.7 | -0.61 | 0.7061538
74 | 0.25002 | 0.0021681 | -7.6384e-05 | 0.991 | 292.2 | -0.61 | 0.7061538
75 | 0.15849 | 0.0021893 | -7.7112e-06 | 0.99 | 339 | -0.61 | 0.7061538
76 | 0.1 | 0.002198 | 4.1867e-05 | 0.989 | 399.3 | -0.61 | 0.7061538

## Sheet3
Number | Frequency / Hz | Z_Re / Ohm | Z_Im / Ohm | Sign | Time / s | Voltage / V | Current / A/cm^2
1 | 107.1 | 0.00049246 | -0.0002357 | 0.998 | 0 | -0.63 | 0.7061538
2 | 134.47 | 0.00046727 | -0.0002045 | 0.995 | 3.1 | -0.63 | 0.7061538
3 | 168.85 | 0.00044768 | -0.00017787 | 0.994 | 5.3 | -0.63 | 0.7061538
4 | 212.01 | 0.00043391 | -0.00015247 | 0.996 | 7.6 | -0.63 | 0.7061538
5 | 266.2 | 0.00041919 | -0.0001353 | 0.996 | 9.8 | -0.63 | 0.7061538
6 | 334.25 | 0.00040557 | -0.00011822 | 0.995 | 12 | -0.63 | 0.7061538
7 | 419.69 | 0.00039432 | -0.00010562 | 0.996 | 14.2 | -0.63 | 0.7061538
8 | 526.98 | 0.00038455 | -9.4463e-05 | 0.996 | 16.4 | -0.63 | 0.7061538
9 | 661.68 | 0.00037457 | -8.481e-05 | 0.996 | 18.6 | -0.63 | 0.7061538
10 | 830.83 | 0.00036596 | -7.3449e-05 | 0.983 | 20.8 | -0.63 | 0.7061538
11 | 1043.2 | 0.00035695 | -6.5235e-05 | 0.592 | 23.1 | -0.63 | 0.7061538
12 | 1309.9 | 0.00034946 | -5.6194e-05 | 0.62 | 25.3 | -0.63 | 0.7061538
13 | 1644.7 | 0.00034238 | -4.7875e-05 | 0.672 | 27.4 | -0.63 | 0.7061538
14 | 2065.1 | 0.00033865 | -4.1982e-05 | 0.698 | 29.6 | -0.63 | 0.7061538
15 | 2593 | 0.00033501 | -3.4415e-05 | 0.729 | 31.9 | -0.63 | 0.7061538
16 | 3255.8 | 0.00033018 | -2.9136e-05 | 0.783 | 34.1 | -0.63 | 0.7061538
17 | 4088.1 | 0.00032799 | -2.2994e-05 | 0.887 | 36.3 | -0.63 | 0.7061538
18 | 5133.1 | 0.00032578 | -1.6987e-05 | 0.981 | 38.5 | -0.63 | 0.7061538
19 | 6445.3 | 0.00032387 | -1.6655e-05 | 0.993 | 40.6 | -0.63 | 0.7061538
20 | 8092.8 | 0.00032403 | -1.3627e-05 | 0.996 | 42.8 | -0.63 | 0.7061538
21 | 10161 | 0.00031765 | -1.1523e-05 | 0.995 | 45.1 | -0.63 | 0.7061538
22 | 12759 | 0.00032177 | -1.5345e-05 | 0.992 | 47.2 | -0.63 | 0.7061538
23 | 16020 | 0.000315 | -1.4764e-05 | 0.988 | 49.4 | -0.63 | 0.7061538
24 | 20116 | 0.00031214 | 1.825e-05 | 0.983 | 51.6 | -0.63 | 0.7061538
25 | 25258 | 0.00034176 | -3.8676e-06 | 0.977 | 53.8 | -0.63 | 0.7061538
26 | 31714 | 0.00033775 | 4.7283e-05 | 0.978 | 56 | -0.63 | 0.7061538
27 | 39821 | 0.00029387 | 7.7029e-05 | 0.903 | 58.3 | -0.63 | 0.7061538
28 | 50000 | 0.00029159 | 7.6332e-05 | 0.929 | 60.4 | -0.63 | 0.7061538
29 | 39821 | 0.00031233 | -5.2431e-05 | 0.9 | 62.6 | -0.63 | 0.7061538
30 | 31714 | 0.00028988 | 6.3523e-05 | 0.983 | 64.9 | -0.63 | 0.7061538
31 | 25258 | 0.000342 | 1.2658e-05 | 0.985 | 67 | -0.63 | 0.7061538
32 | 20116 | 0.00033134 | 2.3671e-05 | 0.977 | 69.7 | -0.63 | 0.7061538
33 | 16020 | 0.00031829 | -1.1464e-05 | 0.99 | 72.5 | -0.63 | 0.7061538
34 | 12759 | 0.00032382 | -9.6524e-06 | 0.994 | 74.7 | -0.63 | 0.7061538
35 | 10161 | 0.00032303 | -1.5765e-05 | 0.994 | 76.9 | -0.63 | 0.7061538
36 | 8092.8 | 0.00032221 | -1.1227e-05 | 0.992 | 79.1 | -0.63 | 0.7061538
37 | 6445.3 | 0.00032525 | -1.4973e-05 | 0.991 | 81.3 | -0.63 | 0.7061538
38 | 5133.1 | 0.00032616 | -1.9354e-05 | 0.976 | 83.4 | -0.63 | 0.7061538
39 | 4088.1 | 0.00032917 | -2.3974e-05 | 0.885 | 85.7 | -0.63 | 0.7061538
40 | 3255.8 | 0.00033079 | -3.0453e-05 | 0.783 | 87.9 | -0.63 | 0.7061538
41 | 2593 | 0.00033371 | -3.5567e-05 | 0.734 | 90 | -0.63 | 0.7061538
42 | 2065.1 | 0.00033858 | -4.1515e-05 | 0.7 | 92.2 | -0.63 | 0.7061538
43 | 1644.7 | 0.0003432 | -4.922e-05 | 0.673 | 94.4 | -0.63 | 0.7061538
44 | 1309.9 | 0.00035047 | -5.7205e-05 | 0.62 | 96.6 | -0.63 | 0.7061538
45 | 1043.2 | 0.00035627 | -6.6178e-05 | 0.593 | 98.8 | -0.63 | 0.7061538
46 | 830.83 | 0.00036435 | -7.2768e-05 | 0.983 | 101 | -0.63 | 0.7061538
47 | 661.68 | 0.00037461 | -8.2884e-05 | 0.997 | 103.1 | -0.63 | 0.7061538
48 | 526.98 | 0.00038287 | -9.3791e-05 | 0.995 | 105.4 | -0.63 | 0.7061538
49 | 419.69 | 0.00039388 | -0.00010441 | 0.996 | 107.6 | -0.63 | 0.7061538
50 | 334.25 | 0.00040463 | -0.00011933 | 0.995 | 109.7 | -0.63 | 0.7061538
51 | 266.2 | 0.00041659 | -0.00013333 | 0.997 | 111.9 | -0.63 | 0.7061538
52 | 212.01 | 0.00043111 | -0.00015242 | 0.997 | 114.1 | -0.63 | 0.7061538
53 | 168.85 | 0.00044853 | -0.00017608 | 0.994 | 116.3 | -0.63 | 0.7061538
54 | 134.47 | 0.00046521 | -0.00020208 | 0.996 | 118.5 | -0.63 | 0.7061538
55 | 107.1 | 0.00049033 | -0.00023485 | 0.999 | 120.7 | -0.63 | 0.7061538
56 | 85.294 | 0.00051949 | -0.00027324 | 0.998 | 122.8 | -0.63 | 0.7061538
57 | 67.93 | 0.000557 | -0.00031292 | 0.998 | 125 | -0.63 | 0.7061538
58 | 53.91 | 0.00060199 | -0.00035706 | 0.998 | 127.3 | -0.63 | 0.7061538
59 | 42.416 | 0.00066363 | -0.00040462 | 0.998 | 129.7 | -0.63 | 0.7061538
60 | 33.064 | 0.00073974 | -0.00045265 | 0.998 | 132.2 | -0.63 | 0.7061538
61 | 25.518 | 0.0008325 | -0.0004922 | 0.999 | 134.8 | -0.63 | 0.7061538
62 | 19.484 | 0.00094145 | -0.00051957 | 0.998 | 137.8 | -0.63 | 0.7061538
63 | 14.705 | 0.0010527 | -0.00053252 | 0.999 | 141.5 | -0.63 | 0.7061538
64 | 10.96 | 0.0011618 | -0.00053362 | 0.999 | 145.7 | -0.63 | 0.7061538
65 | 8.0607 | 0.0012558 | -0.00053726 | 0.998 | 149.6 | -0.63 | 0.7061538
66 | 5.8439 | 0.0013452 | -0.00056823 | 0.998 | 154.1 | -0.63 | 0.7061538
67 | 4.1726 | 0.0014852 | -0.00062032 | 0.997 | 159.6 | -0.63 | 0.7061538
68 | 2.9318 | 0.001677 | -0.00065315 | 0.996 | 166.1 | -0.63 | 0.7061538
69 | 2.0259 | 0.0018979 | -0.00060436 | 0.995 | 174.2 | -0.63 | 0.7061538
70 | 1.3761 | 0.0020955 | -0.00051466 | 0.993 | 185 | -0.63 | 0.7061538
71 | 0.91901 | 0.0022032 | -0.00036736 | 0.992 | 199.7 | -0.64 | 0.7061538
72 | 0.60383 | 0.0022568 | -0.00024463 | 0.991 | 222.1 | -0.62 | 0.7061538
73 | 0.39094 | 0.0022708 | -0.00016441 | 0.992 | 256.7 | -0.63 | 0.7061538
74 | 0.25002 | 0.0023083 | -0.00010688 | 0.991 | 292.2 | -0.63 | 0.7061538
75 | 0.15849 | 0.0023651 | -2.2926e-05 | 0.99 | 339 | -0.63 | 0.7061538
76 | 0.1 | 0.0023414 | 2.2373e-05 | 0.989 | 399.3 | -0.63 | 0.7061538

## Sheet4
Number | Frequency / Hz | Z_Re / Ohm | Z_Im / Ohm | Sign | Time / s | Voltage / V | Current / A/cm^2
1 | 107.1 | 0.00051158 | -0.00023905 | 0.998 | 0 | -0.63 | 0.7061538
2 | 134.47 | 0.00048575 | -0.00020667 | 0.995 | 3.1 | -0.63 | 0.7061538
3 | 168.85 | 0.00046466 | -0.00017932 | 0.994 | 5.3 | -0.63 | 0.7061538
4 | 212.01 | 0.00044963 | -0.00015802 | 0.996 | 7.6 | -0.63 | 0.7061538
5 | 266.2 | 0.00043533 | -0.00013692 | 0.996 | 9.8 | -0.63 | 0.7061538
6 | 334.25 | 0.00042102 | -0.00012242 | 0.995 | 12 | -0.63 | 0.7061538
7 | 419.69 | 0.00041039 | -0.00010876 | 0.996 | 14.2 | -0.63 | 0.7061538
8 | 526.98 | 0.00039794 | -9.5891e-05 | 0.996 | 16.4 | -0.63 | 0.7061538
9 | 661.68 | 0.00038895 | -8.6619e-05 | 0.996 | 18.6 | -0.63 | 0.7061538
10 | 830.83 | 0.00037958 | -7.6209e-05 | 0.983 | 20.8 | -0.63 | 0.7061538
11 | 1043.2 | 0.00037072 | -6.5986e-05 | 0.592 | 23.1 | -0.63 | 0.7061538
12 | 1309.9 | 0.00036403 | -5.8164e-05 | 0.62 | 25.3 | -0.63 | 0.7061538
13 | 1644.7 | 0.000358 | -5.0892e-05 | 0.672 | 27.4 | -0.63 | 0.7061538
14 | 2065.1 | 0.00035227 | -4.394e-05 | 0.698 | 29.6 | -0.63 | 0.7061538
15 | 2593 | 0.00034839 | -3.6011e-05 | 0.729 | 31.9 | -0.63 | 0.7061538
16 | 3255.8 | 0.00034449 | -2.8706e-05 | 0.783 | 34.1 | -0.63 | 0.7061538
17 | 4088.1 | 0.0003405 | -2.3598e-05 | 0.887 | 36.3 | -0.63 | 0.7061538
18 | 5133.1 | 0.00033934 | -2.0252e-05 | 0.981 | 38.5 | -0.63 | 0.7061538
19 | 6445.3 | 0.00033856 | -1.4973e-05 | 0.993 | 40.6 | -0.63 | 0.7061538
20 | 8092.8 | 0.00033749 | -1.0932e-05 | 0.996 | 42.8 | -0.63 | 0.7061538
21 | 10161 | 0.00033286 | -8.0494e-06 | 0.995 | 45.1 | -0.63 | 0.7061538
22 | 12759 | 0.00033526 | -1.0241e-05 | 0.992 | 47.2 | -0.63 | 0.7061538
23 | 16020 | 0.00034192 | 8.9195e-06 | 0.988 | 49.4 | -0.63 | 0.7061538
24 | 20116 | 0.00032749 | 4.552e-06 | 0.983 | 51.6 | -0.63 | 0.7061538
25 | 25258 | 0.00035691 | 3.0722e-05 | 0.977 | 53.8 | -0.63 | 0.7061538
26 | 31714 | 0.00031604 | 1.0324e-05 | 0.978 | 56 | -0.63 | 0.7061538
27 | 39821 | 0.00034658 | 6.0471e-05 | 0.903 | 58.3 | -0.63 | 0.7061538
28 | 50000 | 0.00040195 | 0.00012993 | 0.929 | 60.4 | -0.63 | 0.7061538
29 | 39821 | 0.00033899 | 2.1977e-05 | 0.9 | 62.6 | -0.63 | 0.7061538
30 | 31714 | 0.00034694 | 3.9284e-05 | 0.983 | 64.9 | -0.63 | 0.7061538
31 | 25258 | 0.0003366 | 8.0453e-06 | 0.985 | 67 | -0.63 | 0.7061538
32 | 20116 | 0.00032828 | 8.253e-06 | 0.977 | 69.7 | -0.63 | 0.7061538
33 | 16020 | 0.0003267 | 3.5727e-06 | 0.99 | 72.5 | -0.63 | 0.7061538
34 | 12759 | 0.00032744 | -2.8021e-06 | 0.994 | 74.7 | -0.63 | 0.7061538
35 | 10161 | 0.00033438 | -9.2856e-06 | 0.994 | 76.9 | -0.63 | 0.7061538
36 | 8092.8 | 0.00033643 | -1.3964e-05 | 0.992 | 79.1 | -0.63 | 0.7061538
37 | 6445.3 | 0.00033752 | -1.6766e-05 | 0.991 | 81.3 | -0.63 | 0.7061538
38 | 5133.1 | 0.00033912 | -1.8548e-05 | 0.976 | 83.4 | -0.63 | 0.7061538
39 | 4088.1 | 0.00034223 | -2.4115e-05 | 0.885 | 85.7 | -0.63 | 0.7061538
40 | 3255.8 | 0.00034559 | -2.9697e-05 | 0.783 | 87.9 | -0.63 | 0.7061538
41 | 2593 | 0.00034731 | -3.6327e-05 | 0.734 | 90 | -0.63 | 0.7061538
42 | 2065.1 | 0.00035238 | -4.2801e-05 | 0.7 | 92.2 | -0.63 | 0.7061538
43 | 1644.7 | 0.00035608 | -5.1591e-05 | 0.673 | 94.4 | -0.63 | 0.7061538
44 | 1309.9 | 0.00036406 | -5.7312e-05 | 0.62 | 96.6 | -0.63 | 0.7061538
45 | 1043.2 | 0.00037139 | -6.7484e-05 | 0.593 | 98.8 | -0.63 | 0.7061538
46 | 830.83 | 0.00037958 | -7.5293e-05 | 0.983 | 101 | -0.63 | 0.7061538
47 | 661.68 | 0.00038859 | -8.4231e-05 | 0.997 | 103.1 | -0.63 | 0.7061538
48 | 526.98 | 0.00039877 | -9.6914e-05 | 0.995 | 105.4 | -0.63 | 0.7061538
49 | 419.69 | 0.0004103 | -0.00010667 | 0.996 | 107.6 | -0.63 | 0.7061538
50 | 334.25 | 0.00042187 | -0.00012248 | 0.995 | 109.7 | -0.63 | 0.7061538
51 | 266.2 | 0.00043357 | -0.00013785 | 0.997 | 111.9 | -0.62 | 0.7061538
52 | 212.01 | 0.0004476 | -0.00015747 | 0.997 | 114.1 | -0.63 | 0.7061538
53 | 168.85 | 0.0004644 | -0.00018009 | 0.994 | 116.3 | -0.62 | 0.7061538
54 | 134.47 | 0.00048518 | -0.00020594 | 0.996 | 118.5 | -0.63 | 0.7061538
55 | 107.1 | 0.00051104 | -0.00023942 | 0.999 | 120.7 | -0.63 | 0.7061538
56 | 85.294 | 0.00054006 | -0.00027512 | 0.998 | 122.8 | -0.63 | 0.7061538
57 | 67.93 | 0.00057917 | -0.00031526 | 0.998 | 125 | -0.63 | 0.7061538
58 | 53.91 | 0.00063037 | -0.00035841 | 0.998 | 127.3 | -0.63 | 0.7061538
59 | 42.416 | 0.00069288 | -0.00040014 | 0.998 | 129.7 | -0.62 | 0.7061538
60 | 33.064 | 0.00077157 | -0.00044041 | 0.998 | 132.2 | -0.62 | 0.7061538
61 | 25.518 | 0.00086596 | -0.00047048 | 0.999 | 134.8 | -0.63 | 0.7061538
62 | 19.484 | 0.00096818 | -0.0004933 | 0.998 | 137.8 | -0.63 | 0.7061538
63 | 14.705 | 0.0010802 | -0.0004953 | 0.999 | 141.5 | -0.63 | 0.7061538
64 | 10.96 | 0.0011833 | -0.00048578 | 0.999 | 145.7 | -0.62 | 0.7061538
65 | 8.0607 | 0.0012737 | -0.00047831 | 0.998 | 149.6 | -0.63 | 0.7061538
66 | 5.8439 | 0.0013649 | -0.00048548 | 0.998 | 154.1 | -0.63 | 0.7061538
67 | 4.1726 | 0.0014914 | -0.00049656 | 0.997 | 159.6 | -0.63 | 0.7061538
68 | 2.9318 | 0.001641 | -0.00047782 | 0.996 | 166.1 | -0.63 | 0.7061538
69 | 2.0259 | 0.0017839 | -0.00041151 | 0.995 | 174.2 | -0.62 | 0.7061538
70 | 1.3761 | 0.0018927 | -0.00032294 | 0.993 | 185 | -0.63 | 0.7061538
71 | 0.91901 | 0.0019517 | -0.00022499 | 0.992 | 199.7 | -0.63 | 0.7061538
72 | 0.60383 | 0.0019849 | -0.00013768 | 0.991 | 222.1 | -0.62 | 0.7061538
73 | 0.39094 | 0.0019909 | -9.2263e-05 | 0.992 | 256.7 | -0.63 | 0.7061538
74 | 0.25002 | 0.0020103 | -5.0039e-05 | 0.991 | 292.2 | -0.63 | 0.7061538
75 | 0.15849 | 0.0019942 | 1.416e-05 | 0.99 | 339 | -0.63 | 0.7061538
76 | 0.1 | 0.0019722 | 4.405e-05 | 0.989 | 399.3 | -0.62 | 0.7061538

## Sheet5
Number | Frequency / Hz | Z_Re / Ohm | Z_Im / Ohm | Sign | Time / s | Voltage / V | Current / A/cm^2
1 | 107.1 | 0.0005071 | -0.00024643 | 0.998 | 0 | -0.63 | 0.7061538
2 | 134.47 | 0.00048226 | -0.00021251 | 0.995 | 3.1 | -0.63 | 0.7061538
3 | 168.85 | 0.00046489 | -0.00018282 | 0.994 | 5.3 | -0.63 | 0.7061538
4 | 212.01 | 0.00044882 | -0.00015999 | 0.996 | 7.6 | -0.63 | 0.7061538
5 | 266.2 | 0.00043367 | -0.00013887 | 0.996 | 9.8 | -0.63 | 0.7061538
6 | 334.25 | 0.00042066 | -0.00012277 | 0.995 | 12 | -0.63 | 0.7061538
7 | 419.69 | 0.00040949 | -0.00010964 | 0.996 | 14.2 | -0.63 | 0.7061538
8 | 526.98 | 0.00039849 | -9.7635e-05 | 0.996 | 16.4 | -0.63 | 0.7061538
9 | 661.68 | 0.00038962 | -8.6025e-05 | 0.996 | 18.6 | -0.63 | 0.7061538
10 | 830.83 | 0.00037917 | -7.4853e-05 | 0.983 | 20.8 | -0.63 | 0.7061538
11 | 1043.2 | 0.00036984 | -6.4873e-05 | 0.592 | 23.1 | -0.63 | 0.7061538
12 | 1309.9 | 0.00036448 | -5.6392e-05 | 0.62 | 25.3 | -0.63 | 0.7061538
13 | 1644.7 | 0.00035803 | -4.9376e-05 | 0.672 | 27.4 | -0.63 | 0.7061538
14 | 2065.1 | 0.00035385 | -4.2471e-05 | 0.698 | 29.6 | -0.63 | 0.7061538
15 | 2593 | 0.00034917 | -3.4515e-05 | 0.729 | 31.9 | -0.63 | 0.7061538
16 | 3255.8 | 0.00034628 | -2.8248e-05 | 0.783 | 34.1 | -0.63 | 0.7061538
17 | 4088.1 | 0.00034475 | -2.2656e-05 | 0.887 | 36.3 | -0.63 | 0.7061538
18 | 5133.1 | 0.00034177 | -2.0444e-05 | 0.981 | 38.5 | -0.63 | 0.7061538
19 | 6445.3 | 0.00034036 | -1.1902e-05 | 0.993 | 40.6 | -0.63 | 0.7061538
20 | 8092.8 | 0.00033423 | -1.2318e-05 | 0.996 | 42.8 | -0.63 | 0.7061538
21 | 10161 | 0.00033172 | 6.8125e-06 | 0.995 | 45.1 | -0.63 | 0.7061538
22 | 12759 | 0.00032816 | -3.0185e-06 | 0.992 | 47.2 | -0.63 | 0.7061538
23 | 16020 | 0.00033211 | -1.9067e-07 | 0.988 | 49.4 | -0.63 | 0.7061538
24 | 20116 | 0.00033592 | 1.8474e-05 | 0.983 | 51.6 | -0.63 | 0.7061538
25 | 25258 | 0.00032251 | 4.9497e-06 | 0.977 | 53.8 | -0.63 | 0.7061538
26 | 31714 | 0.00036378 | 1.626e-05 | 0.978 | 56 | -0.63 | 0.7061538
27 | 39821 | 0.00034887 | 4.47e-05 | 0.903 | 58.3 | -0.63 | 0.7061538
28 | 50000 | 0.00029108 | 5.635e-05 | 0.929 | 60.4 | -0.63 | 0.7061538
29 | 39821 | 0.00035097 | -9.8313e-06 | 0.9 | 62.6 | -0.63 | 0.7061538
30 | 31714 | 0.00029157 | 6.5531e-05 | 0.983 | 64.9 | -0.63 | 0.7061538
31 | 25258 | 0.00032766 | 2.6645e-06 | 0.985 | 67 | -0.63 | 0.7061538
32 | 20116 | 0.00030786 | 1.273e-05 | 0.977 | 69.7 | -0.63 | 0.7061538
33 | 16020 | 0.00032081 | 6.8366e-06 | 0.99 | 72.5 | -0.63 | 0.7061538
34 | 12759 | 0.00032776 | -3.5618e-06 | 0.994 | 74.7 | -0.63 | 0.7061538
35 | 10161 | 0.00033111 | -5.2746e-06 | 0.994 | 76.9 | -0.63 | 0.7061538
36 | 8092.8 | 0.00033978 | -1.0668e-05 | 0.992 | 79.1 | -0.63 | 0.7061538
37 | 6445.3 | 0.00033905 | -1.455e-05 | 0.991 | 81.3 | -0.63 | 0.7061538
38 | 5133.1 | 0.00034203 | -1.9126e-05 | 0.976 | 83.4 | -0.63 | 0.7061538
39 | 4088.1 | 0.00034336 | -2.3182e-05 | 0.885 | 85.7 | -0.63 | 0.7061538
40 | 3255.8 | 0.00034522 | -2.8571e-05 | 0.783 | 87.9 | -0.63 | 0.7061538
41 | 2593 | 0.00034908 | -3.3887e-05 | 0.734 | 90 | -0.63 | 0.7061538
42 | 2065.1 | 0.00035263 | -4.2496e-05 | 0.7 | 92.2 | -0.63 | 0.7061538
43 | 1644.7 | 0.00035721 | -5.0437e-05 | 0.673 | 94.4 | -0.63 | 0.7061538
44 | 1309.9 | 0.00036455 | -5.5195e-05 | 0.62 | 96.6 | -0.63 | 0.7061538
45 | 1043.2 | 0.00037046 | -6.5087e-05 | 0.593 | 98.8 | -0.63 | 0.7061538
46 | 830.83 | 0.00037848 | -7.5418e-05 | 0.983 | 101 | -0.63 | 0.7061538
47 | 661.68 | 0.00038838 | -8.5431e-05 | 0.997 | 103.1 | -0.63 | 0.7061538
48 | 526.98 | 0.00039922 | -9.6736e-05 | 0.995 | 105.4 | -0.63 | 0.7061538
49 | 419.69 | 0.00040949 | -0.00010784 | 0.996 | 107.6 | -0.63 | 0.7061538
50 | 334.25 | 0.00042083 | -0.0001222 | 0.995 | 109.7 | -0.63 | 0.7061538
51 | 266.2 | 0.0004319 | -0.00013661 | 0.997 | 111.9 | -0.63 | 0.7061538
52 | 212.01 | 0.00044573 | -0.00015875 | 0.997 | 114.1 | -0.63 | 0.7061538
53 | 168.85 | 0.00046134 | -0.00018192 | 0.994 | 116.3 | -0.63 | 0.7061538
54 | 134.47 | 0.00048104 | -0.00020981 | 0.996 | 118.5 | -0.63 | 0.7061538
55 | 107.1 | 0.00050671 | -0.00024618 | 0.999 | 120.7 | -0.63 | 0.7061538
56 | 85.294 | 0.00053671 | -0.00028646 | 0.998 | 122.8 | -0.63 | 0.7061538
57 | 67.93 | 0.00057609 | -0.00032808 | 0.998 | 125 | -0.63 | 0.7061538
58 | 53.91 | 0.00062525 | -0.00037668 | 0.998 | 127.3 | -0.63 | 0.7061538
59 | 42.416 | 0.00069102 | -0.00042529 | 0.998 | 129.7 | -0.63 | 0.7061538
60 | 33.064 | 0.00077184 | -0.00047331 | 0.998 | 132.2 | -0.63 | 0.7061538
61 | 25.518 | 0.00087079 | -0.00051423 | 0.999 | 134.8 | -0.63 | 0.7061538
62 | 19.484 | 0.000985 | -0.0005454 | 0.998 | 137.8 | -0.63 | 0.7061538
63 | 14.705 | 0.0011049 | -0.00055519 | 0.999 | 141.5 | -0.63 | 0.7061538
64 | 10.96 | 0.0012224 | -0.00054654 | 0.999 | 145.7 | -0.63 | 0.7061538
65 | 8.0607 | 0.0013172 | -0.00054555 | 0.998 | 149.6 | -0.63 | 0.7061538
66 | 5.8439 | 0.001415 | -0.000574 | 0.998 | 154.1 | -0.63 | 0.7061538
67 | 4.1726 | 0.0015609 | -0.00061679 | 0.997 | 159.6 | -0.63 | 0.7061538
68 | 2.9318 | 0.0017552 | -0.00061613 | 0.996 | 166.1 | -0.63 | 0.7061538
69 | 2.0259 | 0.0019453 | -0.00054306 | 0.995 | 174.2 | -0.63 | 0.7061538
70 | 1.3761 | 0.0021041 | -0.00043358 | 0.993 | 185 | -0.64 | 0.7061538
71 | 0.91901 | 0.0021853 | -0.00031169 | 0.992 | 199.7 | -0.64 | 0.7061538
72 | 0.60383 | 0.0022374 | -0.000198 | 0.991 | 222.1 | -0.63 | 0.7061538
73 | 0.39094 | 0.0022484 | -0.00014447 | 0.992 | 256.7 | -0.63 | 0.7061538
74 | 0.25002 | 0.0022708 | -8.3614e-05 | 0.991 | 292.2 | -0.63 | 0.7061538
75 | 0.15849 | 0.0023105 | -3.5873e-07 | 0.99 | 339 | -0.63 | 0.7061538
76 | 0.1 | 0.0022795 | 5.794e-05 | 0.989 | 399.3 | -0.63 | 0.7061538

## Sheet6
Number | Frequency / Hz | Z_Re / Ohm | Z_Im / Ohm | Sign | Time / s | Voltage / V | Current / A/cm^2
1 | 107.1 | 0.00052312 | -0.00025943 | 0.998 | 0 | -0.66 | 0.7061538
2 | 134.47 | 0.00049732 | -0.00022784 | 0.995 | 3.1 | -0.66 | 0.7061538
3 | 168.85 | 0.00047356 | -0.00019714 | 0.994 | 5.3 | -0.66 | 0.7061538
4 | 212.01 | 0.00045533 | -0.00017416 | 0.996 | 7.6 | -0.66 | 0.7061538
5 | 266.2 | 0.00043849 | -0.00015583 | 0.996 | 9.8 | -0.66 | 0.7061538
6 | 334.25 | 0.00042177 | -0.00013588 | 0.995 | 12 | -0.66 | 0.7061538
7 | 419.69 | 0.00040803 | -0.00012243 | 0.996 | 14.2 | -0.66 | 0.7061538
8 | 526.98 | 0.00039481 | -0.00010763 | 0.996 | 16.4 | -0.66 | 0.7061538
9 | 661.68 | 0.00038563 | -9.575e-05 | 0.996 | 18.6 | -0.66 | 0.7061538
10 | 830.83 | 0.00037413 | -8.4644e-05 | 0.983 | 20.8 | -0.66 | 0.7061538
11 | 1043.2 | 0.0003638 | -7.4262e-05 | 0.592 | 23.1 | -0.66 | 0.7061538
12 | 1309.9 | 0.00035686 | -6.5668e-05 | 0.62 | 25.3 | -0.66 | 0.7061538
13 | 1644.7 | 0.00034865 | -5.6495e-05 | 0.672 | 27.4 | -0.66 | 0.7061538
14 | 2065.1 | 0.00034378 | -4.8017e-05 | 0.698 | 29.6 | -0.66 | 0.7061538
15 | 2593 | 0.00033722 | -4.1049e-05 | 0.729 | 31.9 | -0.66 | 0.7061538
16 | 3255.8 | 0.00033453 | -3.5643e-05 | 0.783 | 34.1 | -0.66 | 0.7061538
17 | 4088.1 | 0.00033186 | -2.8209e-05 | 0.887 | 36.3 | -0.66 | 0.7061538
18 | 5133.1 | 0.00032939 | -1.9974e-05 | 0.981 | 38.5 | -0.66 | 0.7061538
19 | 6445.3 | 0.0003314 | -2.2951e-05 | 0.993 | 40.6 | -0.66 | 0.7061538
20 | 8092.8 | 0.00032686 | -1.6944e-05 | 0.996 | 42.8 | -0.66 | 0.7061538
21 | 10161 | 0.00032048 | -6.096e-06 | 0.995 | 45.1 | -0.66 | 0.7061538
22 | 12759 | 0.00031791 | -8.1658e-06 | 0.992 | 47.2 | -0.66 | 0.7061538
23 | 16020 | 0.00031252 | 5.9814e-06 | 0.988 | 49.4 | -0.66 | 0.7061538
24 | 20116 | 0.00035831 | 1.7473e-05 | 0.983 | 51.6 | -0.66 | 0.7061538
25 | 25258 | 0.0003523 | 2.2778e-05 | 0.977 | 53.8 | -0.66 | 0.7061538
26 | 31714 | 0.00033946 | 2.6932e-05 | 0.978 | 56 | -0.66 | 0.7061538
27 | 39821 | 0.00040128 | 7.4246e-05 | 0.903 | 58.3 | -0.66 | 0.7061538
28 | 50000 | 0.00029681 | 7.784e-05 | 0.929 | 60.4 | -0.66 | 0.7061538
29 | 39821 | 0.00037622 | 6.603e-05 | 0.9 | 62.6 | -0.66 | 0.7061538
30 | 31714 | 0.00037248 | -2.6543e-06 | 0.983 | 64.9 | -0.66 | 0.7061538
31 | 25258 | 0.00030488 | 1.7649e-05 | 0.985 | 67 | -0.66 | 0.7061538
32 | 20116 | 0.00033508 | -1.5016e-05 | 0.977 | 69.7 | -0.66 | 0.7061538
33 | 16020 | 0.00033302 | 3.2068e-06 | 0.99 | 72.5 | -0.66 | 0.7061538
34 | 12759 | 0.00033009 | -2.5909e-06 | 0.994 | 74.7 | -0.66 | 0.7061538
35 | 10161 | 0.00032406 | -7.5011e-06 | 0.994 | 76.9 | -0.66 | 0.7061538
36 | 8092.8 | 0.00032301 | -1.6918e-05 | 0.992 | 79.1 | -0.66 | 0.7061538
37 | 6445.3 | 0.00032407 | -1.807e-05 | 0.991 | 81.3 | -0.66 | 0.7061538
38 | 5133.1 | 0.00032595 | -2.4523e-05 | 0.976 | 83.4 | -0.66 | 0.7061538
39 | 4088.1 | 0.00033124 | -2.8775e-05 | 0.885 | 85.7 | -0.66 | 0.7061538
40 | 3255.8 | 0.00033528 | -3.5089e-05 | 0.783 | 87.9 | -0.66 | 0.7061538
41 | 2593 | 0.00033825 | -4.1388e-05 | 0.734 | 90 | -0.66 | 0.7061538
42 | 2065.1 | 0.00034385 | -4.8658e-05 | 0.7 | 92.2 | -0.66 | 0.7061538
43 | 1644.7 | 0.00034911 | -5.695e-05 | 0.673 | 94.4 | -0.66 | 0.7061538
44 | 1309.9 | 0.00035679 | -6.5061e-05 | 0.62 | 96.6 | -0.66 | 0.7061538
45 | 1043.2 | 0.00036252 | -7.5376e-05 | 0.593 | 98.8 | -0.66 | 0.7061538
46 | 830.83 | 0.00037499 | -8.6132e-05 | 0.983 | 101 | -0.66 | 0.7061538
47 | 661.68 | 0.00038501 | -9.4253e-05 | 0.997 | 103.1 | -0.66 | 0.7061538
48 | 526.98 | 0.0003958 | -0.000109 | 0.995 | 105.4 | -0.66 | 0.7061538
49 | 419.69 | 0.00041059 | -0.00012099 | 0.996 | 107.6 | -0.66 | 0.7061538
50 | 334.25 | 0.00042398 | -0.00013628 | 0.995 | 109.7 | -0.66 | 0.7061538
51 | 266.2 | 0.0004365 | -0.00015352 | 0.997 | 111.9 | -0.66 | 0.7061538
52 | 212.01 | 0.00045471 | -0.00017391 | 0.997 | 114.1 | -0.66 | 0.7061538
53 | 168.85 | 0.00047225 | -0.0002003 | 0.994 | 116.3 | -0.66 | 0.7061538
54 | 134.47 | 0.00049512 | -0.00022582 | 0.996 | 118.5 | -0.66 | 0.7061538
55 | 107.1 | 0.00052211 | -0.00026007 | 0.999 | 120.7 | -0.66 | 0.7061538
56 | 85.294 | 0.00055435 | -0.00029938 | 0.998 | 122.8 | -0.66 | 0.7061538
57 | 67.93 | 0.00059678 | -0.00034247 | 0.998 | 125 | -0.66 | 0.7061538
58 | 53.91 | 0.00064698 | -0.0003885 | 0.998 | 127.3 | -0.66 | 0.7061538
59 | 42.416 | 0.00071139 | -0.00043517 | 0.998 | 129.7 | -0.66 | 0.7061538
60 | 33.064 | 0.00079124 | -0.00048528 | 0.998 | 132.2 | -0.66 | 0.7061538
61 | 25.518 | 0.00089172 | -0.00052631 | 0.999 | 134.8 | -0.66 | 0.7061538
62 | 19.484 | 0.0010033 | -0.00056088 | 0.998 | 137.8 | -0.66 | 0.7061538
63 | 14.705 | 0.0011271 | -0.00058299 | 0.999 | 141.5 | -0.65 | 0.7061538
64 | 10.96 | 0.0012421 | -0.00057094 | 0.999 | 145.7 | -0.65 | 0.7061538
65 | 8.0607 | 0.0013314 | -0.00056613 | 0.998 | 149.6 | -0.66 | 0.7061538
66 | 5.8439 | 0.0014042 | -0.00060585 | 0.998 | 154.1 | -0.66 | 0.7061538
67 | 4.1726 | 0.0015435 | -0.00070044 | 0.997 | 159.6 | -0.66 | 0.7061538
68 | 2.9318 | 0.0017515 | -0.00076326 | 0.996 | 166.1 | -0.66 | 0.7061538
69 | 2.0259 | 0.0020413 | -0.0007877 | 0.995 | 174.2 | -0.66 | 0.7061538
70 | 1.3761 | 0.0023111 | -0.00068444 | 0.993 | 185 | -0.67 | 0.7061538
71 | 0.91901 | 0.002484 | -0.00052231 | 0.992 | 199.7 | -0.67 | 0.7061538
72 | 0.60383 | 0.0026048 | -0.00034748 | 0.991 | 222.1 | -0.65 | 0.7061538
73 | 0.39094 | 0.0026492 | -0.00025487 | 0.992 | 256.7 | -0.66 | 0.7061538
74 | 0.25002 | 0.0026637 | -0.00013595 | 0.991 | 292.2 | -0.66 | 0.7061538
75 | 0.15849 | 0.00278 | -5.2659e-05 | 0.99 | 339 | -0.66 | 0.7061538
76 | 0.1 | 0.0027083 | -1.1956e-05 | 0.989 | 399.3 | -0.66 | 0.7061538

## Sheet7
Number | Frequency / Hz | Z_Re / Ohm | Z_Im / Ohm | Sign | Time / s | Voltage / V | Current / A/cm^2
1 | 107.1 | 0.0005127 | -0.00025328 | 0.998 | 0 | -0.63 | 0.7061538
2 | 134.47 | 0.00048582 | -0.00021704 | 0.995 | 3.1 | -0.63 | 0.7061538
3 | 168.85 | 0.00046588 | -0.00018753 | 0.994 | 5.3 | -0.63 | 0.7061538
4 | 212.01 | 0.00045005 | -0.00016206 | 0.996 | 7.6 | -0.63 | 0.7061538
5 | 266.2 | 0.00043604 | -0.00014142 | 0.996 | 9.8 | -0.63 | 0.7061538
6 | 334.25 | 0.0004239 | -0.00012653 | 0.995 | 12 | -0.63 | 0.7061538
7 | 419.69 | 0.00041091 | -0.00011251 | 0.996 | 14.2 | -0.63 | 0.7061538
8 | 526.98 | 0.00040002 | -9.9852e-05 | 0.996 | 16.4 | -0.63 | 0.7061538
9 | 661.68 | 0.00039095 | -9.0039e-05 | 0.996 | 18.6 | -0.63 | 0.7061538
10 | 830.83 | 0.00037995 | -8.0035e-05 | 0.983 | 20.8 | -0.63 | 0.7061538
11 | 1043.2 | 0.00037128 | -7.0727e-05 | 0.592 | 23.1 | -0.63 | 0.7061538
12 | 1309.9 | 0.00036516 | -6.0841e-05 | 0.62 | 25.3 | -0.63 | 0.7061538
13 | 1644.7 | 0.00035658 | -5.2388e-05 | 0.672 | 27.4 | -0.63 | 0.7061538
14 | 2065.1 | 0.00035229 | -4.516e-05 | 0.698 | 29.6 | -0.63 | 0.7061538
15 | 2593 | 0.00034692 | -3.8171e-05 | 0.729 | 31.9 | -0.63 | 0.7061538
16 | 3255.8 | 0.0003438 | -3.2348e-05 | 0.783 | 34.1 | -0.63 | 0.7061538
17 | 4088.1 | 0.00034137 | -2.6017e-05 | 0.887 | 36.3 | -0.63 | 0.7061538
18 | 5133.1 | 0.00033647 | -2.2448e-05 | 0.981 | 38.5 | -0.63 | 0.7061538
19 | 6445.3 | 0.00033531 | -1.8004e-05 | 0.993 | 40.6 | -0.63 | 0.7061538
20 | 8092.8 | 0.00033491 | -1.0509e-05 | 0.996 | 42.8 | -0.63 | 0.7061538
21 | 10161 | 0.00033 | -9.8382e-06 | 0.995 | 45.1 | -0.63 | 0.7061538
22 | 12759 | 0.00032946 | -7.3076e-06 | 0.992 | 47.2 | -0.63 | 0.7061538
23 | 16020 | 0.00031865 | 7.8751e-06 | 0.988 | 49.4 | -0.63 | 0.7061538
24 | 20116 | 0.0003455 | 5.6025e-06 | 0.983 | 51.6 | -0.63 | 0.7061538
25 | 25258 | 0.00034663 | -1.0041e-05 | 0.977 | 53.8 | -0.63 | 0.7061538
26 | 31714 | 0.00035272 | 5.1798e-05 | 0.978 | 56 | -0.64 | 0.7061538
27 | 39821 | 0.0003564 | 9.688e-05 | 0.903 | 58.3 | -0.64 | 0.7061538
28 | 50000 | 0.00040735 | 1.4081e-06 | 0.929 | 60.4 | -0.63 | 0.7061538
29 | 39821 | 0.00035111 | 2.1769e-05 | 0.9 | 62.6 | -0.63 | 0.7061538
30 | 31714 | 0.00038484 | 1.409e-05 | 0.983 | 64.9 | -0.63 | 0.7061538
31 | 25258 | 0.00031923 | 3.1523e-05 | 0.985 | 67 | -0.63 | 0.7061538
32 | 20116 | 0.00034534 | -1.1448e-05 | 0.977 | 69.7 | -0.63 | 0.7061538
33 | 16020 | 0.00032237 | -2.0996e-06 | 0.99 | 72.5 | -0.63 | 0.7061538
34 | 12759 | 0.00032473 | 7.2053e-06 | 0.994 | 74.7 | -0.63 | 0.7061538
35 | 10161 | 0.00032808 | -7.4773e-06 | 0.994 | 76.9 | -0.63 | 0.7061538
36 | 8092.8 | 0.00033707 | -1.5858e-05 | 0.992 | 79.1 | -0.63 | 0.7061538
37 | 6445.3 | 0.00033608 | -1.5921e-05 | 0.991 | 81.3 | -0.63 | 0.7061538
38 | 5133.1 | 0.00033659 | -2.22e-05 | 0.976 | 83.4 | -0.63 | 0.7061538
39 | 4088.1 | 0.00034133 | -2.6399e-05 | 0.885 | 85.7 | -0.63 | 0.7061538
40 | 3255.8 | 0.00034431 | -3.2649e-05 | 0.783 | 87.9 | -0.63 | 0.7061538
41 | 2593 | 0.00034655 | -3.8725e-05 | 0.734 | 90 | -0.64 | 0.7061538
42 | 2065.1 | 0.00035241 | -4.7254e-05 | 0.7 | 92.2 | -0.63 | 0.7061538
43 | 1644.7 | 0.00035843 | -5.3602e-05 | 0.673 | 94.4 | -0.63 | 0.7061538
44 | 1309.9 | 0.00036343 | -6.0622e-05 | 0.62 | 96.6 | -0.63 | 0.7061538
45 | 1043.2 | 0.00037008 | -6.8476e-05 | 0.593 | 98.8 | -0.63 | 0.7061538
46 | 830.83 | 0.00038086 | -7.8345e-05 | 0.983 | 101 | -0.63 | 0.7061538
47 | 661.68 | 0.00038976 | -8.8773e-05 | 0.997 | 103.1 | -0.63 | 0.7061538
48 | 526.98 | 0.00040076 | -0.00010058 | 0.995 | 105.4 | -0.63 | 0.7061538
49 | 419.69 | 0.00041282 | -0.00011195 | 0.996 | 107.6 | -0.63 | 0.7061538
50 | 334.25 | 0.0004244 | -0.00012733 | 0.995 | 109.7 | -0.63 | 0.7061538
51 | 266.2 | 0.0004353 | -0.00014225 | 0.997 | 111.9 | -0.63 | 0.7061538
52 | 212.01 | 0.00044985 | -0.00016202 | 0.997 | 114.1 | -0.63 | 0.7061538
53 | 168.85 | 0.00046668 | -0.0001874 | 0.994 | 116.3 | -0.63 | 0.7061538
54 | 134.47 | 0.00048457 | -0.00021651 | 0.996 | 118.5 | -0.63 | 0.7061538
55 | 107.1 | 0.0005091 | -0.0002511 | 0.999 | 120.7 | -0.63 | 0.7061538
56 | 85.294 | 0.00053935 | -0.00029061 | 0.998 | 122.8 | -0.63 | 0.7061538
57 | 67.93 | 0.0005762 | -0.00033677 | 0.998 | 125 | -0.63 | 0.7061538
58 | 53.91 | 0.0006259 | -0.00038726 | 0.998 | 127.3 | -0.63 | 0.7061538
59 | 42.416 | 0.00069125 | -0.00044175 | 0.998 | 129.7 | -0.63 | 0.7061538
60 | 33.064 | 0.00077215 | -0.000497 | 0.998 | 132.2 | -0.63 | 0.7061538
61 | 25.518 | 0.00087452 | -0.00054636 | 0.999 | 134.8 | -0.63 | 0.7061538
62 | 19.484 | 0.00099276 | -0.00058337 | 0.998 | 137.8 | -0.63 | 0.7061538
63 | 14.705 | 0.0011277 | -0.00060228 | 0.999 | 141.5 | -0.63 | 0.7061538
64 | 10.96 | 0.0012529 | -0.00059672 | 0.999 | 145.7 | -0.63 | 0.7061538
65 | 8.0607 | 0.0013612 | -0.00059357 | 0.998 | 149.6 | -0.63 | 0.7061538
66 | 5.8439 | 0.001461 | -0.00061885 | 0.998 | 154.1 | -0.64 | 0.7061538
67 | 4.1726 | 0.0016125 | -0.00067271 | 0.997 | 159.6 | -0.63 | 0.7061538
68 | 2.9318 | 0.0018276 | -0.00071331 | 0.996 | 166.1 | -0.63 | 0.7061538
69 | 2.0259 | 0.0020602 | -0.00066134 | 0.995 | 174.2 | -0.63 | 0.7061538
70 | 1.3761 | 0.0022696 | -0.00055149 | 0.993 | 185 | -0.64 | 0.7061538
71 | 0.91901 | 0.002351 | -0.00038938 | 0.992 | 199.7 | -0.64 | 0.7061538
72 | 0.60383 | 0.0024513 | -0.00027154 | 0.991 | 222.1 | -0.63 | 0.7061538
73 | 0.39094 | 0.0024777 | -0.00018364 | 0.992 | 256.7 | -0.63 | 0.7061538
74 | 0.25002 | 0.0024931 | -0.00010973 | 0.991 | 292.2 | -0.63 | 0.7061538
75 | 0.15849 | 0.0025028 | -1.4882e-05 | 0.99 | 339 | -0.63 | 0.7061538
76 | 0.1 | 0.0024737 | 3.8133e-05 | 0.989 | 399.3 | -0.63 | 0.7061538

## Sheet8
Number | Frequency / Hz | Z_Re / Ohm | Z_Im / Ohm | Sign | Time / s | Voltage / V | Current / A/cm^2
1 | 107.1 | 0.00052352 | -0.00025545 | 0.998 | 0 | -0.65 | 0.7061538
2 | 134.47 | 0.00049702 | -0.00022257 | 0.995 | 3.1 | -0.65 | 0.7061538
3 | 168.85 | 0.00047348 | -0.0001928 | 0.994 | 5.3 | -0.65 | 0.7061538
4 | 212.01 | 0.00045562 | -0.00016847 | 0.996 | 7.6 | -0.65 | 0.7061538
5 | 266.2 | 0.00044051 | -0.00015145 | 0.996 | 9.8 | -0.65 | 0.7061538
6 | 334.25 | 0.00042378 | -0.0001334 | 0.995 | 12 | -0.65 | 0.7061538
7 | 419.69 | 0.00040931 | -0.00011951 | 0.996 | 14.2 | -0.65 | 0.7061538
8 | 526.98 | 0.00039609 | -0.00010535 | 0.996 | 16.4 | -0.65 | 0.7061538
9 | 661.68 | 0.0003854 | -9.4001e-05 | 0.996 | 18.6 | -0.65 | 0.7061538
10 | 830.83 | 0.00037595 | -8.3115e-05 | 0.983 | 20.8 | -0.65 | 0.7061538
11 | 1043.2 | 0.00036463 | -7.1789e-05 | 0.592 | 23.1 | -0.65 | 0.7061538
12 | 1309.9 | 0.00035828 | -6.0789e-05 | 0.62 | 25.3 | -0.65 | 0.7061538
13 | 1644.7 | 0.00035081 | -5.3516e-05 | 0.672 | 27.4 | -0.65 | 0.7061538
14 | 2065.1 | 0.00034704 | -4.5219e-05 | 0.698 | 29.6 | -0.65 | 0.7061538
15 | 2593 | 0.00034267 | -3.7241e-05 | 0.729 | 31.9 | -0.65 | 0.7061538
16 | 3255.8 | 0.00033827 | -3.0343e-05 | 0.783 | 34.1 | -0.65 | 0.7061538
17 | 4088.1 | 0.00033512 | -2.493e-05 | 0.887 | 36.3 | -0.65 | 0.7061538
18 | 5133.1 | 0.00033475 | -1.9878e-05 | 0.981 | 38.5 | -0.65 | 0.7061538
19 | 6445.3 | 0.00032716 | -1.7441e-05 | 0.993 | 40.6 | -0.65 | 0.7061538
20 | 8092.8 | 0.00032949 | -8.3019e-06 | 0.996 | 42.8 | -0.65 | 0.7061538
21 | 10161 | 0.00032533 | 7.3104e-07 | 0.995 | 45.1 | -0.65 | 0.7061538
22 | 12759 | 0.00031198 | 4.7447e-07 | 0.992 | 47.2 | -0.65 | 0.7061538
23 | 16020 | 0.00031434 | 8.8695e-06 | 0.988 | 49.4 | -0.65 | 0.7061538
24 | 20116 | 0.00031735 | 2.5906e-05 | 0.983 | 51.6 | -0.65 | 0.7061538
25 | 25258 | 0.00031456 | 1.249e-05 | 0.977 | 53.8 | -0.65 | 0.7061538
26 | 31714 | 0.00030665 | 7.6803e-05 | 0.978 | 56 | -0.65 | 0.7061538
27 | 39821 | 0.00031701 | 0.00011721 | 0.903 | 58.3 | -0.65 | 0.7061538
28 | 50000 | 0.00034744 | 3.6085e-05 | 0.929 | 60.4 | -0.65 | 0.7061538
29 | 39821 | 0.00026936 | 7.8727e-05 | 0.9 | 62.6 | -0.65 | 0.7061538
30 | 31714 | 0.00030434 | 7.7284e-05 | 0.983 | 64.9 | -0.65 | 0.7061538
31 | 25258 | 0.0003095 | 1.8948e-05 | 0.985 | 67 | -0.65 | 0.7061538
32 | 20116 | 0.00032062 | 2.8316e-05 | 0.977 | 69.7 | -0.65 | 0.7061538
33 | 16020 | 0.00031426 | 1.2119e-05 | 0.99 | 72.5 | -0.65 | 0.7061538
34 | 12759 | 0.00031907 | 3.8962e-06 | 0.994 | 74.7 | -0.65 | 0.7061538
35 | 10161 | 0.00032509 | -5.1067e-06 | 0.994 | 76.9 | -0.65 | 0.7061538
36 | 8092.8 | 0.00033042 | -1.0014e-05 | 0.992 | 79.1 | -0.65 | 0.7061538
37 | 6445.3 | 0.00033059 | -1.3267e-05 | 0.991 | 81.3 | -0.65 | 0.7061538
38 | 5133.1 | 0.00033244 | -1.7636e-05 | 0.976 | 83.4 | -0.65 | 0.7061538
39 | 4088.1 | 0.00033545 | -2.3649e-05 | 0.885 | 85.7 | -0.65 | 0.7061538
40 | 3255.8 | 0.00033776 | -3.0457e-05 | 0.783 | 87.9 | -0.65 | 0.7061538
41 | 2593 | 0.00034067 | -3.7402e-05 | 0.734 | 90 | -0.65 | 0.7061538
42 | 2065.1 | 0.00034727 | -4.6109e-05 | 0.7 | 92.2 | -0.65 | 0.7061538
43 | 1644.7 | 0.00034997 | -5.2612e-05 | 0.673 | 94.4 | -0.65 | 0.7061538
44 | 1309.9 | 0.00035813 | -6.0775e-05 | 0.62 | 96.6 | -0.65 | 0.7061538
45 | 1043.2 | 0.00036668 | -7.2292e-05 | 0.593 | 98.8 | -0.65 | 0.7061538
46 | 830.83 | 0.00037436 | -8.2309e-05 | 0.983 | 101 | -0.65 | 0.7061538
47 | 661.68 | 0.00038449 | -9.2526e-05 | 0.997 | 103.1 | -0.65 | 0.7061538
48 | 526.98 | 0.00039689 | -0.00010613 | 0.995 | 105.4 | -0.65 | 0.7061538
49 | 419.69 | 0.00041003 | -0.00011831 | 0.996 | 107.6 | -0.65 | 0.7061538
50 | 334.25 | 0.00042357 | -0.00013458 | 0.995 | 109.7 | -0.65 | 0.7061538
51 | 266.2 | 0.0004382 | -0.00014995 | 0.997 | 111.9 | -0.65 | 0.7061538
52 | 212.01 | 0.00045439 | -0.00016952 | 0.997 | 114.1 | -0.65 | 0.7061538
53 | 168.85 | 0.00047317 | -0.00019291 | 0.994 | 116.3 | -0.65 | 0.7061538
54 | 134.47 | 0.00049621 | -0.0002201 | 0.996 | 118.5 | -0.65 | 0.7061538
55 | 107.1 | 0.00052305 | -0.00025495 | 0.999 | 120.7 | -0.65 | 0.7061538
56 | 85.294 | 0.00055694 | -0.00029134 | 0.998 | 122.8 | -0.65 | 0.7061538
57 | 67.93 | 0.00059918 | -0.00032999 | 0.998 | 125 | -0.65 | 0.7061538
58 | 53.91 | 0.00065057 | -0.00037448 | 0.998 | 127.3 | -0.65 | 0.7061538
59 | 42.416 | 0.00071667 | -0.00041578 | 0.998 | 129.7 | -0.65 | 0.7061538
60 | 33.064 | 0.00079467 | -0.00046064 | 0.998 | 132.2 | -0.65 | 0.7061538
61 | 25.518 | 0.00089459 | -0.00049348 | 0.999 | 134.8 | -0.65 | 0.7061538
62 | 19.484 | 0.00099876 | -0.00051228 | 0.998 | 137.8 | -0.65 | 0.7061538
63 | 14.705 | 0.0011098 | -0.00051483 | 0.999 | 141.5 | -0.65 | 0.7061538
64 | 10.96 | 0.0012152 | -0.00051074 | 0.999 | 145.7 | -0.65 | 0.7061538
65 | 8.0607 | 0.0012993 | -0.000503 | 0.998 | 149.6 | -0.65 | 0.7061538
66 | 5.8439 | 0.0013795 | -0.00052989 | 0.998 | 154.1 | -0.65 | 0.7061538
67 | 4.1726 | 0.0015049 | -0.00057493 | 0.997 | 159.6 | -0.65 | 0.7061538
68 | 2.9318 | 0.001685 | -0.00059219 | 0.996 | 166.1 | -0.65 | 0.7061538
69 | 2.0259 | 0.0018897 | -0.00056802 | 0.995 | 174.2 | -0.65 | 0.7061538
70 | 1.3761 | 0.0020623 | -0.00045974 | 0.993 | 185 | -0.66 | 0.7061538
71 | 0.91901 | 0.0021696 | -0.00033477 | 0.992 | 199.7 | -0.66 | 0.7061538
72 | 0.60383 | 0.0021998 | -0.00020765 | 0.991 | 222.1 | -0.65 | 0.7061538
73 | 0.39094 | 0.0022446 | -0.00014543 | 0.992 | 256.7 | -0.65 | 0.7061538
74 | 0.25002 | 0.0022527 | -8.1378e-05 | 0.991 | 292.2 | -0.65 | 0.7061538
75 | 0.15849 | 0.0022791 | -4.1734e-05 | 0.99 | 339 | -0.65 | 0.7061538
76 | 0.1 | 0.0022435 | -4.4554e-06 | 0.989 | 399.3 | -0.65 | 0.7061538

## Sheet9
Number | Frequency / Hz | Z_Re / Ohm | Z_Im / Ohm | Sign | Time / s | Voltage / V | Current / A/cm^2
1 | 107.1 | 0.00052982 | -0.00025384 | 0.998 | 0 | -0.65 | 0.7061538
2 | 134.47 | 0.00050232 | -0.00022152 | 0.995 | 3.1 | -0.65 | 0.7061538
3 | 168.85 | 0.00048063 | -0.0001929 | 0.994 | 5.3 | -0.65 | 0.7061538
4 | 212.01 | 0.00046294 | -0.00017007 | 0.996 | 7.6 | -0.66 | 0.7061538
5 | 266.2 | 0.00044807 | -0.00015103 | 0.996 | 9.8 | -0.66 | 0.7061538
6 | 334.25 | 0.00043249 | -0.0001328 | 0.995 | 12 | -0.66 | 0.7061538
7 | 419.69 | 0.00041799 | -0.0001187 | 0.996 | 14.2 | -0.66 | 0.7061538
8 | 526.98 | 0.00040539 | -0.00010455 | 0.996 | 16.4 | -0.66 | 0.7061538
9 | 661.68 | 0.00039311 | -9.332e-05 | 0.996 | 18.6 | -0.66 | 0.7061538
10 | 830.83 | 0.00038375 | -8.0487e-05 | 0.983 | 20.8 | -0.66 | 0.7061538
11 | 1043.2 | 0.00037422 | -7.1297e-05 | 0.592 | 23.1 | -0.66 | 0.7061538
12 | 1309.9 | 0.00036709 | -6.1846e-05 | 0.62 | 25.3 | -0.66 | 0.7061538
13 | 1644.7 | 0.00036064 | -5.175e-05 | 0.672 | 27.4 | -0.66 | 0.7061538
14 | 2065.1 | 0.00035588 | -4.4738e-05 | 0.698 | 29.6 | -0.66 | 0.7061538
15 | 2593 | 0.00035085 | -3.7169e-05 | 0.729 | 31.9 | -0.66 | 0.7061538
16 | 3255.8 | 0.00034852 | -3.0221e-05 | 0.783 | 34.1 | -0.66 | 0.7061538
17 | 4088.1 | 0.00034292 | -2.4454e-05 | 0.887 | 36.3 | -0.66 | 0.7061538
18 | 5133.1 | 0.0003433 | -2.0855e-05 | 0.981 | 38.5 | -0.65 | 0.7061538
19 | 6445.3 | 0.00034106 | -1.6824e-05 | 0.993 | 40.6 | -0.65 | 0.7061538
20 | 8092.8 | 0.00033322 | -1.0964e-05 | 0.996 | 42.8 | -0.65 | 0.7061538
21 | 10161 | 0.00032827 | -8.8693e-06 | 0.995 | 45.1 | -0.65 | 0.7061538
22 | 12759 | 0.00032271 | 8.8215e-06 | 0.992 | 47.2 | -0.65 | 0.7061538
23 | 16020 | 0.00032327 | 3.8341e-06 | 0.988 | 49.4 | -0.66 | 0.7061538
24 | 20116 | 0.00033115 | 2.2977e-05 | 0.983 | 51.6 | -0.65 | 0.7061538
25 | 25258 | 0.00029343 | 3.8311e-05 | 0.977 | 53.8 | -0.66 | 0.7061538
26 | 31714 | 0.00033335 | 4.0615e-05 | 0.978 | 56 | -0.66 | 0.7061538
27 | 39821 | 0.00029648 | 3.7262e-05 | 0.903 | 58.3 | -0.65 | 0.7061538
28 | 50000 | 0.00030114 | 9.4021e-05 | 0.929 | 60.4 | -0.65 | 0.7061538
29 | 39821 | 0.00033968 | 7.6684e-05 | 0.9 | 62.6 | -0.65 | 0.7061538
30 | 31714 | 0.00029239 | 3.8522e-05 | 0.983 | 64.9 | -0.65 | 0.7061538
31 | 25258 | 0.00031735 | -2.9564e-07 | 0.985 | 67 | -0.66 | 0.7061538
32 | 20116 | 0.0003124 | 2.3473e-05 | 0.977 | 69.7 | -0.66 | 0.7061538
33 | 16020 | 0.00032576 | -1.6108e-06 | 0.99 | 72.5 | -0.66 | 0.7061538
34 | 12759 | 0.00033097 | 8.8611e-06 | 0.994 | 74.7 | -0.66 | 0.7061538
35 | 10161 | 0.00033429 | -1.1121e-05 | 0.994 | 76.9 | -0.66 | 0.7061538
36 | 8092.8 | 0.00034193 | -1.6196e-05 | 0.992 | 79.1 | -0.66 | 0.7061538
37 | 6445.3 | 0.00034282 | -1.6825e-05 | 0.991 | 81.3 | -0.66 | 0.7061538
38 | 5133.1 | 0.00034304 | -2.0883e-05 | 0.976 | 83.4 | -0.66 | 0.7061538
39 | 4088.1 | 0.00034519 | -2.5624e-05 | 0.885 | 85.7 | -0.66 | 0.7061538
40 | 3255.8 | 0.00034787 | -3.065e-05 | 0.783 | 87.9 | -0.66 | 0.7061538
41 | 2593 | 0.00035127 | -3.8456e-05 | 0.734 | 90 | -0.66 | 0.7061538
42 | 2065.1 | 0.00035593 | -4.7653e-05 | 0.7 | 92.2 | -0.66 | 0.7061538
43 | 1644.7 | 0.00035972 | -5.346e-05 | 0.673 | 94.4 | -0.66 | 0.7061538
44 | 1309.9 | 0.00036688 | -6.1309e-05 | 0.62 | 96.6 | -0.66 | 0.7061538
45 | 1043.2 | 0.00037324 | -7.2224e-05 | 0.593 | 98.8 | -0.66 | 0.7061538
46 | 830.83 | 0.00038295 | -8.1882e-05 | 0.983 | 101 | -0.66 | 0.7061538
47 | 661.68 | 0.00039377 | -9.2872e-05 | 0.997 | 103.1 | -0.66 | 0.7061538
48 | 526.98 | 0.00040377 | -0.00010612 | 0.995 | 105.4 | -0.66 | 0.7061538
49 | 419.69 | 0.00041625 | -0.00011759 | 0.996 | 107.6 | -0.65 | 0.7061538
50 | 334.25 | 0.0004315 | -0.00013333 | 0.995 | 109.7 | -0.66 | 0.7061538
51 | 266.2 | 0.00044506 | -0.00014893 | 0.997 | 111.9 | -0.66 | 0.7061538
52 | 212.01 | 0.00046264 | -0.00016925 | 0.997 | 114.1 | -0.66 | 0.7061538
53 | 168.85 | 0.00048083 | -0.00019406 | 0.994 | 116.3 | -0.66 | 0.7061538
54 | 134.47 | 0.00050291 | -0.00022089 | 0.996 | 118.5 | -0.66 | 0.7061538
55 | 107.1 | 0.00053042 | -0.00025482 | 0.999 | 120.7 | -0.65 | 0.7061538
56 | 85.294 | 0.00056441 | -0.00029145 | 0.998 | 122.8 | -0.65 | 0.7061538
57 | 67.93 | 0.00060409 | -0.00033064 | 0.998 | 125 | -0.65 | 0.7061538
58 | 53.91 | 0.00065875 | -0.0003713 | 0.998 | 127.3 | -0.66 | 0.7061538
59 | 42.416 | 0.00072659 | -0.00041304 | 0.998 | 129.7 | -0.66 | 0.7061538
60 | 33.064 | 0.00080288 | -0.0004557 | 0.998 | 132.2 | -0.66 | 0.7061538
61 | 25.518 | 0.00089409 | -0.00048182 | 0.999 | 134.8 | -0.66 | 0.7061538
62 | 19.484 | 0.0010037 | -0.00049851 | 0.998 | 137.8 | -0.66 | 0.7061538
63 | 14.705 | 0.0011102 | -0.00050742 | 0.999 | 141.5 | -0.65 | 0.7061538
64 | 10.96 | 0.001207 | -0.00049096 | 0.999 | 145.7 | -0.65 | 0.7061538
65 | 8.0607 | 0.0012872 | -0.00049339 | 0.998 | 149.6 | -0.66 | 0.7061538
66 | 5.8439 | 0.0013474 | -0.00051344 | 0.998 | 154.1 | -0.66 | 0.7061538
67 | 4.1726 | 0.0014551 | -0.00058061 | 0.997 | 159.6 | -0.66 | 0.7061538
68 | 2.9318 | 0.0016437 | -0.00067518 | 0.996 | 166.1 | -0.65 | 0.7061538
69 | 2.0259 | 0.0018734 | -0.00068172 | 0.995 | 174.2 | -0.65 | 0.7061538
70 | 1.3761 | 0.0021228 | -0.00060041 | 0.993 | 185 | -0.66 | 0.7061538
71 | 0.91901 | 0.0022896 | -0.0004758 | 0.992 | 199.7 | -0.67 | 0.7061538
72 | 0.60383 | 0.0023063 | -0.00029603 | 0.991 | 222.1 | -0.65 | 0.7061538
73 | 0.39094 | 0.002369 | -0.00020069 | 0.992 | 256.7 | -0.66 | 0.7061538
74 | 0.25002 | 0.0024176 | -0.00012303 | 0.991 | 292.2 | -0.66 | 0.7061538
75 | 0.15849 | 0.0023719 | -6.8153e-05 | 0.99 | 339 | -0.66 | 0.7061538
76 | 0.1 | 0.0024503 | -2.6613e-06 | 0.989 | 399.3 | -0.66 | 0.7061538