## Sheet1
Number | Frequency / Hz | Z_Re / Ohm | Z_Im / Ohm | Sign | Time / s | Voltage / V | Current / A/cm^2
1 | 107.1 | 0.012769 | -0.007024 | 0.999 | 0 | -17.3 | 0.306
2 | 134.47 | 0.01214 | -0.0060562 | 0.996 | 4.3 | -17.32 | 0.306
3 | 168.85 | 0.011628 | -0.0052599 | 0.997 | 6.5 | -17.34 | 0.306
4 | 212.01 | 0.011155 | -0.0045596 | 0.998 | 8.8 | -17.36 | 0.306
5 | 266.2 | 0.010766 | -0.004026 | 0.995 | 11 | -17.35 | 0.306
6 | 334.25 | 0.010394 | -0.003547 | 0.996 | 13.2 | -17.35 | 0.306
7 | 419.69 | 0.010074 | -0.0031447 | 0.997 | 15.5 | -17.34 | 0.306
8 | 526.98 | 0.0097711 | -0.0027813 | 0.998 | 17.7 | -17.33 | 0.306
9 | 661.68 | 0.0094493 | -0.0024632 | 0.997 | 20 | -17.33 | 0.306
10 | 830.83 | 0.0091541 | -0.0021569 | 0.996 | 22.2 | -17.32 | 0.306
11 | 1043.2 | 0.0088825 | -0.0019285 | 0.62 | 25 | -17.32 | 0.306
12 | 1309.9 | 0.0087414 | -0.001669 | 0.622 | 28.4 | -17.35 | 0.306
13 | 1644.7 | 0.0085833 | -0.0014807 | 0.668 | 31.7 | -17.33 | 0.306
14 | 2065.1 | 0.0084377 | -0.0013052 | 0.721 | 35.1 | -17.32 | 0.306
15 | 2593 | 0.0083321 | -0.0011305 | 0.775 | 38.5 | -17.31 | 0.306
16 | 3255.8 | 0.0082529 | -0.0009115 | 0.858 | 41.2 | -17.3 | 0.306
17 | 4088.1 | 0.0081374 | -0.00078463 | 0.952 | 43.4 | -17.3 | 0.306
18 | 5133.1 | 0.0080571 | -0.00073432 | 0.98 | 45.7 | -17.29 | 0.306
19 | 6445.3 | 0.0079284 | -0.00065154 | 0.987 | 47.9 | -17.31 | 0.306
20 | 8092.8 | 0.007767 | -0.00059881 | 0.995 | 50.1 | -17.34 | 0.306
21 | 10161 | 0.0075161 | -0.00060339 | 0.986 | 52.4 | -17.29 | 0.306
22 | 12759 | 0.0071161 | -0.00075847 | 0.99 | 54.5 | -17.31 | 0.306
23 | 16020 | 0.0064852 | -0.0010242 | 0.973 | 56.7 | -17.3 | 0.306
24 | 20116 | 0.0056482 | -0.00027908 | 0.939 | 59 | -17.32 | 0.306
25 | 25258 | 0.004912 | -0.0013729 | 0.94 | 61.1 | -17.31 | 0.306
26 | 31714 | 0.0042815 | -0.00035365 | 0.896 | 63.3 | -17.31 | 0.306
27 | 39821 | -0.00045065 | -0.00094642 | 0.523 | 65.6 | -17.29 | 0.306
28 | 50000 | -0.0016534 | 0.0020007 | 0.85 | 67.8 | -17.27 | 0.306
29 | 39821 | -3.0924e-05 | 0.0004223 | 0.298 | 70 | -17.19 | 0.306
30 | 31714 | 0.0022808 | -0.00081048 | 0.894 | 72.2 | -17.25 | 0.306
31 | 25258 | 0.0044629 | -0.0020826 | 0.957 | 74.4 | -17.25 | 0.306
32 | 20116 | 0.0053767 | 0.00079884 | 0.965 | 77.1 | -17.27 | 0.306
33 | 16020 | 0.0065962 | -0.00062297 | 0.98 | 79.9 | -17.28 | 0.306
34 | 12759 | 0.0071172 | -0.00070445 | 0.99 | 82.1 | -17.3 | 0.306
35 | 10161 | 0.0075712 | -0.00056561 | 0.993 | 84.3 | -17.32 | 0.306
36 | 8092.8 | 0.0077735 | -0.0006052 | 0.99 | 86.5 | -17.25 | 0.306
37 | 6445.3 | 0.0079576 | -0.00067467 | 0.988 | 88.7 | -17.16 | 0.306
38 | 5133.1 | 0.008052 | -0.00072759 | 0.985 | 90.9 | -17.01 | 0.306
39 | 4088.1 | 0.0081133 | -0.00078261 | 0.952 | 93.1 | -17 | 0.306
40 | 3255.8 | 0.0082132 | -0.0009015 | 0.855 | 95.3 | -16.89 | 0.306
41 | 2593 | 0.0083385 | -0.0011329 | 0.775 | 98.1 | -16.92 | 0.306
42 | 2065.1 | 0.0085169 | -0.0012927 | 0.72 | 101.5 | -17.29 | 0.306
43 | 1644.7 | 0.0086823 | -0.0014838 | 0.667 | 104.8 | -17.35 | 0.306
44 | 1309.9 | 0.0088661 | -0.001697 | 0.621 | 108.1 | -17.36 | 0.306
45 | 1043.2 | 0.0090329 | -0.001917 | 0.619 | 111.5 | -17.27 | 0.306
46 | 830.83 | 0.0092288 | -0.0021738 | 0.995 | 114.3 | -17.35 | 0.306
47 | 661.68 | 0.0094889 | -0.0024722 | 0.998 | 116.5 | -17.34 | 0.306
48 | 526.98 | 0.0097973 | -0.0027877 | 0.998 | 118.7 | -17.32 | 0.306
49 | 419.69 | 0.010139 | -0.003145 | 0.997 | 120.9 | -17.31 | 0.306
50 | 334.25 | 0.010438 | -0.0035326 | 0.998 | 123 | -17.29 | 0.306
51 | 266.2 | 0.010816 | -0.0040164 | 0.996 | 125.3 | -17.28 | 0.306
52 | 212.01 | 0.011189 | -0.004561 | 0.997 | 127.5 | -17.28 | 0.306
53 | 168.85 | 0.011616 | -0.0052351 | 0.994 | 129.6 | -17.29 | 0.306
54 | 134.47 | 0.012126 | -0.0060315 | 0.997 | 131.8 | -17.3 | 0.306
55 | 107.1 | 0.012745 | -0.0070202 | 0.999 | 134 | -17.33 | 0.306
56 | 85.294 | 0.013552 | -0.0081262 | 0.998 | 136.2 | -17.29 | 0.306
57 | 67.93 | 0.01456 | -0.0094047 | 0.998 | 138.4 | -17.3 | 0.306
58 | 53.91 | 0.015982 | -0.010913 | 0.999 | 140.8 | -17.3 | 0.306
59 | 42.416 | 0.017701 | -0.012553 | 0.999 | 143.2 | -17.32 | 0.306
60 | 33.064 | 0.019911 | -0.014264 | 0.999 | 145.6 | -17.31 | 0.306
61 | 25.518 | 0.02275 | -0.015957 | 0.999 | 148.4 | -17.32 | 0.306
62 | 19.484 | 0.026259 | -0.017418 | 0.999 | 151.2 | -17.32 | 0.306
63 | 14.705 | 0.030281 | -0.018529 | 0.999 | 154.3 | -17.32 | 0.306
64 | 10.96 | 0.034815 | -0.018488 | 0.998 | 157.8 | -17.3 | 0.306
65 | 8.0607 | 0.039074 | -0.017889 | 0.998 | 161.8 | -17.36 | 0.306
66 | 5.8439 | 0.042319 | -0.016659 | 0.998 | 166.3 | -17.44 | 0.306
67 | 4.1726 | 0.044744 | -0.016407 | 0.998 | 171.7 | -17.24 | 0.306
68 | 2.9318 | 0.047794 | -0.01804 | 0.998 | 179.4 | -17.53 | 0.306
69 | 2.0259 | 0.0522 | -0.020454 | 0.997 | 188.8 | -17.1 | 0.306
70 | 1.3761 | 0.058313 | -0.021646 | 0.997 | 199.6 | -17.63 | 0.306
71 | 0.91901 | 0.06778 | -0.022228 | 0.994 | 214.3 | -16.95 | 0.306
72 | 0.60383 | 0.074899 | -0.020867 | 0.99 | 233.3 | -17.1 | 0.306
73 | 0.39094 | 0.079577 | -0.011877 | 0.996 | 275.4 | -17.46 | 0.306
74 | 0.25002 | 0.081608 | -0.010533 | 0.988 | 311 | -17.28 | 0.306
75 | 0.15849 | 0.086392 | -0.0085772 | 0.982 | 357.8 | -17.31 | 0.306
76 | 0.1 | -0.17078 | -0.11796 | 0.869 | 418.1 | -0.86 | 0.306

## Sheet2
Number | Frequency / Hz | Z_Re / Ohm | Z_Im / Ohm | Sign | Time / s | Voltage / V | Current / A/cm^2
1 | 107.1 | 0.00051497 | -0.00028965 | 0.999 | 0 | -0.71 | 0.306
2 | 134.47 | 0.00048752 | -0.00024578 | 0.996 | 4.3 | -0.71 | 0.306
3 | 168.85 | 0.00046882 | -0.00021548 | 0.997 | 6.5 | -0.71 | 0.306
4 | 212.01 | 0.00044628 | -0.00018285 | 0.998 | 8.8 | -0.71 | 0.306
5 | 266.2 | 0.00043046 | -0.00016342 | 0.995 | 11 | -0.71 | 0.306
6 | 334.25 | 0.0004174 | -0.00014607 | 0.996 | 13.2 | -0.71 | 0.306
7 | 419.69 | 0.00040598 | -0.00012746 | 0.997 | 15.5 | -0.71 | 0.306
8 | 526.98 | 0.00039236 | -0.00011414 | 0.998 | 17.7 | -0.71 | 0.306
9 | 661.68 | 0.00038305 | -0.00010052 | 0.997 | 20 | -0.71 | 0.306
10 | 830.83 | 0.00036761 | -8.9467e-05 | 0.996 | 22.2 | -0.71 | 0.306
11 | 1043.2 | 0.00035817 | -8.1033e-05 | 0.62 | 25 | -0.71 | 0.306
12 | 1309.9 | 0.00034999 | -7.4349e-05 | 0.622 | 28.4 | -0.71 | 0.306
13 | 1644.7 | 0.00034198 | -5.975e-05 | 0.668 | 31.7 | -0.71 | 0.306
14 | 2065.1 | 0.00033607 | -5.128e-05 | 0.721 | 35.1 | -0.71 | 0.306
15 | 2593 | 0.0003332 | -4.7404e-05 | 0.775 | 38.5 | -0.71 | 0.306
16 | 3255.8 | 0.00032739 | -3.9216e-05 | 0.858 | 41.2 | -0.71 | 0.306
17 | 4088.1 | 0.00032355 | -3.2185e-05 | 0.952 | 43.4 | -0.71 | 0.306
18 | 5133.1 | 0.00032081 | -2.9238e-05 | 0.98 | 45.7 | -0.71 | 0.306
19 | 6445.3 | 0.00032033 | -2.2668e-05 | 0.987 | 47.9 | -0.71 | 0.306
20 | 8092.8 | 0.00031573 | -2.4635e-05 | 0.995 | 50.1 | -0.71 | 0.306
21 | 10161 | 0.00028767 | -2.7642e-05 | 0.986 | 52.4 | -0.71 | 0.306
22 | 12759 | 0.00031107 | 4.9728e-06 | 0.99 | 54.5 | -0.71 | 0.306
23 | 16020 | 0.00031316 | 5.1584e-06 | 0.973 | 56.7 | -0.71 | 0.306
24 | 20116 | 0.00030522 | -1.9453e-05 | 0.939 | 59 | -0.71 | 0.306
25 | 25258 | 0.0002712 | -1.0504e-05 | 0.94 | 61.1 | -0.71 | 0.306
26 | 31714 | 0.00025658 | -4.1104e-05 | 0.896 | 63.3 | -0.71 | 0.306
27 | 39821 | 0.00026961 | 3.4732e-05 | 0.523 | 65.6 | -0.71 | 0.306
28 | 50000 | 0.00029841 | 5.6187e-05 | 0.85 | 67.8 | -0.71 | 0.306
29 | 39821 | 0.00014588 | -0.00014732 | 0.298 | 70 | -0.71 | 0.306
30 | 31714 | 0.00028701 | 3.2232e-06 | 0.894 | 72.2 | -0.71 | 0.306
31 | 25258 | 0.00026242 | -2.5989e-05 | 0.957 | 74.4 | -0.71 | 0.306
32 | 20116 | 0.00030274 | -1.5366e-05 | 0.965 | 77.1 | -0.71 | 0.306
33 | 16020 | 0.00029675 | -6.2177e-06 | 0.98 | 79.9 | -0.71 | 0.306
34 | 12759 | 0.00029861 | -9.8668e-06 | 0.99 | 82.1 | -0.71 | 0.306
35 | 10161 | 0.00030922 | -3.4108e-05 | 0.993 | 84.3 | -0.71 | 0.306
36 | 8092.8 | 0.0003075 | -1.7255e-05 | 0.99 | 86.5 | -0.71 | 0.306
37 | 6445.3 | 0.00031853 | -2.1394e-05 | 0.988 | 88.7 | -0.7 | 0.306
38 | 5133.1 | 0.0003162 | -2.9642e-05 | 0.985 | 90.9 | -0.7 | 0.306
39 | 4088.1 | 0.0003241 | -3.545e-05 | 0.952 | 93.1 | -0.7 | 0.306
40 | 3255.8 | 0.00032504 | -3.9041e-05 | 0.855 | 95.3 | -0.7 | 0.306
41 | 2593 | 0.00033275 | -4.7188e-05 | 0.775 | 98.1 | -0.7 | 0.306
42 | 2065.1 | 0.00033985 | -5.3429e-05 | 0.72 | 101.5 | -0.71 | 0.306
43 | 1644.7 | 0.00034925 | -6.3806e-05 | 0.667 | 104.8 | -0.71 | 0.306
44 | 1309.9 | 0.00035673 | -7.0936e-05 | 0.621 | 108.1 | -0.71 | 0.306
45 | 1043.2 | 0.00036492 | -8.0817e-05 | 0.619 | 111.5 | -0.71 | 0.306
46 | 830.83 | 0.00037451 | -8.9565e-05 | 0.995 | 114.3 | -0.71 | 0.306
47 | 661.68 | 0.00038211 | -0.00010072 | 0.998 | 116.5 | -0.71 | 0.306
48 | 526.98 | 0.00039177 | -0.00011575 | 0.998 | 118.7 | -0.71 | 0.306
49 | 419.69 | 0.00040947 | -0.00012668 | 0.997 | 120.9 | -0.71 | 0.306
50 | 334.25 | 0.00042185 | -0.00014248 | 0.998 | 123 | -0.71 | 0.306
51 | 266.2 | 0.00043573 | -0.00016462 | 0.996 | 125.3 | -0.71 | 0.306
52 | 212.01 | 0.00044707 | -0.00018852 | 0.997 | 127.5 | -0.71 | 0.306
53 | 168.85 | 0.00046552 | -0.00021615 | 0.994 | 129.6 | -0.71 | 0.306
54 | 134.47 | 0.00048518 | -0.00024684 | 0.997 | 131.8 | -0.71 | 0.306
55 | 107.1 | 0.00051238 | -0.00028957 | 0.999 | 134 | -0.71 | 0.306
56 | 85.294 | 0.00054353 | -0.00033425 | 0.998 | 136.2 | -0.71 | 0.306
57 | 67.93 | 0.00058825 | -0.00038733 | 0.998 | 138.4 | -0.71 | 0.306
58 | 53.91 | 0.00064663 | -0.00044764 | 0.999 | 140.8 | -0.71 | 0.306
59 | 42.416 | 0.00072135 | -0.00051616 | 0.999 | 143.2 | -0.71 | 0.306
60 | 33.064 | 0.00081904 | -0.00058714 | 0.999 | 145.6 | -0.71 | 0.306
61 | 25.518 | 0.00094074 | -0.00064631 | 0.999 | 148.4 | -0.71 | 0.306
62 | 19.484 | 0.0010862 | -0.00070025 | 0.999 | 151.2 | -0.71 | 0.306
63 | 14.705 | 0.0012526 | -0.00072645 | 0.999 | 154.3 | -0.71 | 0.306
64 | 10.96 | 0.0014306 | -0.00071776 | 0.998 | 157.8 | -0.71 | 0.306
65 | 8.0607 | 0.0016032 | -0.00067388 | 0.998 | 161.8 | -0.71 | 0.306
66 | 5.8439 | 0.0017381 | -0.00061334 | 0.998 | 166.3 | -0.71 | 0.306
67 | 4.1726 | 0.0018513 | -0.00056959 | 0.998 | 171.7 | -0.71 | 0.306
68 | 2.9318 | 0.001987 | -0.00055091 | 0.998 | 179.4 | -0.71 | 0.306
69 | 2.0259 | 0.0021455 | -0.00051159 | 0.997 | 188.8 | -0.71 | 0.306
70 | 1.3761 | 0.0022707 | -0.00042235 | 0.997 | 199.6 | -0.71 | 0.306
71 | 0.91901 | 0.0024078 | -0.00031815 | 0.994 | 214.3 | -0.71 | 0.306
72 | 0.60383 | 0.0024696 | -0.00023244 | 0.99 | 233.3 | -0.71 | 0.306
73 | 0.39094 | 0.0024608 | -0.00011513 | 0.996 | 275.4 | -0.7 | 0.306
74 | 0.25002 | 0.0024591 | -7.5001e-05 | 0.988 | 311 | -0.71 | 0.306
75 | 0.15849 | 0.0024838 | -4.3698e-05 | 0.982 | 357.8 | -0.71 | 0.306
76 | 0.1 | -0.012176 | 0.00184 | 0.869 | 418.1 | -0.71 | 0.306

## Sheet3
Number | Frequency / Hz | Z_Re / Ohm | Z_Im / Ohm | Sign | Time / s | Voltage / V | Current / A/cm^2
1 | 107.1 | 0.0005068 | -0.0002814 | 0.999 | 0 | -0.71 | 0.306
2 | 134.47 | 0.00048256 | -0.0002405 | 0.996 | 4.3 | -0.71 | 0.306
3 | 168.85 | 0.00046325 | -0.000209 | 0.997 | 6.5 | -0.71 | 0.306
4 | 212.01 | 0.00044535 | -0.00017803 | 0.998 | 8.8 | -0.71 | 0.306
5 | 266.2 | 0.00043118 | -0.00015783 | 0.995 | 11 | -0.71 | 0.306
6 | 334.25 | 0.00041981 | -0.00013761 | 0.996 | 13.2 | -0.71 | 0.306
7 | 419.69 | 0.00040716 | -0.000122 | 0.997 | 15.5 | -0.71 | 0.306
8 | 526.98 | 0.00039331 | -0.00010678 | 0.998 | 17.7 | -0.71 | 0.306
9 | 661.68 | 0.00038075 | -9.4519e-05 | 0.997 | 20 | -0.71 | 0.306
10 | 830.83 | 0.00037115 | -8.2394e-05 | 0.996 | 22.2 | -0.71 | 0.306
11 | 1043.2 | 0.00036078 | -7.4747e-05 | 0.62 | 25 | -0.71 | 0.306
12 | 1309.9 | 0.00035408 | -6.4502e-05 | 0.622 | 28.4 | -0.71 | 0.306
13 | 1644.7 | 0.00034699 | -5.5366e-05 | 0.668 | 31.7 | -0.71 | 0.306
14 | 2065.1 | 0.0003436 | -5.0499e-05 | 0.721 | 35.1 | -0.71 | 0.306
15 | 2593 | 0.00034031 | -4.0855e-05 | 0.775 | 38.5 | -0.71 | 0.306
16 | 3255.8 | 0.00033825 | -3.5155e-05 | 0.858 | 41.2 | -0.71 | 0.306
17 | 4088.1 | 0.00033363 | -3.1322e-05 | 0.952 | 43.4 | -0.71 | 0.306
18 | 5133.1 | 0.0003344 | -2.3288e-05 | 0.98 | 45.7 | -0.71 | 0.306
19 | 6445.3 | 0.00032918 | -1.5732e-05 | 0.987 | 47.9 | -0.71 | 0.306
20 | 8092.8 | 0.00031624 | -2.1248e-05 | 0.995 | 50.1 | -0.71 | 0.306
21 | 10161 | 0.00032 | -2.5403e-05 | 0.986 | 52.4 | -0.71 | 0.306
22 | 12759 | 0.00031367 | -1.3806e-06 | 0.99 | 54.5 | -0.71 | 0.306
23 | 16020 | 0.0002929 | -1.0886e-05 | 0.973 | 56.7 | -0.71 | 0.306
24 | 20116 | 0.00028805 | -2.8485e-05 | 0.939 | 59 | -0.71 | 0.306
25 | 25258 | 0.00026581 | -2.2589e-05 | 0.94 | 61.1 | -0.71 | 0.306
26 | 31714 | 0.00030773 | -3.7197e-05 | 0.896 | 63.3 | -0.71 | 0.306
27 | 39821 | 0.00022279 | -5.0654e-05 | 0.523 | 65.6 | -0.71 | 0.306
28 | 50000 | 0.00018381 | 2.4034e-05 | 0.85 | 67.8 | -0.7 | 0.306
29 | 39821 | 0.00036173 | -0.00012326 | 0.298 | 70 | -0.7 | 0.306
30 | 31714 | 0.00021937 | -5.5676e-05 | 0.894 | 72.2 | -0.71 | 0.306
31 | 25258 | 0.00032495 | -9.3582e-05 | 0.957 | 74.4 | -0.7 | 0.306
32 | 20116 | 0.00028402 | 4.4142e-05 | 0.965 | 77.1 | -0.7 | 0.306
33 | 16020 | 0.00029337 | -1.2274e-05 | 0.98 | 79.9 | -0.7 | 0.306
34 | 12759 | 0.00030518 | -5.0588e-06 | 0.99 | 82.1 | -0.7 | 0.306
35 | 10161 | 0.00030428 | -1.0318e-05 | 0.993 | 84.3 | -0.71 | 0.306
36 | 8092.8 | 0.00032636 | -9.736e-06 | 0.99 | 86.5 | -0.71 | 0.306
37 | 6445.3 | 0.00033193 | -1.7436e-05 | 0.988 | 88.7 | -0.7 | 0.306
38 | 5133.1 | 0.00032939 | -2.4368e-05 | 0.985 | 90.9 | -0.7 | 0.306
39 | 4088.1 | 0.00033228 | -2.8803e-05 | 0.952 | 93.1 | -0.7 | 0.306
40 | 3255.8 | 0.00033587 | -3.6871e-05 | 0.855 | 95.3 | -0.7 | 0.306
41 | 2593 | 0.00034056 | -3.8728e-05 | 0.775 | 98.1 | -0.69 | 0.306
42 | 2065.1 | 0.00034817 | -4.9726e-05 | 0.72 | 101.5 | -0.7 | 0.306
43 | 1644.7 | 0.00035407 | -5.6839e-05 | 0.667 | 104.8 | -0.71 | 0.306
44 | 1309.9 | 0.00035744 | -6.3981e-05 | 0.621 | 108.1 | -0.71 | 0.306
45 | 1043.2 | 0.00036709 | -7.2189e-05 | 0.619 | 111.5 | -0.71 | 0.306
46 | 830.83 | 0.00037256 | -8.6027e-05 | 0.995 | 114.3 | -0.71 | 0.306
47 | 661.68 | 0.0003833 | -9.6214e-05 | 0.998 | 116.5 | -0.71 | 0.306
48 | 526.98 | 0.00039897 | -0.00010855 | 0.998 | 118.7 | -0.71 | 0.306
49 | 419.69 | 0.00040758 | -0.00012239 | 0.997 | 120.9 | -0.71 | 0.306
50 | 334.25 | 0.0004179 | -0.00013889 | 0.998 | 123 | -0.71 | 0.306
51 | 266.2 | 0.00043078 | -0.00015816 | 0.996 | 125.3 | -0.71 | 0.306
52 | 212.01 | 0.00044673 | -0.00017585 | 0.997 | 127.5 | -0.71 | 0.306
53 | 168.85 | 0.00046236 | -0.0002071 | 0.994 | 129.6 | -0.71 | 0.306
54 | 134.47 | 0.00048116 | -0.00023986 | 0.997 | 131.8 | -0.71 | 0.306
55 | 107.1 | 0.00050447 | -0.00028135 | 0.999 | 134 | -0.71 | 0.306
56 | 85.294 | 0.00053895 | -0.00033273 | 0.998 | 136.2 | -0.71 | 0.306
57 | 67.93 | 0.00057843 | -0.00038582 | 0.998 | 138.4 | -0.71 | 0.306
58 | 53.91 | 0.00062977 | -0.00044244 | 0.999 | 140.8 | -0.71 | 0.306
59 | 42.416 | 0.00069985 | -0.00051086 | 0.999 | 143.2 | -0.71 | 0.306
60 | 33.064 | 0.00079479 | -0.0005899 | 0.999 | 145.6 | -0.71 | 0.306
61 | 25.518 | 0.00090981 | -0.00066287 | 0.999 | 148.4 | -0.71 | 0.306
62 | 19.484 | 0.0010591 | -0.00072374 | 0.999 | 151.2 | -0.71 | 0.306
63 | 14.705 | 0.0012272 | -0.00077114 | 0.999 | 154.3 | -0.71 | 0.306
64 | 10.96 | 0.0014189 | -0.00077877 | 0.998 | 157.8 | -0.71 | 0.306
65 | 8.0607 | 0.001601 | -0.00074771 | 0.998 | 161.8 | -0.71 | 0.306
66 | 5.8439 | 0.0017294 | -0.00070639 | 0.998 | 166.3 | -0.71 | 0.306
67 | 4.1726 | 0.001837 | -0.00069345 | 0.998 | 171.7 | -0.71 | 0.306
68 | 2.9318 | 0.0019677 | -0.00075047 | 0.998 | 179.4 | -0.71 | 0.306
69 | 2.0259 | 0.0021632 | -0.00083636 | 0.997 | 188.8 | -0.71 | 0.306
70 | 1.3761 | 0.0024485 | -0.00090186 | 0.997 | 199.6 | -0.71 | 0.306
71 | 0.91901 | 0.0028595 | -0.0008525 | 0.994 | 214.3 | -0.71 | 0.306
72 | 0.60383 | 0.0031253 | -0.00074978 | 0.99 | 233.3 | -0.71 | 0.306
73 | 0.39094 | 0.0031702 | -0.00036554 | 0.996 | 275.4 | -0.7 | 0.306
74 | 0.25002 | 0.0032308 | -0.00028185 | 0.988 | 311 | -0.71 | 0.306
75 | 0.15849 | 0.0033182 | -0.00019923 | 0.982 | 357.8 | -0.71 | 0.306
76 | 0.1 | -0.0096653 | 0.0016269 | 0.869 | 418.1 | -0.71 | 0.306

## Sheet4
Number | Frequency / Hz | Z_Re / Ohm | Z_Im / Ohm | Sign | Time / s | Voltage / V | Current / A/cm^2
1 | 107.1 | 0.00053532 | -0.0002962 | 0.999 | 0 | -0.71 | 0.306
2 | 134.47 | 0.00050732 | -0.00024887 | 0.996 | 4.3 | -0.71 | 0.306
3 | 168.85 | 0.00048739 | -0.00021419 | 0.997 | 6.5 | -0.71 | 0.306
4 | 212.01 | 0.00046683 | -0.00018442 | 0.998 | 8.8 | -0.71 | 0.306
5 | 266.2 | 0.00045122 | -0.00016385 | 0.995 | 11 | -0.71 | 0.306
6 | 334.25 | 0.00043904 | -0.00014429 | 0.996 | 13.2 | -0.71 | 0.306
7 | 419.69 | 0.0004263 | -0.00012941 | 0.997 | 15.5 | -0.71 | 0.306
8 | 526.98 | 0.00041584 | -0.00010977 | 0.998 | 17.7 | -0.71 | 0.306
9 | 661.68 | 0.00040005 | -9.9792e-05 | 0.997 | 20 | -0.71 | 0.306
10 | 830.83 | 0.0003917 | -8.6485e-05 | 0.996 | 22.2 | -0.71 | 0.306
11 | 1043.2 | 0.00037803 | -7.7879e-05 | 0.62 | 25 | -0.71 | 0.306
12 | 1309.9 | 0.00037293 | -6.8235e-05 | 0.622 | 28.4 | -0.71 | 0.306
13 | 1644.7 | 0.00036508 | -5.681e-05 | 0.668 | 31.7 | -0.71 | 0.306
14 | 2065.1 | 0.00036106 | -5.0499e-05 | 0.721 | 35.1 | -0.71 | 0.306
15 | 2593 | 0.00035772 | -4.1304e-05 | 0.775 | 38.5 | -0.71 | 0.306
16 | 3255.8 | 0.00035288 | -3.5187e-05 | 0.858 | 41.2 | -0.71 | 0.306
17 | 4088.1 | 0.00034837 | -3.0637e-05 | 0.952 | 43.4 | -0.71 | 0.306
18 | 5133.1 | 0.00034793 | -2.6339e-05 | 0.98 | 45.7 | -0.71 | 0.306
19 | 6445.3 | 0.0003448 | -2.3274e-05 | 0.987 | 47.9 | -0.71 | 0.306
20 | 8092.8 | 0.00033514 | -2.1994e-05 | 0.995 | 50.1 | -0.71 | 0.306
21 | 10161 | 0.00032671 | -5.2932e-06 | 0.986 | 52.4 | -0.71 | 0.306
22 | 12759 | 0.00033316 | -1.1745e-06 | 0.99 | 54.5 | -0.71 | 0.306
23 | 16020 | 0.00032231 | -1.7704e-05 | 0.973 | 56.7 | -0.71 | 0.306
24 | 20116 | 0.00027422 | 6.4956e-06 | 0.939 | 59 | -0.71 | 0.306
25 | 25258 | 0.00031511 | 5.7201e-05 | 0.94 | 61.1 | -0.71 | 0.306
26 | 31714 | 0.00042092 | -1.6385e-06 | 0.896 | 63.3 | -0.71 | 0.306
27 | 39821 | 0.00032389 | 8.3062e-05 | 0.523 | 65.6 | -0.71 | 0.306
28 | 50000 | 0.00024672 | 0.00013542 | 0.85 | 67.8 | -0.71 | 0.306
29 | 39821 | 0.00021059 | -1.3226e-05 | 0.298 | 70 | -0.71 | 0.306
30 | 31714 | 0.00040388 | 4.7369e-05 | 0.894 | 72.2 | -0.71 | 0.306
31 | 25258 | 0.0003206 | 7.5545e-06 | 0.957 | 74.4 | -0.71 | 0.306
32 | 20116 | 0.00031954 | -2.8606e-05 | 0.965 | 77.1 | -0.71 | 0.306
33 | 16020 | 0.0003373 | -1.8776e-05 | 0.98 | 79.9 | -0.71 | 0.306
34 | 12759 | 0.00033178 | 1.9133e-05 | 0.99 | 82.1 | -0.71 | 0.306
35 | 10161 | 0.00032803 | -1.6366e-05 | 0.993 | 84.3 | -0.71 | 0.306
36 | 8092.8 | 0.00034794 | -2.6702e-05 | 0.99 | 86.5 | -0.71 | 0.306
37 | 6445.3 | 0.00034251 | -1.9112e-05 | 0.988 | 88.7 | -0.71 | 0.306
38 | 5133.1 | 0.00034687 | -2.8739e-05 | 0.985 | 90.9 | -0.7 | 0.306
39 | 4088.1 | 0.00034637 | -2.8767e-05 | 0.952 | 93.1 | -0.7 | 0.306
40 | 3255.8 | 0.00034977 | -3.6072e-05 | 0.855 | 95.3 | -0.7 | 0.306
41 | 2593 | 0.00035661 | -4.3688e-05 | 0.775 | 98.1 | -0.7 | 0.306
42 | 2065.1 | 0.00036575 | -5.3407e-05 | 0.72 | 101.5 | -0.71 | 0.306
43 | 1644.7 | 0.000371 | -5.6475e-05 | 0.667 | 104.8 | -0.71 | 0.306
44 | 1309.9 | 0.00037884 | -6.7824e-05 | 0.621 | 108.1 | -0.71 | 0.306
45 | 1043.2 | 0.0003839 | -7.8368e-05 | 0.619 | 111.5 | -0.71 | 0.306
46 | 830.83 | 0.00039218 | -8.8648e-05 | 0.995 | 114.3 | -0.71 | 0.306
47 | 661.68 | 0.00040167 | -9.9264e-05 | 0.998 | 116.5 | -0.71 | 0.306
48 | 526.98 | 0.00041595 | -0.00011138 | 0.998 | 118.7 | -0.71 | 0.306
49 | 419.69 | 0.00042478 | -0.00012652 | 0.997 | 120.9 | -0.71 | 0.306
50 | 334.25 | 0.0004396 | -0.0001428 | 0.998 | 123 | -0.71 | 0.306
51 | 266.2 | 0.00045466 | -0.0001595 | 0.996 | 125.3 | -0.71 | 0.306
52 | 212.01 | 0.00046724 | -0.00018731 | 0.997 | 127.5 | -0.71 | 0.306
53 | 168.85 | 0.00048418 | -0.0002152 | 0.994 | 129.6 | -0.71 | 0.306
54 | 134.47 | 0.00050902 | -0.00024696 | 0.997 | 131.8 | -0.71 | 0.306
55 | 107.1 | 0.0005335 | -0.00028909 | 0.999 | 134 | -0.71 | 0.306
56 | 85.294 | 0.00056837 | -0.00033367 | 0.998 | 136.2 | -0.71 | 0.306
57 | 67.93 | 0.00060557 | -0.00038968 | 0.998 | 138.4 | -0.71 | 0.306
58 | 53.91 | 0.00066439 | -0.00044848 | 0.999 | 140.8 | -0.71 | 0.306
59 | 42.416 | 0.0007354 | -0.00051844 | 0.999 | 143.2 | -0.71 | 0.306
60 | 33.064 | 0.00083171 | -0.00059247 | 0.999 | 145.6 | -0.71 | 0.306
61 | 25.518 | 0.00095471 | -0.0006568 | 0.999 | 148.4 | -0.71 | 0.306
62 | 19.484 | 0.0011064 | -0.00071438 | 0.999 | 151.2 | -0.71 | 0.306
63 | 14.705 | 0.0012734 | -0.00075026 | 0.999 | 154.3 | -0.71 | 0.306
64 | 10.96 | 0.0014614 | -0.00074419 | 0.998 | 157.8 | -0.71 | 0.306
65 | 8.0607 | 0.0016338 | -0.00070679 | 0.998 | 161.8 | -0.71 | 0.306
66 | 5.8439 | 0.0017751 | -0.00065818 | 0.998 | 166.3 | -0.71 | 0.306
67 | 4.1726 | 0.0018855 | -0.00062973 | 0.998 | 171.7 | -0.71 | 0.306
68 | 2.9318 | 0.0020244 | -0.000639 | 0.998 | 179.4 | -0.71 | 0.306
69 | 2.0259 | 0.0021974 | -0.00064693 | 0.997 | 188.8 | -0.71 | 0.306
70 | 1.3761 | 0.0023948 | -0.0006034 | 0.997 | 199.6 | -0.71 | 0.306
71 | 0.91901 | 0.0026378 | -0.00051997 | 0.994 | 214.3 | -0.71 | 0.306
72 | 0.60383 | 0.0027686 | -0.00042215 | 0.99 | 233.3 | -0.71 | 0.306
73 | 0.39094 | 0.0027667 | -0.00021324 | 0.996 | 275.4 | -0.7 | 0.306
74 | 0.25002 | 0.0028153 | -0.00017863 | 0.988 | 311 | -0.71 | 0.306
75 | 0.15849 | 0.002843 | -0.00011263 | 0.982 | 357.8 | -0.71 | 0.306
76 | 0.1 | -0.011169 | 0.00173 | 0.869 | 418.1 | -0.71 | 0.306

## Sheet5
Number | Frequency / Hz | Z_Re / Ohm | Z_Im / Ohm | Sign | Time / s | Voltage / V | Current / A/cm^2
1 | 107.1 | 0.00053182 | -0.00029201 | 0.999 | 0 | -0.72 | 0.306
2 | 134.47 | 0.00050603 | -0.00025542 | 0.996 | 4.3 | -0.72 | 0.306
3 | 168.85 | 0.0004838 | -0.00021819 | 0.997 | 6.5 | -0.72 | 0.306
4 | 212.01 | 0.00046525 | -0.0001846 | 0.998 | 8.8 | -0.72 | 0.306
5 | 266.2 | 0.00045098 | -0.00016567 | 0.995 | 11 | -0.72 | 0.306
6 | 334.25 | 0.00043499 | -0.00014349 | 0.996 | 13.2 | -0.72 | 0.306
7 | 419.69 | 0.00042307 | -0.00012665 | 0.997 | 15.5 | -0.72 | 0.306
8 | 526.98 | 0.0004137 | -0.00011112 | 0.998 | 17.7 | -0.72 | 0.306
9 | 661.68 | 0.00039781 | -9.7212e-05 | 0.997 | 20 | -0.72 | 0.306
10 | 830.83 | 0.00039219 | -8.7555e-05 | 0.996 | 22.2 | -0.72 | 0.306
11 | 1043.2 | 0.00037513 | -7.5079e-05 | 0.62 | 25 | -0.72 | 0.306
12 | 1309.9 | 0.00037216 | -6.6779e-05 | 0.622 | 28.4 | -0.72 | 0.306
13 | 1644.7 | 0.00036532 | -5.5967e-05 | 0.668 | 31.7 | -0.72 | 0.306
14 | 2065.1 | 0.00036113 | -4.8988e-05 | 0.721 | 35.1 | -0.72 | 0.306
15 | 2593 | 0.00035693 | -4.2722e-05 | 0.775 | 38.5 | -0.72 | 0.306
16 | 3255.8 | 0.00035479 | -3.3826e-05 | 0.858 | 41.2 | -0.72 | 0.306
17 | 4088.1 | 0.00034963 | -2.8463e-05 | 0.952 | 43.4 | -0.72 | 0.306
18 | 5133.1 | 0.00034793 | -2.4646e-05 | 0.98 | 45.7 | -0.71 | 0.306
19 | 6445.3 | 0.00034617 | -2.5458e-05 | 0.987 | 47.9 | -0.72 | 0.306
20 | 8092.8 | 0.00035014 | -1.3948e-05 | 0.995 | 50.1 | -0.72 | 0.306
21 | 10161 | 0.00033536 | -6.7355e-06 | 0.986 | 52.4 | -0.72 | 0.306
22 | 12759 | 0.00031375 | -3.3525e-06 | 0.99 | 54.5 | -0.72 | 0.306
23 | 16020 | 0.00031237 | -3.1746e-05 | 0.973 | 56.7 | -0.72 | 0.306
24 | 20116 | 0.00037173 | 2.3727e-05 | 0.939 | 59 | -0.72 | 0.306
25 | 25258 | 0.00028198 | 2.0552e-05 | 0.94 | 61.1 | -0.72 | 0.306
26 | 31714 | 0.00034421 | 1.3214e-05 | 0.896 | 63.3 | -0.72 | 0.306
27 | 39821 | 0.00026895 | 4.5496e-05 | 0.523 | 65.6 | -0.72 | 0.306
28 | 50000 | 0.00036631 | 5.1859e-05 | 0.85 | 67.8 | -0.72 | 0.306
29 | 39821 | 0.00030451 | 8.8935e-05 | 0.298 | 70 | -0.72 | 0.306
30 | 31714 | 0.00034802 | 4.4944e-05 | 0.894 | 72.2 | -0.72 | 0.306
31 | 25258 | 0.00032635 | -1.915e-05 | 0.957 | 74.4 | -0.72 | 0.306
32 | 20116 | 0.00029573 | 5.5352e-06 | 0.965 | 77.1 | -0.72 | 0.306
33 | 16020 | 0.00035349 | 2.2772e-05 | 0.98 | 79.9 | -0.72 | 0.306
34 | 12759 | 0.00033406 | -1.2685e-05 | 0.99 | 82.1 | -0.72 | 0.306
35 | 10161 | 0.0003421 | -1.079e-05 | 0.993 | 84.3 | -0.72 | 0.306
36 | 8092.8 | 0.00033844 | -1.4242e-05 | 0.99 | 86.5 | -0.72 | 0.306
37 | 6445.3 | 0.00034741 | -1.6376e-05 | 0.988 | 88.7 | -0.72 | 0.306
38 | 5133.1 | 0.00034409 | -2.1163e-05 | 0.985 | 90.9 | -0.71 | 0.306
39 | 4088.1 | 0.00034954 | -3.0433e-05 | 0.952 | 93.1 | -0.71 | 0.306
40 | 3255.8 | 0.0003511 | -3.5707e-05 | 0.855 | 95.3 | -0.71 | 0.306
41 | 2593 | 0.00035807 | -3.8981e-05 | 0.775 | 98.1 | -0.71 | 0.306
42 | 2065.1 | 0.00036215 | -4.9043e-05 | 0.72 | 101.5 | -0.71 | 0.306
43 | 1644.7 | 0.00036917 | -5.9879e-05 | 0.667 | 104.8 | -0.72 | 0.306
44 | 1309.9 | 0.00037576 | -6.7261e-05 | 0.621 | 108.1 | -0.72 | 0.306
45 | 1043.2 | 0.00038255 | -7.9822e-05 | 0.619 | 111.5 | -0.72 | 0.306
46 | 830.83 | 0.00039084 | -8.7749e-05 | 0.995 | 114.3 | -0.72 | 0.306
47 | 661.68 | 0.00040322 | -0.00010093 | 0.998 | 116.5 | -0.72 | 0.306
48 | 526.98 | 0.00041398 | -0.00011276 | 0.998 | 118.7 | -0.72 | 0.306
49 | 419.69 | 0.00042603 | -0.00012539 | 0.997 | 120.9 | -0.72 | 0.306
50 | 334.25 | 0.00044027 | -0.00014089 | 0.998 | 123 | -0.72 | 0.306
51 | 266.2 | 0.00045293 | -0.00016327 | 0.996 | 125.3 | -0.72 | 0.306
52 | 212.01 | 0.00046894 | -0.00018798 | 0.997 | 127.5 | -0.72 | 0.306
53 | 168.85 | 0.00048353 | -0.00021498 | 0.994 | 129.6 | -0.72 | 0.306
54 | 134.47 | 0.00050869 | -0.00025065 | 0.997 | 131.8 | -0.72 | 0.306
55 | 107.1 | 0.00053075 | -0.00029131 | 0.999 | 134 | -0.72 | 0.306
56 | 85.294 | 0.00056648 | -0.00034414 | 0.998 | 136.2 | -0.72 | 0.306
57 | 67.93 | 0.00060707 | -0.0003973 | 0.998 | 138.4 | -0.72 | 0.306
58 | 53.91 | 0.0006663 | -0.00046067 | 0.999 | 140.8 | -0.72 | 0.306
59 | 42.416 | 0.00073877 | -0.00052968 | 0.999 | 143.2 | -0.72 | 0.306
60 | 33.064 | 0.00083406 | -0.00059971 | 0.999 | 145.6 | -0.72 | 0.306
61 | 25.518 | 0.00095804 | -0.00067229 | 0.999 | 148.4 | -0.72 | 0.306
62 | 19.484 | 0.0011141 | -0.00073119 | 0.999 | 151.2 | -0.72 | 0.306
63 | 14.705 | 0.0012805 | -0.00077466 | 0.999 | 154.3 | -0.72 | 0.306
64 | 10.96 | 0.001473 | -0.00077178 | 0.998 | 157.8 | -0.72 | 0.306
65 | 8.0607 | 0.0016547 | -0.00073516 | 0.998 | 161.8 | -0.72 | 0.306
66 | 5.8439 | 0.0017826 | -0.00066951 | 0.998 | 166.3 | -0.72 | 0.306
67 | 4.1726 | 0.0018845 | -0.00066108 | 0.998 | 171.7 | -0.72 | 0.306
68 | 2.9318 | 0.0020216 | -0.00072402 | 0.998 | 179.4 | -0.72 | 0.306
69 | 2.0259 | 0.002241 | -0.0007688 | 0.997 | 188.8 | -0.72 | 0.306
70 | 1.3761 | 0.002493 | -0.00073951 | 0.997 | 199.6 | -0.72 | 0.306
71 | 0.91901 | 0.0027768 | -0.00060973 | 0.994 | 214.3 | -0.71 | 0.306
72 | 0.60383 | 0.0029438 | -0.00048348 | 0.99 | 233.3 | -0.72 | 0.306
73 | 0.39094 | 0.0029593 | -0.0002354 | 0.996 | 275.4 | -0.71 | 0.306
74 | 0.25002 | 0.0029849 | -0.00018503 | 0.988 | 311 | -0.72 | 0.306
75 | 0.15849 | 0.0030631 | -8.1245e-05 | 0.982 | 357.8 | -0.72 | 0.306
76 | 0.1 | -0.011114 | 0.0016142 | 0.869 | 418.1 | -0.72 | 0.306

## Sheet6
Number | Frequency / Hz | Z_Re / Ohm | Z_Im / Ohm | Sign | Time / s | Voltage / V | Current / A/cm^2
1 | 107.1 | 0.00053143 | -0.00029666 | 0.999 | 0 | -0.73 | 0.306
2 | 134.47 | 0.00050624 | -0.00025699 | 0.996 | 4.3 | -0.73 | 0.306
3 | 168.85 | 0.00048617 | -0.00022157 | 0.997 | 6.5 | -0.73 | 0.306
4 | 212.01 | 0.00046524 | -0.00019128 | 0.998 | 8.8 | -0.72 | 0.306
5 | 266.2 | 0.0004468 | -0.00017094 | 0.995 | 11 | -0.73 | 0.306
6 | 334.25 | 0.0004337 | -0.00015228 | 0.996 | 13.2 | -0.73 | 0.306
7 | 419.69 | 0.00041925 | -0.00013418 | 0.997 | 15.5 | -0.73 | 0.306
8 | 526.98 | 0.00039989 | -0.00011933 | 0.998 | 17.7 | -0.73 | 0.306
9 | 661.68 | 0.00039161 | -0.00010501 | 0.997 | 20 | -0.72 | 0.306
10 | 830.83 | 0.00037908 | -9.1321e-05 | 0.996 | 22.2 | -0.72 | 0.306
11 | 1043.2 | 0.00036978 | -8.1828e-05 | 0.62 | 25 | -0.72 | 0.306
12 | 1309.9 | 0.00036013 | -7.0926e-05 | 0.622 | 28.4 | -0.72 | 0.306
13 | 1644.7 | 0.00035086 | -5.9965e-05 | 0.668 | 31.7 | -0.72 | 0.306
14 | 2065.1 | 0.00034693 | -5.4232e-05 | 0.721 | 35.1 | -0.72 | 0.306
15 | 2593 | 0.0003443 | -4.3535e-05 | 0.775 | 38.5 | -0.73 | 0.306
16 | 3255.8 | 0.00033827 | -3.9772e-05 | 0.858 | 41.2 | -0.73 | 0.306
17 | 4088.1 | 0.00033947 | -3.0673e-05 | 0.952 | 43.4 | -0.73 | 0.306
18 | 5133.1 | 0.0003283 | -2.8268e-05 | 0.98 | 45.7 | -0.73 | 0.306
19 | 6445.3 | 0.00033022 | -2.5502e-05 | 0.987 | 47.9 | -0.73 | 0.306
20 | 8092.8 | 0.00033033 | -1.9428e-05 | 0.995 | 50.1 | -0.73 | 0.306
21 | 10161 | 0.00033557 | -2.3051e-05 | 0.986 | 52.4 | -0.73 | 0.306
22 | 12759 | 0.00032163 | -2.8039e-05 | 0.99 | 54.5 | -0.72 | 0.306
23 | 16020 | 0.00031628 | -2.6961e-05 | 0.973 | 56.7 | -0.72 | 0.306
24 | 20116 | 0.00038346 | 2.3822e-05 | 0.939 | 59 | -0.73 | 0.306
25 | 25258 | 0.00038563 | -1.3288e-05 | 0.94 | 61.1 | -0.73 | 0.306
26 | 31714 | 0.00034734 | -1.4041e-05 | 0.896 | 63.3 | -0.73 | 0.306
27 | 39821 | 0.00020606 | -1.6469e-05 | 0.523 | 65.6 | -0.73 | 0.306
28 | 50000 | 0.00027486 | 0.00013887 | 0.85 | 67.8 | -0.73 | 0.306
29 | 39821 | 0.0004177 | -5.9004e-05 | 0.298 | 70 | -0.73 | 0.306
30 | 31714 | 0.00029948 | -5.7235e-05 | 0.894 | 72.2 | -0.73 | 0.306
31 | 25258 | 0.00034474 | 3.1051e-05 | 0.957 | 74.4 | -0.73 | 0.306
32 | 20116 | 0.00035335 | -1.4251e-05 | 0.965 | 77.1 | -0.72 | 0.306
33 | 16020 | 0.00031441 | 1.3616e-05 | 0.98 | 79.9 | -0.72 | 0.306
34 | 12759 | 0.00030993 | -1.6703e-05 | 0.99 | 82.1 | -0.73 | 0.306
35 | 10161 | 0.00032519 | -2.7546e-05 | 0.993 | 84.3 | -0.73 | 0.306
36 | 8092.8 | 0.00031854 | -1.9131e-05 | 0.99 | 86.5 | -0.73 | 0.306
37 | 6445.3 | 0.00032217 | -1.92e-05 | 0.988 | 88.7 | -0.72 | 0.306
38 | 5133.1 | 0.00033148 | -2.4993e-05 | 0.985 | 90.9 | -0.72 | 0.306
39 | 4088.1 | 0.00033729 | -3.1915e-05 | 0.952 | 93.1 | -0.71 | 0.306
40 | 3255.8 | 0.00033715 | -3.5643e-05 | 0.855 | 95.3 | -0.71 | 0.306
41 | 2593 | 0.00034414 | -4.4937e-05 | 0.775 | 98.1 | -0.71 | 0.306
42 | 2065.1 | 0.00035231 | -5.5529e-05 | 0.72 | 101.5 | -0.73 | 0.306
43 | 1644.7 | 0.00035867 | -6.3338e-05 | 0.667 | 104.8 | -0.73 | 0.306
44 | 1309.9 | 0.00036549 | -7.2428e-05 | 0.621 | 108.1 | -0.73 | 0.306
45 | 1043.2 | 0.00037485 | -8.1414e-05 | 0.619 | 111.5 | -0.73 | 0.306
46 | 830.83 | 0.00038356 | -9.5097e-05 | 0.995 | 114.3 | -0.73 | 0.306
47 | 661.68 | 0.00039244 | -0.00010512 | 0.998 | 116.5 | -0.73 | 0.306
48 | 526.98 | 0.00040428 | -0.00011784 | 0.998 | 118.7 | -0.73 | 0.306
49 | 419.69 | 0.0004207 | -0.00013365 | 0.997 | 120.9 | -0.73 | 0.306
50 | 334.25 | 0.00043025 | -0.00015141 | 0.998 | 123 | -0.73 | 0.306
51 | 266.2 | 0.00044999 | -0.00017177 | 0.996 | 125.3 | -0.73 | 0.306
52 | 212.01 | 0.00046825 | -0.000192 | 0.997 | 127.5 | -0.73 | 0.306
53 | 168.85 | 0.00048708 | -0.00022409 | 0.994 | 129.6 | -0.73 | 0.306
54 | 134.47 | 0.00050368 | -0.0002529 | 0.997 | 131.8 | -0.73 | 0.306
55 | 107.1 | 0.00053127 | -0.00029756 | 0.999 | 134 | -0.73 | 0.306
56 | 85.294 | 0.00056378 | -0.0003437 | 0.998 | 136.2 | -0.73 | 0.306
57 | 67.93 | 0.00060538 | -0.00039673 | 0.998 | 138.4 | -0.73 | 0.306
58 | 53.91 | 0.00065888 | -0.00045709 | 0.999 | 140.8 | -0.73 | 0.306
59 | 42.416 | 0.00072666 | -0.00053211 | 0.999 | 143.2 | -0.73 | 0.306
60 | 33.064 | 0.00081428 | -0.00060726 | 0.999 | 145.6 | -0.73 | 0.306
61 | 25.518 | 0.00093084 | -0.00068391 | 0.999 | 148.4 | -0.73 | 0.306
62 | 19.484 | 0.0010782 | -0.00074431 | 0.999 | 151.2 | -0.73 | 0.306
63 | 14.705 | 0.001251 | -0.00081506 | 0.999 | 154.3 | -0.73 | 0.306
64 | 10.96 | 0.0014427 | -0.00083113 | 0.998 | 157.8 | -0.73 | 0.306
65 | 8.0607 | 0.0016362 | -0.00082716 | 0.998 | 161.8 | -0.73 | 0.306
66 | 5.8439 | 0.001789 | -0.0008104 | 0.998 | 166.3 | -0.73 | 0.306
67 | 4.1726 | 0.0018887 | -0.00082184 | 0.998 | 171.7 | -0.73 | 0.306
68 | 2.9318 | 0.0020288 | -0.0010039 | 0.998 | 179.4 | -0.73 | 0.306
69 | 2.0259 | 0.0022185 | -0.0012594 | 0.997 | 188.8 | -0.72 | 0.306
70 | 1.3761 | 0.0025786 | -0.0014736 | 0.997 | 199.6 | -0.72 | 0.306
71 | 0.91901 | 0.0032754 | -0.0016854 | 0.994 | 214.3 | -0.72 | 0.306
72 | 0.60383 | 0.0039585 | -0.0017212 | 0.99 | 233.3 | -0.73 | 0.306
73 | 0.39094 | 0.0043404 | -0.0010481 | 0.996 | 275.4 | -0.72 | 0.306
74 | 0.25002 | 0.0044007 | -0.00075752 | 0.988 | 311 | -0.73 | 0.306
75 | 0.15849 | 0.0049149 | -0.00064123 | 0.982 | 357.8 | -0.73 | 0.306
76 | 0.1 | -0.0092891 | 0.0013205 | 0.869 | 418.1 | -0.73 | 0.306

## Sheet7
Number | Frequency / Hz | Z_Re / Ohm | Z_Im / Ohm | Sign | Time / s | Voltage / V | Current / A/cm^2
1 | 107.1 | 0.00054102 | -0.00029852 | 0.999 | 0 | -0.72 | 0.306
2 | 134.47 | 0.00051439 | -0.00025744 | 0.996 | 4.3 | -0.72 | 0.306
3 | 168.85 | 0.00049198 | -0.00022026 | 0.997 | 6.5 | -0.72 | 0.306
4 | 212.01 | 0.00047266 | -0.00019159 | 0.998 | 8.8 | -0.72 | 0.306
5 | 266.2 | 0.00045645 | -0.0001701 | 0.995 | 11 | -0.72 | 0.306
6 | 334.25 | 0.00043947 | -0.00014626 | 0.996 | 13.2 | -0.72 | 0.306
7 | 419.69 | 0.00042712 | -0.0001277 | 0.997 | 15.5 | -0.72 | 0.306
8 | 526.98 | 0.00041708 | -0.00011223 | 0.998 | 17.7 | -0.72 | 0.306
9 | 661.68 | 0.00040292 | -0.00010054 | 0.997 | 20 | -0.72 | 0.306
10 | 830.83 | 0.00039168 | -8.9469e-05 | 0.996 | 22.2 | -0.72 | 0.306
11 | 1043.2 | 0.00037908 | -8.0232e-05 | 0.62 | 25 | -0.72 | 0.306
12 | 1309.9 | 0.00037135 | -7.1047e-05 | 0.622 | 28.4 | -0.72 | 0.306
13 | 1644.7 | 0.00036624 | -6.4556e-05 | 0.668 | 31.7 | -0.72 | 0.306
14 | 2065.1 | 0.00036036 | -5.4964e-05 | 0.721 | 35.1 | -0.72 | 0.306
15 | 2593 | 0.00035614 | -4.4851e-05 | 0.775 | 38.5 | -0.72 | 0.306
16 | 3255.8 | 0.00035248 | -3.9536e-05 | 0.858 | 41.2 | -0.72 | 0.306
17 | 4088.1 | 0.00034946 | -3.0607e-05 | 0.952 | 43.4 | -0.72 | 0.306
18 | 5133.1 | 0.00034175 | -2.9834e-05 | 0.98 | 45.7 | -0.72 | 0.306
19 | 6445.3 | 0.00034032 | -2.5678e-05 | 0.987 | 47.9 | -0.72 | 0.306
20 | 8092.8 | 0.00034008 | -1.9662e-05 | 0.995 | 50.1 | -0.72 | 0.306
21 | 10161 | 0.00031398 | -2.0039e-05 | 0.986 | 52.4 | -0.72 | 0.306
22 | 12759 | 0.00031533 | -6.261e-06 | 0.99 | 54.5 | -0.72 | 0.306
23 | 16020 | 0.00033256 | 1.8163e-05 | 0.973 | 56.7 | -0.72 | 0.306
24 | 20116 | 0.00036441 | -3.3344e-05 | 0.939 | 59 | -0.72 | 0.306
25 | 25258 | 0.00028305 | 2.1968e-05 | 0.94 | 61.1 | -0.72 | 0.306
26 | 31714 | 0.00033488 | 3.9303e-05 | 0.896 | 63.3 | -0.72 | 0.306
27 | 39821 | 0.00043867 | 7.4716e-05 | 0.523 | 65.6 | -0.72 | 0.306
28 | 50000 | 0.00034348 | -2.8072e-05 | 0.85 | 67.8 | -0.72 | 0.306
29 | 39821 | 0.00031798 | -6.9764e-05 | 0.298 | 70 | -0.72 | 0.306
30 | 31714 | 0.00034187 | 3.4909e-05 | 0.894 | 72.2 | -0.72 | 0.306
31 | 25258 | 0.00032524 | -5.3991e-05 | 0.957 | 74.4 | -0.72 | 0.306
32 | 20116 | 0.00032378 | -6.259e-05 | 0.965 | 77.1 | -0.72 | 0.306
33 | 16020 | 0.00036079 | 2.2721e-05 | 0.98 | 79.9 | -0.72 | 0.306
34 | 12759 | 0.00033258 | -9.9228e-07 | 0.99 | 82.1 | -0.72 | 0.306
35 | 10161 | 0.00032405 | -1.4804e-05 | 0.993 | 84.3 | -0.72 | 0.306
36 | 8092.8 | 0.00034197 | -2.6277e-05 | 0.99 | 86.5 | -0.72 | 0.306
37 | 6445.3 | 0.00034501 | -1.895e-05 | 0.988 | 88.7 | -0.71 | 0.306
38 | 5133.1 | 0.00034069 | -2.9268e-05 | 0.985 | 90.9 | -0.71 | 0.306
39 | 4088.1 | 0.00034474 | -3.3699e-05 | 0.952 | 93.1 | -0.71 | 0.306
40 | 3255.8 | 0.00035127 | -3.7511e-05 | 0.855 | 95.3 | -0.71 | 0.306
41 | 2593 | 0.00035441 | -4.3727e-05 | 0.775 | 98.1 | -0.71 | 0.306
42 | 2065.1 | 0.00036394 | -5.2652e-05 | 0.72 | 101.5 | -0.72 | 0.306
43 | 1644.7 | 0.00037301 | -6.3253e-05 | 0.667 | 104.8 | -0.72 | 0.306
44 | 1309.9 | 0.00038088 | -7.2217e-05 | 0.621 | 108.1 | -0.72 | 0.306
45 | 1043.2 | 0.00038719 | -8.0217e-05 | 0.619 | 111.5 | -0.72 | 0.306
46 | 830.83 | 0.00039613 | -9.2346e-05 | 0.995 | 114.3 | -0.72 | 0.306
47 | 661.68 | 0.00040616 | -0.00010518 | 0.998 | 116.5 | -0.72 | 0.306
48 | 526.98 | 0.00041661 | -0.00011571 | 0.998 | 118.7 | -0.72 | 0.306
49 | 419.69 | 0.00043261 | -0.00013151 | 0.997 | 120.9 | -0.72 | 0.306
50 | 334.25 | 0.00044463 | -0.00014679 | 0.998 | 123 | -0.72 | 0.306
51 | 266.2 | 0.00045804 | -0.00016736 | 0.996 | 125.3 | -0.72 | 0.306
52 | 212.01 | 0.00047295 | -0.00018957 | 0.997 | 127.5 | -0.72 | 0.306
53 | 168.85 | 0.0004909 | -0.00021905 | 0.994 | 129.6 | -0.72 | 0.306
54 | 134.47 | 0.00050849 | -0.00025333 | 0.997 | 131.8 | -0.72 | 0.306
55 | 107.1 | 0.00053953 | -0.00029343 | 0.999 | 134 | -0.72 | 0.306
56 | 85.294 | 0.00057061 | -0.00034612 | 0.998 | 136.2 | -0.72 | 0.306
57 | 67.93 | 0.0006093 | -0.00040146 | 0.998 | 138.4 | -0.72 | 0.306
58 | 53.91 | 0.00066589 | -0.00046342 | 0.999 | 140.8 | -0.72 | 0.306
59 | 42.416 | 0.00073852 | -0.00054219 | 0.999 | 143.2 | -0.72 | 0.306
60 | 33.064 | 0.00083469 | -0.0006145 | 0.999 | 145.6 | -0.72 | 0.306
61 | 25.518 | 0.00095076 | -0.00069272 | 0.999 | 148.4 | -0.72 | 0.306
62 | 19.484 | 0.0011084 | -0.00076583 | 0.999 | 151.2 | -0.72 | 0.306
63 | 14.705 | 0.0012854 | -0.00082143 | 0.999 | 154.3 | -0.72 | 0.306
64 | 10.96 | 0.0014921 | -0.00082988 | 0.998 | 157.8 | -0.72 | 0.306
65 | 8.0607 | 0.0016866 | -0.00079746 | 0.998 | 161.8 | -0.72 | 0.306
66 | 5.8439 | 0.0018384 | -0.00075267 | 0.998 | 166.3 | -0.72 | 0.306
67 | 4.1726 | 0.0019461 | -0.00071225 | 0.998 | 171.7 | -0.72 | 0.306
68 | 2.9318 | 0.0020868 | -0.00076852 | 0.998 | 179.4 | -0.72 | 0.306
69 | 2.0259 | 0.0022914 | -0.00084083 | 0.997 | 188.8 | -0.72 | 0.306
70 | 1.3761 | 0.0025723 | -0.00088081 | 0.997 | 199.6 | -0.72 | 0.306
71 | 0.91901 | 0.0029528 | -0.0008715 | 0.994 | 214.3 | -0.71 | 0.306
72 | 0.60383 | 0.0032149 | -0.00072457 | 0.99 | 233.3 | -0.72 | 0.306
73 | 0.39094 | 0.0033398 | -0.00042541 | 0.996 | 275.4 | -0.71 | 0.306
74 | 0.25002 | 0.0033263 | -0.00033588 | 0.988 | 311 | -0.72 | 0.306
75 | 0.15849 | 0.0033755 | -0.00021304 | 0.982 | 357.8 | -0.72 | 0.306
76 | 0.1 | -0.011683 | 0.0017354 | 0.869 | 418.1 | -0.72 | 0.306

## Sheet8
Number | Frequency / Hz | Z_Re / Ohm | Z_Im / Ohm | Sign | Time / s | Voltage / V | Current / A/cm^2
1 | 107.1 | 0.00054194 | -0.00029297 | 0.999 | 0 | -0.73 | 0.306
2 | 134.47 | 0.00052027 | -0.00025667 | 0.996 | 4.3 | -0.73 | 0.306
3 | 168.85 | 0.00049101 | -0.00022341 | 0.997 | 6.5 | -0.73 | 0.306
4 | 212.01 | 0.00047323 | -0.00019678 | 0.998 | 8.8 | -0.73 | 0.306
5 | 266.2 | 0.00045253 | -0.00017069 | 0.995 | 11 | -0.73 | 0.306
6 | 334.25 | 0.00043908 | -0.00015055 | 0.996 | 13.2 | -0.73 | 0.306
7 | 419.69 | 0.0004262 | -0.00013512 | 0.997 | 15.5 | -0.73 | 0.306
8 | 526.98 | 0.00041085 | -0.00011591 | 0.998 | 17.7 | -0.73 | 0.306
9 | 661.68 | 0.00039624 | -0.00010481 | 0.997 | 20 | -0.73 | 0.306
10 | 830.83 | 0.00038512 | -8.8604e-05 | 0.996 | 22.2 | -0.73 | 0.306
11 | 1043.2 | 0.00037174 | -8.0867e-05 | 0.62 | 25 | -0.73 | 0.306
12 | 1309.9 | 0.00036606 | -7.0726e-05 | 0.622 | 28.4 | -0.73 | 0.306
13 | 1644.7 | 0.00035819 | -6.035e-05 | 0.668 | 31.7 | -0.73 | 0.306
14 | 2065.1 | 0.00035278 | -5.2402e-05 | 0.721 | 35.1 | -0.73 | 0.306
15 | 2593 | 0.00035049 | -4.2029e-05 | 0.775 | 38.5 | -0.73 | 0.306
16 | 3255.8 | 0.00034375 | -3.5224e-05 | 0.858 | 41.2 | -0.73 | 0.306
17 | 4088.1 | 0.00034361 | -2.7692e-05 | 0.952 | 43.4 | -0.73 | 0.306
18 | 5133.1 | 0.00034387 | -1.2462e-05 | 0.98 | 45.7 | -0.73 | 0.306
19 | 6445.3 | 0.00034386 | -2.6476e-05 | 0.987 | 47.9 | -0.73 | 0.306
20 | 8092.8 | 0.00032749 | -1.1184e-05 | 0.995 | 50.1 | -0.73 | 0.306
21 | 10161 | 0.00033212 | -1.3911e-05 | 0.986 | 52.4 | -0.73 | 0.306
22 | 12759 | 0.00031944 | 5.418e-06 | 0.99 | 54.5 | -0.73 | 0.306
23 | 16020 | 0.00035968 | -1.346e-05 | 0.973 | 56.7 | -0.73 | 0.306
24 | 20116 | 0.00033266 | 2.0428e-05 | 0.939 | 59 | -0.73 | 0.306
25 | 25258 | 0.00033182 | 3.971e-05 | 0.94 | 61.1 | -0.73 | 0.306
26 | 31714 | 0.00036668 | 7.5543e-05 | 0.896 | 63.3 | -0.73 | 0.306
27 | 39821 | 0.00032556 | 0.0001431 | 0.523 | 65.6 | -0.73 | 0.306
28 | 50000 | 0.00041943 | 0.00025949 | 0.85 | 67.8 | -0.73 | 0.306
29 | 39821 | 0.00035882 | 9.2879e-05 | 0.298 | 70 | -0.73 | 0.306
30 | 31714 | 0.0002351 | 0.00010391 | 0.894 | 72.2 | -0.73 | 0.306
31 | 25258 | 0.00025898 | 6.6148e-06 | 0.957 | 74.4 | -0.73 | 0.306
32 | 20116 | 0.00034117 | -4.3806e-05 | 0.965 | 77.1 | -0.73 | 0.306
33 | 16020 | 0.00030652 | -3.0487e-05 | 0.98 | 79.9 | -0.73 | 0.306
34 | 12759 | 0.0003112 | 9.7331e-06 | 0.99 | 82.1 | -0.73 | 0.306
35 | 10161 | 0.00033258 | -1.618e-05 | 0.993 | 84.3 | -0.73 | 0.306
36 | 8092.8 | 0.0003408 | -1.7501e-05 | 0.99 | 86.5 | -0.73 | 0.306
37 | 6445.3 | 0.00033209 | -1.2518e-05 | 0.988 | 88.7 | -0.72 | 0.306
38 | 5133.1 | 0.0003348 | -2.3429e-05 | 0.985 | 90.9 | -0.72 | 0.306
39 | 4088.1 | 0.00034318 | -2.868e-05 | 0.952 | 93.1 | -0.72 | 0.306
40 | 3255.8 | 0.00034341 | -3.3854e-05 | 0.855 | 95.3 | -0.72 | 0.306
41 | 2593 | 0.00035061 | -4.1569e-05 | 0.775 | 98.1 | -0.71 | 0.306
42 | 2065.1 | 0.00035716 | -4.943e-05 | 0.72 | 101.5 | -0.72 | 0.306
43 | 1644.7 | 0.00036452 | -6.242e-05 | 0.667 | 104.8 | -0.73 | 0.306
44 | 1309.9 | 0.00037364 | -7.1708e-05 | 0.621 | 108.1 | -0.73 | 0.306
45 | 1043.2 | 0.00037689 | -7.998e-05 | 0.619 | 111.5 | -0.73 | 0.306
46 | 830.83 | 0.00038925 | -9.1812e-05 | 0.995 | 114.3 | -0.73 | 0.306
47 | 661.68 | 0.00039949 | -0.00010737 | 0.998 | 116.5 | -0.73 | 0.306
48 | 526.98 | 0.00041403 | -0.00011659 | 0.998 | 118.7 | -0.73 | 0.306
49 | 419.69 | 0.00042591 | -0.00013518 | 0.997 | 120.9 | -0.73 | 0.306
50 | 334.25 | 0.0004419 | -0.00015156 | 0.998 | 123 | -0.73 | 0.306
51 | 266.2 | 0.00045585 | -0.00017384 | 0.996 | 125.3 | -0.73 | 0.306
52 | 212.01 | 0.00047338 | -0.00019451 | 0.997 | 127.5 | -0.73 | 0.306
53 | 168.85 | 0.00049437 | -0.00022521 | 0.994 | 129.6 | -0.73 | 0.306
54 | 134.47 | 0.0005164 | -0.00025617 | 0.997 | 131.8 | -0.73 | 0.306
55 | 107.1 | 0.00054352 | -0.00029688 | 0.999 | 134 | -0.73 | 0.306
56 | 85.294 | 0.00057683 | -0.00034068 | 0.998 | 136.2 | -0.73 | 0.306
57 | 67.93 | 0.00062334 | -0.00039343 | 0.998 | 138.4 | -0.73 | 0.306
58 | 53.91 | 0.000673 | -0.00045182 | 0.999 | 140.8 | -0.73 | 0.306
59 | 42.416 | 0.0007448 | -0.00051849 | 0.999 | 143.2 | -0.73 | 0.306
60 | 33.064 | 0.00084225 | -0.00058635 | 0.999 | 145.6 | -0.73 | 0.306
61 | 25.518 | 0.0009595 | -0.00064986 | 0.999 | 148.4 | -0.73 | 0.306
62 | 19.484 | 0.0011096 | -0.00070953 | 0.999 | 151.2 | -0.73 | 0.306
63 | 14.705 | 0.0012712 | -0.00074618 | 0.999 | 154.3 | -0.73 | 0.306
64 | 10.96 | 0.001455 | -0.00073844 | 0.998 | 157.8 | -0.73 | 0.306
65 | 8.0607 | 0.0016183 | -0.00070271 | 0.998 | 161.8 | -0.73 | 0.306
66 | 5.8439 | 0.0017489 | -0.00065257 | 0.998 | 166.3 | -0.73 | 0.306
67 | 4.1726 | 0.0018493 | -0.00062875 | 0.998 | 171.7 | -0.73 | 0.306
68 | 2.9318 | 0.0019673 | -0.00067536 | 0.998 | 179.4 | -0.73 | 0.306
69 | 2.0259 | 0.0021359 | -0.00076061 | 0.997 | 188.8 | -0.73 | 0.306
70 | 1.3761 | 0.0023864 | -0.00078127 | 0.997 | 199.6 | -0.73 | 0.306
71 | 0.91901 | 0.0027032 | -0.00077198 | 0.994 | 214.3 | -0.73 | 0.306
72 | 0.60383 | 0.0029365 | -0.00068462 | 0.99 | 233.3 | -0.73 | 0.306
73 | 0.39094 | 0.0030752 | -0.00043912 | 0.996 | 275.4 | -0.72 | 0.306
74 | 0.25002 | 0.0032196 | -0.00039423 | 0.988 | 311 | -0.73 | 0.306
75 | 0.15849 | 0.0032733 | -0.00029174 | 0.982 | 357.8 | -0.73 | 0.306
76 | 0.1 | -0.011293 | 0.0018018 | 0.869 | 418.1 | -0.73 | 0.306

## Sheet9
Number | Frequency / Hz | Z_Re / Ohm | Z_Im / Ohm | Sign | Time / s | Voltage / V | Current / A/cm^2
1 | 107.1 | 0.00051374 | -0.00026333 | 0.999 | 0 | -0.7 | 0.306
2 | 134.47 | 0.00049707 | -0.00023033 | 0.996 | 4.3 | -0.7 | 0.306
3 | 168.85 | 0.00047535 | -0.00020284 | 0.997 | 6.5 | -0.7 | 0.306
4 | 212.01 | 0.00045843 | -0.0001786 | 0.998 | 8.8 | -0.7 | 0.306
5 | 266.2 | 0.00044432 | -0.00015715 | 0.995 | 11 | -0.71 | 0.306
6 | 334.25 | 0.0004295 | -0.00014194 | 0.996 | 13.2 | -0.71 | 0.306
7 | 419.69 | 0.00041817 | -0.00012228 | 0.997 | 15.5 | -0.72 | 0.306
8 | 526.98 | 0.0004078 | -0.00010909 | 0.998 | 17.7 | -0.72 | 0.306
9 | 661.68 | 0.00039482 | -9.9542e-05 | 0.997 | 20 | -0.71 | 0.306
10 | 830.83 | 0.00038201 | -8.6602e-05 | 0.996 | 22.2 | -0.71 | 0.306
11 | 1043.2 | 0.00037052 | -7.3615e-05 | 0.62 | 25 | -0.71 | 0.306
12 | 1309.9 | 0.00036341 | -6.4271e-05 | 0.622 | 28.4 | -0.71 | 0.306
13 | 1644.7 | 0.00035965 | -5.3957e-05 | 0.668 | 31.7 | -0.72 | 0.306
14 | 2065.1 | 0.00035141 | -4.818e-05 | 0.721 | 35.1 | -0.71 | 0.306
15 | 2593 | 0.00035017 | -4.1325e-05 | 0.775 | 38.5 | -0.71 | 0.306
16 | 3255.8 | 0.00034576 | -3.3712e-05 | 0.858 | 41.2 | -0.7 | 0.306
17 | 4088.1 | 0.00034102 | -2.784e-05 | 0.952 | 43.4 | -0.71 | 0.306
18 | 5133.1 | 0.00034264 | -2.1547e-05 | 0.98 | 45.7 | -0.7 | 0.306
19 | 6445.3 | 0.00033321 | -2.2788e-05 | 0.987 | 47.9 | -0.71 | 0.306
20 | 8092.8 | 0.00033263 | -2.5242e-05 | 0.995 | 50.1 | -0.71 | 0.306
21 | 10161 | 0.00034543 | -5.6854e-06 | 0.986 | 52.4 | -0.71 | 0.306
22 | 12759 | 0.00031052 | -2.6455e-05 | 0.99 | 54.5 | -0.7 | 0.306
23 | 16020 | 0.00034179 | 5.8785e-06 | 0.973 | 56.7 | -0.71 | 0.306
24 | 20116 | 0.00032632 | -2.1638e-05 | 0.939 | 59 | -0.7 | 0.306
25 | 25258 | 0.00020554 | -2.7972e-05 | 0.94 | 61.1 | -0.71 | 0.306
26 | 31714 | 0.00036558 | -4.4333e-05 | 0.896 | 63.3 | -0.71 | 0.306
27 | 39821 | 0.00039788 | 0.00031769 | 0.523 | 65.6 | -0.71 | 0.306
28 | 50000 | 0.00029046 | -3.0891e-05 | 0.85 | 67.8 | -0.71 | 0.306
29 | 39821 | 0.00029172 | 0.0001099 | 0.298 | 70 | -0.7 | 0.306
30 | 31714 | 0.00011407 | -0.00022446 | 0.894 | 72.2 | -0.7 | 0.306
31 | 25258 | 0.00023937 | -8.2917e-06 | 0.957 | 74.4 | -0.7 | 0.306
32 | 20116 | 0.00035108 | 1.0578e-05 | 0.965 | 77.1 | -0.7 | 0.306
33 | 16020 | 0.00033913 | 1.3255e-05 | 0.98 | 79.9 | -0.7 | 0.306
34 | 12759 | 0.00032721 | -1.3758e-06 | 0.99 | 82.1 | -0.7 | 0.306
35 | 10161 | 0.000323 | 9.3259e-06 | 0.993 | 84.3 | -0.71 | 0.306
36 | 8092.8 | 0.00033816 | -1.6452e-05 | 0.99 | 86.5 | -0.71 | 0.306
37 | 6445.3 | 0.0003381 | -2.8926e-05 | 0.988 | 88.7 | -0.7 | 0.306
38 | 5133.1 | 0.00033468 | -2.3332e-05 | 0.985 | 90.9 | -0.67 | 0.306
39 | 4088.1 | 0.00033938 | -2.3932e-05 | 0.952 | 93.1 | -0.64 | 0.306
40 | 3255.8 | 0.00034471 | -2.7695e-05 | 0.855 | 95.3 | -0.62 | 0.306
41 | 2593 | 0.00034696 | -3.3647e-05 | 0.775 | 98.1 | -0.53 | 0.306
42 | 2065.1 | 0.00035812 | -4.6136e-05 | 0.72 | 101.5 | -0.69 | 0.306
43 | 1644.7 | 0.00035997 | -5.3835e-05 | 0.667 | 104.8 | -0.73 | 0.306
44 | 1309.9 | 0.0003663 | -6.3661e-05 | 0.621 | 108.1 | -0.73 | 0.306
45 | 1043.2 | 0.00037468 | -7.4921e-05 | 0.619 | 111.5 | -0.73 | 0.306
46 | 830.83 | 0.00038165 | -8.7252e-05 | 0.995 | 114.3 | -0.73 | 0.306
47 | 661.68 | 0.00039468 | -9.7034e-05 | 0.998 | 116.5 | -0.73 | 0.306
48 | 526.98 | 0.00040836 | -0.00010495 | 0.998 | 118.7 | -0.73 | 0.306
49 | 419.69 | 0.00042105 | -0.00012561 | 0.997 | 120.9 | -0.72 | 0.306
50 | 334.25 | 0.00043123 | -0.00013766 | 0.998 | 123 | -0.72 | 0.306
51 | 266.2 | 0.00044809 | -0.0001568 | 0.996 | 125.3 | -0.71 | 0.306
52 | 212.01 | 0.00046343 | -0.00017533 | 0.997 | 127.5 | -0.71 | 0.306
53 | 168.85 | 0.0004742 | -0.00020042 | 0.994 | 129.6 | -0.7 | 0.306
54 | 134.47 | 0.00049265 | -0.00023164 | 0.997 | 131.8 | -0.71 | 0.306
55 | 107.1 | 0.00050582 | -0.00026698 | 0.999 | 134 | -0.71 | 0.306
56 | 85.294 | 0.0005426 | -0.00030548 | 0.998 | 136.2 | -0.7 | 0.306
57 | 67.93 | 0.00057704 | -0.00034976 | 0.998 | 138.4 | -0.7 | 0.306
58 | 53.91 | 0.00061536 | -0.0004099 | 0.999 | 140.8 | -0.69 | 0.306
59 | 42.416 | 0.00067563 | -0.0004763 | 0.999 | 143.2 | -0.7 | 0.306
60 | 33.064 | 0.0007577 | -0.00055305 | 0.999 | 145.6 | -0.71 | 0.306
61 | 25.518 | 0.00085107 | -0.00064599 | 0.999 | 148.4 | -0.71 | 0.306
62 | 19.484 | 0.00096886 | -0.00073186 | 0.999 | 151.2 | -0.7 | 0.306
63 | 14.705 | 0.0011091 | -0.00081154 | 0.999 | 154.3 | -0.7 | 0.306
64 | 10.96 | 0.0013145 | -0.00084995 | 0.998 | 157.8 | -0.72 | 0.306
65 | 8.0607 | 0.0015025 | -0.00093276 | 0.998 | 161.8 | -0.7 | 0.306
66 | 5.8439 | 0.0016286 | -0.00085566 | 0.998 | 166.3 | -0.72 | 0.306
67 | 4.1726 | 0.0017575 | -0.00093723 | 0.998 | 171.7 | -0.72 | 0.306
68 | 2.9318 | 0.0018902 | -0.0011552 | 0.998 | 179.4 | -0.73 | 0.306
69 | 2.0259 | 0.0020209 | -0.0015758 | 0.997 | 188.8 | -0.71 | 0.306
70 | 1.3761 | 0.0021686 | -0.0019159 | 0.997 | 199.6 | -0.71 | 0.306
71 | 0.91901 | 0.0029584 | -0.0026905 | 0.994 | 214.3 | -0.71 | 0.306
72 | 0.60383 | 0.0038979 | -0.0034327 | 0.99 | 233.3 | -0.73 | 0.306
73 | 0.39094 | 0.0054661 | -0.0025872 | 0.996 | 275.4 | -0.66 | 0.306
74 | 0.25002 | 0.0057659 | -0.0026223 | 0.988 | 311 | -0.74 | 0.306
75 | 0.15849 | 0.0081904 | -0.0030538 | 0.982 | 357.8 | -0.73 | 0.306
76 | 0.1 | 0.0014544 | -0.002361 | 0.869 | 418.1 | -0.71 | 0.306