## Sheet1
Number | Frequency / Hz | Z_Re / Ohm | Z_Im / Ohm | Sign | Time / s | Voltage / V | Current / A/cm^2
1 | 107.1 | 0.013348 | -0.0064718 | 0.999 | 0 | -15.36 | 0.7061538
2 | 134.47 | 0.01259 | -0.0056121 | 0.997 | 3.1 | -15.36 | 0.7061538
3 | 168.85 | 0.012008 | -0.0049238 | 0.996 | 5.3 | -15.37 | 0.7061538
4 | 212.01 | 0.011511 | -0.0043261 | 0.997 | 7.6 | -15.37 | 0.7061538
5 | 266.2 | 0.011092 | -0.0038318 | 0.999 | 9.7 | -15.37 | 0.7061538
6 | 334.25 | 0.010701 | -0.0034345 | 0.995 | 12 | -15.37 | 0.7061538
7 | 419.69 | 0.010354 | -0.0030513 | 0.996 | 14.1 | -15.36 | 0.7061538
8 | 526.98 | 0.01006 | -0.0027083 | 0.995 | 16.4 | -15.36 | 0.7061538
9 | 661.68 | 0.0097372 | -0.00239 | 0.997 | 18.6 | -15.35 | 0.7061538
10 | 830.83 | 0.0094754 | -0.0021205 | 0.98 | 20.7 | -15.35 | 0.7061538
11 | 1043.2 | 0.0092176 | -0.0018192 | 0.602 | 22.9 | -15.37 | 0.7061538
12 | 1309.9 | 0.0090231 | -0.001598 | 0.625 | 25.1 | -15.37 | 0.7061538
13 | 1644.7 | 0.008886 | -0.0014311 | 0.672 | 27.4 | -15.37 | 0.7061538
14 | 2065.1 | 0.0087658 | -0.0012364 | 0.699 | 29.5 | -15.37 | 0.7061538
15 | 2593 | 0.0086458 | -0.0011045 | 0.731 | 31.8 | -15.36 | 0.7061538
16 | 3255.8 | 0.00855 | -0.00095709 | 0.785 | 33.9 | -15.36 | 0.7061538
17 | 4088.1 | 0.0084578 | -0.00086419 | 0.888 | 36.7 | -15.35 | 0.7061538
18 | 5133.1 | 0.0083566 | -0.0007929 | 0.98 | 39.5 | -15.36 | 0.7061538
19 | 6445.3 | 0.0082561 | -0.000779 | 0.991 | 41.6 | -15.36 | 0.7061538
20 | 8092.8 | 0.0081202 | -0.00075635 | 0.996 | 43.8 | -15.37 | 0.7061538
21 | 10161 | 0.0079164 | -0.00079849 | 0.993 | 46 | -15.37 | 0.7061538
22 | 12759 | 0.0076389 | -0.00089875 | 0.991 | 48.2 | -15.37 | 0.7061538
23 | 16020 | 0.0071773 | -0.00096866 | 0.989 | 50.4 | -15.37 | 0.7061538
24 | 20116 | 0.0064067 | -0.0011171 | 0.985 | 52.6 | -15.36 | 0.7061538
25 | 25258 | 0.0054908 | -0.0010761 | 0.977 | 54.8 | -15.36 | 0.7061538
26 | 31714 | 0.0034989 | -0.0012414 | 0.96 | 57 | -15.36 | 0.7061538
27 | 39821 | 0.0011348 | -0.0018221 | 0.919 | 59.2 | -15.36 | 0.7061538
28 | 50000 | -0.0023691 | -0.002723 | 0.913 | 61.4 | -15.36 | 0.7061538
29 | 39821 | 0.00087176 | -0.0021345 | 0.883 | 63.6 | -15.36 | 0.7061538
30 | 31714 | 0.0033962 | -0.0018668 | 0.95 | 65.8 | -15.37 | 0.7061538
31 | 25258 | 0.0052633 | -0.0012334 | 0.982 | 68 | -15.36 | 0.7061538
32 | 20116 | 0.006391 | -0.0010911 | 0.983 | 70.2 | -15.36 | 0.7061538
33 | 16020 | 0.0070293 | -0.0010256 | 0.986 | 72.4 | -15.36 | 0.7061538
34 | 12759 | 0.007607 | -0.0009145 | 0.996 | 74.6 | -15.36 | 0.7061538
35 | 10161 | 0.0079284 | -0.00083167 | 0.997 | 76.7 | -15.36 | 0.7061538
36 | 8092.8 | 0.0081005 | -0.00077926 | 0.995 | 79 | -15.36 | 0.7061538
37 | 6445.3 | 0.0082545 | -0.00077583 | 0.993 | 81.1 | -15.36 | 0.7061538
38 | 5133.1 | 0.0083446 | -0.00080174 | 0.983 | 83.3 | -15.36 | 0.7061538
39 | 4088.1 | 0.0084473 | -0.00084918 | 0.887 | 85.5 | -15.36 | 0.7061538
40 | 3255.8 | 0.0085176 | -0.00095726 | 0.784 | 87.7 | -15.37 | 0.7061538
41 | 2593 | 0.0086289 | -0.0010993 | 0.731 | 89.9 | -15.37 | 0.7061538
42 | 2065.1 | 0.0087569 | -0.0012548 | 0.699 | 92.1 | -15.36 | 0.7061538
43 | 1644.7 | 0.0089094 | -0.0014275 | 0.67 | 94.3 | -15.36 | 0.7061538
44 | 1309.9 | 0.0090777 | -0.0016088 | 0.622 | 96.5 | -15.35 | 0.7061538
45 | 1043.2 | 0.0092292 | -0.0018322 | 0.598 | 98.7 | -15.35 | 0.7061538
46 | 830.83 | 0.0094615 | -0.0021051 | 0.98 | 100.9 | -15.36 | 0.7061538
47 | 661.68 | 0.0097323 | -0.0023933 | 0.999 | 103 | -15.37 | 0.7061538
48 | 526.98 | 0.010011 | -0.0026925 | 0.997 | 105.2 | -15.37 | 0.7061538
49 | 419.69 | 0.010305 | -0.0030245 | 0.997 | 107.4 | -15.37 | 0.7061538
50 | 334.25 | 0.010664 | -0.0034167 | 0.994 | 109.6 | -15.36 | 0.7061538
51 | 266.2 | 0.011059 | -0.0038175 | 0.996 | 111.8 | -15.36 | 0.7061538
52 | 212.01 | 0.01151 | -0.004325 | 0.999 | 114 | -15.35 | 0.7061538
53 | 168.85 | 0.012017 | -0.0049477 | 0.996 | 116.1 | -15.35 | 0.7061538
54 | 134.47 | 0.01258 | -0.0056548 | 0.994 | 118.3 | -15.36 | 0.7061538
55 | 107.1 | 0.01332 | -0.0064577 | 0.999 | 120.5 | -15.37 | 0.7061538
56 | 85.294 | 0.014239 | -0.0073543 | 0.999 | 122.6 | -15.36 | 0.7061538
57 | 67.93 | 0.015385 | -0.008291 | 0.999 | 124.8 | -15.38 | 0.7061538
58 | 53.91 | 0.016838 | -0.0093179 | 0.999 | 127.1 | -15.36 | 0.7061538
59 | 42.416 | 0.018506 | -0.01021 | 0.998 | 129.6 | -15.35 | 0.7061538
60 | 33.064 | 0.020569 | -0.011017 | 0.998 | 132 | -15.36 | 0.7061538
61 | 25.518 | 0.022939 | -0.011576 | 0.998 | 134.7 | -15.4 | 0.7061538
62 | 19.484 | 0.025388 | -0.0117 | 0.999 | 138.2 | -15.37 | 0.7061538
63 | 14.705 | 0.02785 | -0.011501 | 0.999 | 142 | -15.45 | 0.7061538
64 | 10.96 | 0.030117 | -0.011272 | 0.998 | 145.4 | -15.39 | 0.7061538
65 | 8.0607 | 0.0324 | -0.011126 | 0.998 | 149.4 | -15.33 | 0.7061538
66 | 5.8439 | 0.035221 | -0.010895 | 0.998 | 153.9 | -15.4 | 0.7061538
67 | 4.1726 | 0.038291 | -0.0099509 | 0.998 | 159.3 | -15.46 | 0.7061538
68 | 2.9318 | 0.041015 | -0.0081878 | 0.997 | 165.9 | -14.91 | 0.7061538
69 | 2.0259 | 0.042662 | -0.0059975 | 0.997 | 174 | -15.83 | 0.7061538
70 | 1.3761 | 0.043695 | -0.0039578 | 0.997 | 184.7 | -15.62 | 0.7061538
71 | 0.91901 | 0.043978 | -0.0022478 | 0.997 | 199.5 | -15.72 | 0.7061538
72 | 0.60383 | 0.043912 | -0.0010707 | 0.997 | 218.4 | -14.82 | 0.7061538
73 | 0.39094 | 0.043824 | -0.00022659 | 0.997 | 249.6 | -15.41 | 0.7061538
74 | 0.25002 | 0.043609 | 0.00051757 | 0.997 | 285.1 | -15.4 | 0.7061538
75 | 0.15849 | 0.04332 | 0.0012621 | 0.997 | 331.9 | -15.38 | 0.7061538
76 | 0.1 | 0.042606 | 0.0017598 | 0.997 | 392.2 | -15.48 | 0.7061538

## Sheet2
Number | Frequency / Hz | Z_Re / Ohm | Z_Im / Ohm | Sign | Time / s | Voltage / V | Current / A/cm^2
1 | 107.1 | 0.00051063 | -0.00024376 | 0.999 | 0 | -0.61 | 0.7061538
2 | 134.47 | 0.00048448 | -0.00020842 | 0.997 | 3.1 | -0.61 | 0.7061538
3 | 168.85 | 0.00046474 | -0.00018493 | 0.996 | 5.3 | -0.61 | 0.7061538
4 | 212.01 | 0.00044584 | -0.00016072 | 0.997 | 7.6 | -0.61 | 0.7061538
5 | 266.2 | 0.00043162 | -0.00014395 | 0.999 | 9.7 | -0.61 | 0.7061538
6 | 334.25 | 0.00041941 | -0.00012868 | 0.995 | 12 | -0.61 | 0.7061538
7 | 419.69 | 0.00040691 | -0.0001136 | 0.996 | 14.1 | -0.61 | 0.7061538
8 | 526.98 | 0.00039449 | -0.00010283 | 0.995 | 16.4 | -0.61 | 0.7061538
9 | 661.68 | 0.00038402 | -8.9141e-05 | 0.997 | 18.6 | -0.61 | 0.7061538
10 | 830.83 | 0.0003734 | -8.0413e-05 | 0.98 | 20.7 | -0.61 | 0.7061538
11 | 1043.2 | 0.00036318 | -7.1248e-05 | 0.602 | 22.9 | -0.61 | 0.7061538
12 | 1309.9 | 0.00035339 | -6.3451e-05 | 0.625 | 25.1 | -0.61 | 0.7061538
13 | 1644.7 | 0.0003471 | -5.6469e-05 | 0.672 | 27.4 | -0.61 | 0.7061538
14 | 2065.1 | 0.00034275 | -4.7399e-05 | 0.699 | 29.5 | -0.61 | 0.7061538
15 | 2593 | 0.00033971 | -4.2898e-05 | 0.731 | 31.8 | -0.61 | 0.7061538
16 | 3255.8 | 0.00033329 | -3.7253e-05 | 0.785 | 33.9 | -0.61 | 0.7061538
17 | 4088.1 | 0.00033135 | -2.9207e-05 | 0.888 | 36.7 | -0.61 | 0.7061538
18 | 5133.1 | 0.00032714 | -2.5421e-05 | 0.98 | 39.5 | -0.61 | 0.7061538
19 | 6445.3 | 0.00032434 | -2.114e-05 | 0.991 | 41.6 | -0.61 | 0.7061538
20 | 8092.8 | 0.00032537 | -1.5775e-05 | 0.996 | 43.8 | -0.61 | 0.7061538
21 | 10161 | 0.00031366 | -1.1313e-05 | 0.993 | 46 | -0.61 | 0.7061538
22 | 12759 | 0.00031686 | -8.4222e-06 | 0.991 | 48.2 | -0.61 | 0.7061538
23 | 16020 | 0.00032198 | -1.3098e-05 | 0.989 | 50.4 | -0.61 | 0.7061538
24 | 20116 | 0.00032634 | 8.4212e-06 | 0.985 | 52.6 | -0.61 | 0.7061538
25 | 25258 | 0.00031906 | 3.4116e-06 | 0.977 | 54.8 | -0.61 | 0.7061538
26 | 31714 | 0.00032995 | 1.2789e-05 | 0.96 | 57 | -0.61 | 0.7061538
27 | 39821 | 0.00032021 | -6.5366e-06 | 0.919 | 59.2 | -0.61 | 0.7061538
28 | 50000 | 0.00036266 | -2.9929e-05 | 0.913 | 61.4 | -0.61 | 0.7061538
29 | 39821 | 0.00028735 | 2.7014e-05 | 0.883 | 63.6 | -0.61 | 0.7061538
30 | 31714 | 0.00032818 | -1.2797e-05 | 0.95 | 65.8 | -0.61 | 0.7061538
31 | 25258 | 0.00032928 | -1.3241e-05 | 0.982 | 68 | -0.61 | 0.7061538
32 | 20116 | 0.00033477 | 1.3086e-06 | 0.983 | 70.2 | -0.61 | 0.7061538
33 | 16020 | 0.00032003 | -1.1753e-05 | 0.986 | 72.4 | -0.61 | 0.7061538
34 | 12759 | 0.00032054 | -1.9553e-06 | 0.996 | 74.6 | -0.61 | 0.7061538
35 | 10161 | 0.00031958 | -1.3948e-05 | 0.997 | 76.7 | -0.61 | 0.7061538
36 | 8092.8 | 0.00032233 | -1.9812e-05 | 0.995 | 79 | -0.61 | 0.7061538
37 | 6445.3 | 0.00032578 | -2.156e-05 | 0.993 | 81.1 | -0.61 | 0.7061538
38 | 5133.1 | 0.0003274 | -2.4684e-05 | 0.983 | 83.3 | -0.61 | 0.7061538
39 | 4088.1 | 0.00033088 | -3.0955e-05 | 0.887 | 85.5 | -0.61 | 0.7061538
40 | 3255.8 | 0.00033302 | -3.5666e-05 | 0.784 | 87.7 | -0.61 | 0.7061538
41 | 2593 | 0.00033904 | -4.1769e-05 | 0.731 | 89.9 | -0.61 | 0.7061538
42 | 2065.1 | 0.00034343 | -4.7784e-05 | 0.699 | 92.1 | -0.61 | 0.7061538
43 | 1644.7 | 0.00034788 | -5.6088e-05 | 0.67 | 94.3 | -0.61 | 0.7061538
44 | 1309.9 | 0.00035697 | -6.3135e-05 | 0.622 | 96.5 | -0.61 | 0.7061538
45 | 1043.2 | 0.00036494 | -7.3743e-05 | 0.598 | 98.7 | -0.61 | 0.7061538
46 | 830.83 | 0.0003724 | -7.9861e-05 | 0.98 | 100.9 | -0.61 | 0.7061538
47 | 661.68 | 0.00038428 | -9.0295e-05 | 0.999 | 103 | -0.61 | 0.7061538
48 | 526.98 | 0.00039314 | -0.00010175 | 0.997 | 105.2 | -0.61 | 0.7061538
49 | 419.69 | 0.00040534 | -0.00011353 | 0.997 | 107.4 | -0.61 | 0.7061538
50 | 334.25 | 0.00041845 | -0.00012756 | 0.994 | 109.6 | -0.61 | 0.7061538
51 | 266.2 | 0.00043253 | -0.00014266 | 0.996 | 111.8 | -0.61 | 0.7061538
52 | 212.01 | 0.00044852 | -0.00016133 | 0.999 | 114 | -0.61 | 0.7061538
53 | 168.85 | 0.00046629 | -0.00018587 | 0.996 | 116.1 | -0.61 | 0.7061538
54 | 134.47 | 0.00048516 | -0.00021048 | 0.994 | 118.3 | -0.61 | 0.7061538
55 | 107.1 | 0.0005109 | -0.00024198 | 0.999 | 120.5 | -0.61 | 0.7061538
56 | 85.294 | 0.00054409 | -0.00027776 | 0.999 | 122.6 | -0.61 | 0.7061538
57 | 67.93 | 0.00058295 | -0.00031872 | 0.999 | 124.8 | -0.61 | 0.7061538
58 | 53.91 | 0.0006344 | -0.00036001 | 0.999 | 127.1 | -0.61 | 0.7061538
59 | 42.416 | 0.00069514 | -0.00040202 | 0.998 | 129.6 | -0.61 | 0.7061538
60 | 33.064 | 0.00077381 | -0.00044042 | 0.998 | 132 | -0.61 | 0.7061538
61 | 25.518 | 0.00086704 | -0.0004715 | 0.998 | 134.7 | -0.61 | 0.7061538
62 | 19.484 | 0.00097359 | -0.00049301 | 0.999 | 138.2 | -0.61 | 0.7061538
63 | 14.705 | 0.0010835 | -0.0004925 | 0.999 | 142 | -0.61 | 0.7061538
64 | 10.96 | 0.0011838 | -0.00049222 | 0.998 | 145.4 | -0.61 | 0.7061538
65 | 8.0607 | 0.0012917 | -0.00048493 | 0.998 | 149.4 | -0.61 | 0.7061538
66 | 5.8439 | 0.0014158 | -0.00047431 | 0.998 | 153.9 | -0.61 | 0.7061538
67 | 4.1726 | 0.0015486 | -0.00043036 | 0.998 | 159.3 | -0.61 | 0.7061538
68 | 2.9318 | 0.0016644 | -0.00035492 | 0.997 | 165.9 | -0.61 | 0.7061538
69 | 2.0259 | 0.001735 | -0.0002604 | 0.997 | 174 | -0.61 | 0.7061538
70 | 1.3761 | 0.0017805 | -0.00017444 | 0.997 | 184.7 | -0.62 | 0.7061538
71 | 0.91901 | 0.0017946 | -0.00010375 | 0.997 | 199.5 | -0.62 | 0.7061538
72 | 0.60383 | 0.0017937 | -5.3307e-05 | 0.997 | 218.4 | -0.61 | 0.7061538
73 | 0.39094 | 0.0017914 | -2.5794e-05 | 0.997 | 249.6 | -0.61 | 0.7061538
74 | 0.25002 | 0.0017851 | 8.1961e-06 | 0.997 | 285.1 | -0.61 | 0.7061538
75 | 0.15849 | 0.0017736 | 3.9976e-05 | 0.997 | 331.9 | -0.61 | 0.7061538
76 | 0.1 | 0.0017474 | 6.2683e-05 | 0.997 | 392.2 | -0.61 | 0.7061538

## Sheet3
Number | Frequency / Hz | Z_Re / Ohm | Z_Im / Ohm | Sign | Time / s | Voltage / V | Current / A/cm^2
1 | 107.1 | 0.00053526 | -0.00025889 | 0.999 | 0 | -0.63 | 0.7061538
2 | 134.47 | 0.00050453 | -0.00022216 | 0.997 | 3.1 | -0.63 | 0.7061538
3 | 168.85 | 0.00048315 | -0.00019388 | 0.996 | 5.3 | -0.63 | 0.7061538
4 | 212.01 | 0.00046607 | -0.00017023 | 0.997 | 7.6 | -0.63 | 0.7061538
5 | 266.2 | 0.00044819 | -0.00014977 | 0.999 | 9.7 | -0.63 | 0.7061538
6 | 334.25 | 0.00043529 | -0.00013288 | 0.995 | 12 | -0.63 | 0.7061538
7 | 419.69 | 0.00042205 | -0.00011697 | 0.996 | 14.1 | -0.63 | 0.7061538
8 | 526.98 | 0.00041026 | -0.00010659 | 0.995 | 16.4 | -0.63 | 0.7061538
9 | 661.68 | 0.00039952 | -9.2676e-05 | 0.997 | 18.6 | -0.63 | 0.7061538
10 | 830.83 | 0.00038826 | -8.1983e-05 | 0.98 | 20.7 | -0.63 | 0.7061538
11 | 1043.2 | 0.00037731 | -7.3225e-05 | 0.602 | 22.9 | -0.63 | 0.7061538
12 | 1309.9 | 0.00036999 | -6.0722e-05 | 0.625 | 25.1 | -0.63 | 0.7061538
13 | 1644.7 | 0.00036401 | -5.5636e-05 | 0.672 | 27.4 | -0.63 | 0.7061538
14 | 2065.1 | 0.000359 | -4.6936e-05 | 0.699 | 29.5 | -0.63 | 0.7061538
15 | 2593 | 0.00035427 | -4.0374e-05 | 0.731 | 31.8 | -0.63 | 0.7061538
16 | 3255.8 | 0.00035285 | -3.384e-05 | 0.785 | 33.9 | -0.63 | 0.7061538
17 | 4088.1 | 0.0003478 | -2.7537e-05 | 0.888 | 36.7 | -0.63 | 0.7061538
18 | 5133.1 | 0.00034676 | -2.4114e-05 | 0.98 | 39.5 | -0.63 | 0.7061538
19 | 6445.3 | 0.00034506 | -2.2337e-05 | 0.991 | 41.6 | -0.63 | 0.7061538
20 | 8092.8 | 0.00034732 | -1.3723e-05 | 0.996 | 43.8 | -0.63 | 0.7061538
21 | 10161 | 0.00033249 | -1.3732e-05 | 0.993 | 46 | -0.63 | 0.7061538
22 | 12759 | 0.00033169 | -5.3971e-06 | 0.991 | 48.2 | -0.63 | 0.7061538
23 | 16020 | 0.0003368 | -9.7865e-07 | 0.989 | 50.4 | -0.63 | 0.7061538
24 | 20116 | 0.00034215 | 4.9208e-06 | 0.985 | 52.6 | -0.63 | 0.7061538
25 | 25258 | 0.00032968 | 2.0189e-05 | 0.977 | 54.8 | -0.63 | 0.7061538
26 | 31714 | 0.00033849 | 3.6469e-05 | 0.96 | 57 | -0.63 | 0.7061538
27 | 39821 | 0.000322 | 1.8676e-05 | 0.919 | 59.2 | -0.63 | 0.7061538
28 | 50000 | 0.0003747 | 1.7944e-05 | 0.913 | 61.4 | -0.63 | 0.7061538
29 | 39821 | 0.00035943 | 3.8391e-06 | 0.883 | 63.6 | -0.63 | 0.7061538
30 | 31714 | 0.00031235 | 9.5378e-06 | 0.95 | 65.8 | -0.63 | 0.7061538
31 | 25258 | 0.00030803 | 9.2754e-06 | 0.982 | 68 | -0.63 | 0.7061538
32 | 20116 | 0.00032568 | 7.1417e-07 | 0.983 | 70.2 | -0.63 | 0.7061538
33 | 16020 | 0.00034487 | -6.7167e-07 | 0.986 | 72.4 | -0.63 | 0.7061538
34 | 12759 | 0.00033809 | -1.0444e-05 | 0.996 | 74.6 | -0.63 | 0.7061538
35 | 10161 | 0.00034181 | -1.1839e-05 | 0.997 | 76.7 | -0.63 | 0.7061538
36 | 8092.8 | 0.00034303 | -1.9427e-05 | 0.995 | 79 | -0.63 | 0.7061538
37 | 6445.3 | 0.00034352 | -1.8744e-05 | 0.993 | 81.1 | -0.63 | 0.7061538
38 | 5133.1 | 0.00034571 | -2.2541e-05 | 0.983 | 83.3 | -0.63 | 0.7061538
39 | 4088.1 | 0.00034811 | -2.5976e-05 | 0.887 | 85.5 | -0.63 | 0.7061538
40 | 3255.8 | 0.00034945 | -3.3414e-05 | 0.784 | 87.7 | -0.63 | 0.7061538
41 | 2593 | 0.00035462 | -4.0058e-05 | 0.731 | 89.9 | -0.63 | 0.7061538
42 | 2065.1 | 0.00035981 | -4.6798e-05 | 0.699 | 92.1 | -0.63 | 0.7061538
43 | 1644.7 | 0.00036465 | -5.4876e-05 | 0.67 | 94.3 | -0.63 | 0.7061538
44 | 1309.9 | 0.00037115 | -6.229e-05 | 0.622 | 96.5 | -0.63 | 0.7061538
45 | 1043.2 | 0.00037889 | -7.1934e-05 | 0.598 | 98.7 | -0.63 | 0.7061538
46 | 830.83 | 0.00038826 | -8.097e-05 | 0.98 | 100.9 | -0.63 | 0.7061538
47 | 661.68 | 0.00039792 | -9.2228e-05 | 0.999 | 103 | -0.63 | 0.7061538
48 | 526.98 | 0.00040864 | -0.00010404 | 0.997 | 105.2 | -0.63 | 0.7061538
49 | 419.69 | 0.00041925 | -0.00011857 | 0.997 | 107.4 | -0.63 | 0.7061538
50 | 334.25 | 0.00043273 | -0.00013103 | 0.994 | 109.6 | -0.63 | 0.7061538
51 | 266.2 | 0.00044927 | -0.00014781 | 0.996 | 111.8 | -0.63 | 0.7061538
52 | 212.01 | 0.00046561 | -0.00016993 | 0.999 | 114 | -0.63 | 0.7061538
53 | 168.85 | 0.00048321 | -0.00019459 | 0.996 | 116.1 | -0.63 | 0.7061538
54 | 134.47 | 0.00050512 | -0.00022244 | 0.994 | 118.3 | -0.63 | 0.7061538
55 | 107.1 | 0.00053584 | -0.00025695 | 0.999 | 120.5 | -0.63 | 0.7061538
56 | 85.294 | 0.00057078 | -0.00029364 | 0.999 | 122.6 | -0.63 | 0.7061538
57 | 67.93 | 0.00061566 | -0.00033341 | 0.999 | 124.8 | -0.63 | 0.7061538
58 | 53.91 | 0.00066995 | -0.00037276 | 0.999 | 127.1 | -0.63 | 0.7061538
59 | 42.416 | 0.00073778 | -0.0004117 | 0.998 | 129.6 | -0.63 | 0.7061538
60 | 33.064 | 0.00081937 | -0.00044435 | 0.998 | 132 | -0.63 | 0.7061538
61 | 25.518 | 0.00091692 | -0.00046913 | 0.998 | 134.7 | -0.63 | 0.7061538
62 | 19.484 | 0.0010211 | -0.00047865 | 0.999 | 138.2 | -0.63 | 0.7061538
63 | 14.705 | 0.0011225 | -0.00047274 | 0.999 | 142 | -0.63 | 0.7061538
64 | 10.96 | 0.0012188 | -0.00046664 | 0.998 | 145.4 | -0.63 | 0.7061538
65 | 8.0607 | 0.0013161 | -0.00045752 | 0.998 | 149.4 | -0.63 | 0.7061538
66 | 5.8439 | 0.0014332 | -0.00044681 | 0.998 | 153.9 | -0.63 | 0.7061538
67 | 4.1726 | 0.0015587 | -0.00039945 | 0.998 | 159.3 | -0.63 | 0.7061538
68 | 2.9318 | 0.0016631 | -0.00032381 | 0.997 | 165.9 | -0.63 | 0.7061538
69 | 2.0259 | 0.0017248 | -0.00023972 | 0.997 | 174 | -0.63 | 0.7061538
70 | 1.3761 | 0.0017642 | -0.00015992 | 0.997 | 184.7 | -0.63 | 0.7061538
71 | 0.91901 | 0.0017768 | -9.5188e-05 | 0.997 | 199.5 | -0.63 | 0.7061538
72 | 0.60383 | 0.0017735 | -4.475e-05 | 0.997 | 218.4 | -0.62 | 0.7061538
73 | 0.39094 | 0.0017706 | -2.0742e-05 | 0.997 | 249.6 | -0.63 | 0.7061538
74 | 0.25002 | 0.0017641 | 1.104e-05 | 0.997 | 285.1 | -0.63 | 0.7061538
75 | 0.15849 | 0.0017508 | 4.5366e-05 | 0.997 | 331.9 | -0.63 | 0.7061538
76 | 0.1 | 0.0017233 | 6.7291e-05 | 0.997 | 392.2 | -0.63 | 0.7061538

## Sheet4
Number | Frequency / Hz | Z_Re / Ohm | Z_Im / Ohm | Sign | Time / s | Voltage / V | Current / A/cm^2
1 | 107.1 | 0.00054895 | -0.00025597 | 0.999 | 0 | -0.62 | 0.7061538
2 | 134.47 | 0.00052038 | -0.00022291 | 0.997 | 3.1 | -0.62 | 0.7061538
3 | 168.85 | 0.00050014 | -0.00019481 | 0.996 | 5.3 | -0.62 | 0.7061538
4 | 212.01 | 0.0004805 | -0.0001696 | 0.997 | 7.6 | -0.62 | 0.7061538
5 | 266.2 | 0.00046172 | -0.00015102 | 0.999 | 9.7 | -0.62 | 0.7061538
6 | 334.25 | 0.00044958 | -0.00013197 | 0.995 | 12 | -0.62 | 0.7061538
7 | 419.69 | 0.00043647 | -0.00011812 | 0.996 | 14.1 | -0.62 | 0.7061538
8 | 526.98 | 0.00042268 | -0.00010577 | 0.995 | 16.4 | -0.62 | 0.7061538
9 | 661.68 | 0.00041272 | -9.2511e-05 | 0.997 | 18.6 | -0.62 | 0.7061538
10 | 830.83 | 0.00040165 | -8.1894e-05 | 0.98 | 20.7 | -0.62 | 0.7061538
11 | 1043.2 | 0.00039129 | -7.1548e-05 | 0.602 | 22.9 | -0.62 | 0.7061538
12 | 1309.9 | 0.00038147 | -6.1878e-05 | 0.625 | 25.1 | -0.62 | 0.7061538
13 | 1644.7 | 0.00037725 | -5.5788e-05 | 0.672 | 27.4 | -0.62 | 0.7061538
14 | 2065.1 | 0.00037298 | -4.7171e-05 | 0.699 | 29.5 | -0.62 | 0.7061538
15 | 2593 | 0.00036928 | -4.1575e-05 | 0.731 | 31.8 | -0.62 | 0.7061538
16 | 3255.8 | 0.00036586 | -3.3703e-05 | 0.785 | 33.9 | -0.62 | 0.7061538
17 | 4088.1 | 0.00036284 | -2.779e-05 | 0.888 | 36.7 | -0.62 | 0.7061538
18 | 5133.1 | 0.00035738 | -2.2664e-05 | 0.98 | 39.5 | -0.62 | 0.7061538
19 | 6445.3 | 0.00035639 | -2.1097e-05 | 0.991 | 41.6 | -0.62 | 0.7061538
20 | 8092.8 | 0.00035534 | -1.3408e-05 | 0.996 | 43.8 | -0.62 | 0.7061538
21 | 10161 | 0.0003485 | -1.3114e-05 | 0.993 | 46 | -0.62 | 0.7061538
22 | 12759 | 0.00034849 | -1.3757e-05 | 0.991 | 48.2 | -0.62 | 0.7061538
23 | 16020 | 0.00035417 | 4.1018e-06 | 0.989 | 50.4 | -0.62 | 0.7061538
24 | 20116 | 0.00034851 | 4.384e-06 | 0.985 | 52.6 | -0.62 | 0.7061538
25 | 25258 | 0.00036241 | 4.1024e-06 | 0.977 | 54.8 | -0.62 | 0.7061538
26 | 31714 | 0.0003787 | 2.5816e-05 | 0.96 | 57 | -0.62 | 0.7061538
27 | 39821 | 0.00037057 | 3.8231e-05 | 0.919 | 59.2 | -0.62 | 0.7061538
28 | 50000 | 0.00035584 | 0.00010401 | 0.913 | 61.4 | -0.62 | 0.7061538
29 | 39821 | 0.00033097 | 7.3479e-05 | 0.883 | 63.6 | -0.62 | 0.7061538
30 | 31714 | 0.00037215 | 2.0332e-05 | 0.95 | 65.8 | -0.62 | 0.7061538
31 | 25258 | 0.00036092 | 3.1644e-05 | 0.982 | 68 | -0.62 | 0.7061538
32 | 20116 | 0.00033302 | 5.7044e-06 | 0.983 | 70.2 | -0.62 | 0.7061538
33 | 16020 | 0.00034638 | -1.2759e-05 | 0.986 | 72.4 | -0.62 | 0.7061538
34 | 12759 | 0.00035107 | -2.5142e-06 | 0.996 | 74.6 | -0.62 | 0.7061538
35 | 10161 | 0.00035269 | -9.7589e-06 | 0.997 | 76.7 | -0.62 | 0.7061538
36 | 8092.8 | 0.00035432 | -9.9093e-06 | 0.995 | 79 | -0.62 | 0.7061538
37 | 6445.3 | 0.00035573 | -1.9033e-05 | 0.993 | 81.1 | -0.62 | 0.7061538
38 | 5133.1 | 0.00035753 | -2.292e-05 | 0.983 | 83.3 | -0.62 | 0.7061538
39 | 4088.1 | 0.00036203 | -2.6832e-05 | 0.887 | 85.5 | -0.62 | 0.7061538
40 | 3255.8 | 0.0003671 | -3.3729e-05 | 0.784 | 87.7 | -0.62 | 0.7061538
41 | 2593 | 0.00036771 | -4.0754e-05 | 0.731 | 89.9 | -0.62 | 0.7061538
42 | 2065.1 | 0.00037435 | -4.691e-05 | 0.699 | 92.1 | -0.62 | 0.7061538
43 | 1644.7 | 0.00037899 | -5.5958e-05 | 0.67 | 94.3 | -0.62 | 0.7061538
44 | 1309.9 | 0.00038354 | -6.3459e-05 | 0.622 | 96.5 | -0.62 | 0.7061538
45 | 1043.2 | 0.00039293 | -7.3271e-05 | 0.598 | 98.7 | -0.62 | 0.7061538
46 | 830.83 | 0.00040123 | -8.2054e-05 | 0.98 | 100.9 | -0.62 | 0.7061538
47 | 661.68 | 0.00041235 | -9.3438e-05 | 0.999 | 103 | -0.62 | 0.7061538
48 | 526.98 | 0.00042305 | -0.00010561 | 0.997 | 105.2 | -0.62 | 0.7061538
49 | 419.69 | 0.00043342 | -0.000119 | 0.997 | 107.4 | -0.62 | 0.7061538
50 | 334.25 | 0.00044675 | -0.00013333 | 0.994 | 109.6 | -0.62 | 0.7061538
51 | 266.2 | 0.00046349 | -0.00015001 | 0.996 | 111.8 | -0.62 | 0.7061538
52 | 212.01 | 0.00048001 | -0.00016781 | 0.999 | 114 | -0.62 | 0.7061538
53 | 168.85 | 0.00049807 | -0.00019533 | 0.996 | 116.1 | -0.62 | 0.7061538
54 | 134.47 | 0.00052197 | -0.00022411 | 0.994 | 118.3 | -0.62 | 0.7061538
55 | 107.1 | 0.00054895 | -0.00025724 | 0.999 | 120.5 | -0.62 | 0.7061538
56 | 85.294 | 0.00058383 | -0.0002919 | 0.999 | 122.6 | -0.62 | 0.7061538
57 | 67.93 | 0.00062759 | -0.00033113 | 0.999 | 124.8 | -0.62 | 0.7061538
58 | 53.91 | 0.00068298 | -0.00037397 | 0.999 | 127.1 | -0.62 | 0.7061538
59 | 42.416 | 0.00074769 | -0.00041091 | 0.998 | 129.6 | -0.62 | 0.7061538
60 | 33.064 | 0.00083048 | -0.00044819 | 0.998 | 132 | -0.62 | 0.7061538
61 | 25.518 | 0.00092718 | -0.00047533 | 0.998 | 134.7 | -0.62 | 0.7061538
62 | 19.484 | 0.0010335 | -0.00048899 | 0.999 | 138.2 | -0.62 | 0.7061538
63 | 14.705 | 0.0011406 | -0.00048469 | 0.999 | 142 | -0.62 | 0.7061538
64 | 10.96 | 0.0012387 | -0.0004777 | 0.998 | 145.4 | -0.62 | 0.7061538
65 | 8.0607 | 0.0013412 | -0.00046933 | 0.998 | 149.4 | -0.62 | 0.7061538
66 | 5.8439 | 0.0014603 | -0.00045584 | 0.998 | 153.9 | -0.62 | 0.7061538
67 | 4.1726 | 0.001587 | -0.00040591 | 0.998 | 159.3 | -0.62 | 0.7061538
68 | 2.9318 | 0.0016948 | -0.00032761 | 0.997 | 165.9 | -0.62 | 0.7061538
69 | 2.0259 | 0.0017544 | -0.00023669 | 0.997 | 174 | -0.62 | 0.7061538
70 | 1.3761 | 0.0017931 | -0.00016005 | 0.997 | 184.7 | -0.62 | 0.7061538
71 | 0.91901 | 0.0018027 | -9.3017e-05 | 0.997 | 199.5 | -0.62 | 0.7061538
72 | 0.60383 | 0.0017989 | -4.1093e-05 | 0.997 | 218.4 | -0.61 | 0.7061538
73 | 0.39094 | 0.0017975 | -1.8803e-05 | 0.997 | 249.6 | -0.62 | 0.7061538
74 | 0.25002 | 0.0017881 | 1.219e-05 | 0.997 | 285.1 | -0.62 | 0.7061538
75 | 0.15849 | 0.0017774 | 4.6396e-05 | 0.997 | 331.9 | -0.62 | 0.7061538
76 | 0.1 | 0.0017534 | 6.541e-05 | 0.997 | 392.2 | -0.62 | 0.7061538

## Sheet5
Number | Frequency / Hz | Z_Re / Ohm | Z_Im / Ohm | Sign | Time / s | Voltage / V | Current / A/cm^2
1 | 107.1 | 0.00055146 | -0.0002637 | 0.999 | 0 | -0.63 | 0.7061538
2 | 134.47 | 0.00051896 | -0.00022716 | 0.997 | 3.1 | -0.63 | 0.7061538
3 | 168.85 | 0.00049658 | -0.00020023 | 0.996 | 5.3 | -0.63 | 0.7061538
4 | 212.01 | 0.00047822 | -0.00017382 | 0.997 | 7.6 | -0.63 | 0.7061538
5 | 266.2 | 0.00046357 | -0.00015214 | 0.999 | 9.7 | -0.63 | 0.7061538
6 | 334.25 | 0.00044856 | -0.00013591 | 0.995 | 12 | -0.63 | 0.7061538
7 | 419.69 | 0.00043655 | -0.00012022 | 0.996 | 14.1 | -0.63 | 0.7061538
8 | 526.98 | 0.00042186 | -0.00010496 | 0.995 | 16.4 | -0.63 | 0.7061538
9 | 661.68 | 0.00041206 | -9.4111e-05 | 0.997 | 18.6 | -0.63 | 0.7061538
10 | 830.83 | 0.00040144 | -8.1973e-05 | 0.98 | 20.7 | -0.63 | 0.7061538
11 | 1043.2 | 0.00039038 | -7.0498e-05 | 0.602 | 22.9 | -0.63 | 0.7061538
12 | 1309.9 | 0.0003846 | -6.0653e-05 | 0.625 | 25.1 | -0.63 | 0.7061538
13 | 1644.7 | 0.000379 | -5.3954e-05 | 0.672 | 27.4 | -0.63 | 0.7061538
14 | 2065.1 | 0.00037334 | -4.6343e-05 | 0.699 | 29.5 | -0.63 | 0.7061538
15 | 2593 | 0.00036978 | -3.8123e-05 | 0.731 | 31.8 | -0.63 | 0.7061538
16 | 3255.8 | 0.00036535 | -3.1291e-05 | 0.785 | 33.9 | -0.63 | 0.7061538
17 | 4088.1 | 0.00036359 | -2.6708e-05 | 0.888 | 36.7 | -0.63 | 0.7061538
18 | 5133.1 | 0.0003599 | -2.1044e-05 | 0.98 | 39.5 | -0.63 | 0.7061538
19 | 6445.3 | 0.00035604 | -1.6851e-05 | 0.991 | 41.6 | -0.63 | 0.7061538
20 | 8092.8 | 0.00035336 | -1.3549e-05 | 0.996 | 43.8 | -0.63 | 0.7061538
21 | 10161 | 0.0003469 | -4.5391e-06 | 0.993 | 46 | -0.63 | 0.7061538
22 | 12759 | 0.0003546 | -9.0966e-06 | 0.991 | 48.2 | -0.63 | 0.7061538
23 | 16020 | 0.00033842 | -9.0984e-06 | 0.989 | 50.4 | -0.63 | 0.7061538
24 | 20116 | 0.00034292 | 1.5244e-06 | 0.985 | 52.6 | -0.63 | 0.7061538
25 | 25258 | 0.00033791 | 1.7782e-05 | 0.977 | 54.8 | -0.63 | 0.7061538
26 | 31714 | 0.00031488 | 2.7085e-05 | 0.96 | 57 | -0.63 | 0.7061538
27 | 39821 | 0.00033131 | 1.9916e-05 | 0.919 | 59.2 | -0.63 | 0.7061538
28 | 50000 | 0.00026338 | 1.5033e-05 | 0.913 | 61.4 | -0.63 | 0.7061538
29 | 39821 | 0.00027257 | -7.4166e-07 | 0.883 | 63.6 | -0.63 | 0.7061538
30 | 31714 | 0.00034237 | 4.0928e-05 | 0.95 | 65.8 | -0.63 | 0.7061538
31 | 25258 | 0.00035621 | 7.8923e-06 | 0.982 | 68 | -0.63 | 0.7061538
32 | 20116 | 0.00033541 | 1.3589e-05 | 0.983 | 70.2 | -0.63 | 0.7061538
33 | 16020 | 0.00033154 | 4.0216e-06 | 0.986 | 72.4 | -0.63 | 0.7061538
34 | 12759 | 0.0003461 | -1.1489e-05 | 0.996 | 74.6 | -0.63 | 0.7061538
35 | 10161 | 0.0003547 | -2.9566e-06 | 0.997 | 76.7 | -0.63 | 0.7061538
36 | 8092.8 | 0.00035953 | -1.5272e-05 | 0.995 | 79 | -0.63 | 0.7061538
37 | 6445.3 | 0.00035602 | -1.764e-05 | 0.993 | 81.1 | -0.63 | 0.7061538
38 | 5133.1 | 0.00036081 | -2.2523e-05 | 0.983 | 83.3 | -0.63 | 0.7061538
39 | 4088.1 | 0.00036236 | -2.5697e-05 | 0.887 | 85.5 | -0.63 | 0.7061538
40 | 3255.8 | 0.00036423 | -3.2017e-05 | 0.784 | 87.7 | -0.63 | 0.7061538
41 | 2593 | 0.00037022 | -3.9508e-05 | 0.731 | 89.9 | -0.63 | 0.7061538
42 | 2065.1 | 0.0003736 | -4.6404e-05 | 0.699 | 92.1 | -0.63 | 0.7061538
43 | 1644.7 | 0.00037818 | -5.2287e-05 | 0.67 | 94.3 | -0.63 | 0.7061538
44 | 1309.9 | 0.00038506 | -6.1484e-05 | 0.622 | 96.5 | -0.63 | 0.7061538
45 | 1043.2 | 0.0003907 | -7.1024e-05 | 0.598 | 98.7 | -0.63 | 0.7061538
46 | 830.83 | 0.00040092 | -8.2197e-05 | 0.98 | 100.9 | -0.63 | 0.7061538
47 | 661.68 | 0.00041094 | -9.3776e-05 | 0.999 | 103 | -0.63 | 0.7061538
48 | 526.98 | 0.0004214 | -0.0001054 | 0.997 | 105.2 | -0.63 | 0.7061538
49 | 419.69 | 0.00043265 | -0.00011993 | 0.997 | 107.4 | -0.63 | 0.7061538
50 | 334.25 | 0.0004464 | -0.0001354 | 0.994 | 109.6 | -0.63 | 0.7061538
51 | 266.2 | 0.00046186 | -0.00015286 | 0.996 | 111.8 | -0.63 | 0.7061538
52 | 212.01 | 0.00047936 | -0.00017304 | 0.999 | 114 | -0.63 | 0.7061538
53 | 168.85 | 0.0004984 | -0.00019953 | 0.996 | 116.1 | -0.63 | 0.7061538
54 | 134.47 | 0.000519 | -0.00022817 | 0.994 | 118.3 | -0.63 | 0.7061538
55 | 107.1 | 0.0005489 | -0.00026413 | 0.999 | 120.5 | -0.63 | 0.7061538
56 | 85.294 | 0.00058389 | -0.00030271 | 0.999 | 122.6 | -0.63 | 0.7061538
57 | 67.93 | 0.00063027 | -0.00034565 | 0.999 | 124.8 | -0.63 | 0.7061538
58 | 53.91 | 0.00068713 | -0.00039017 | 0.999 | 127.1 | -0.63 | 0.7061538
59 | 42.416 | 0.00075463 | -0.00042979 | 0.998 | 129.6 | -0.63 | 0.7061538
60 | 33.064 | 0.0008409 | -0.0004688 | 0.998 | 132 | -0.63 | 0.7061538
61 | 25.518 | 0.00094298 | -0.00049745 | 0.998 | 134.7 | -0.63 | 0.7061538
62 | 19.484 | 0.0010546 | -0.0005107 | 0.999 | 138.2 | -0.63 | 0.7061538
63 | 14.705 | 0.0011646 | -0.00050671 | 0.999 | 142 | -0.63 | 0.7061538
64 | 10.96 | 0.0012662 | -0.0004991 | 0.998 | 145.4 | -0.63 | 0.7061538
65 | 8.0607 | 0.0013715 | -0.00049464 | 0.998 | 149.4 | -0.63 | 0.7061538
66 | 5.8439 | 0.0014972 | -0.00048339 | 0.998 | 153.9 | -0.63 | 0.7061538
67 | 4.1726 | 0.0016323 | -0.00043806 | 0.998 | 159.3 | -0.63 | 0.7061538
68 | 2.9318 | 0.0017501 | -0.00036077 | 0.997 | 165.9 | -0.63 | 0.7061538
69 | 2.0259 | 0.0018189 | -0.00026353 | 0.997 | 174 | -0.63 | 0.7061538
70 | 1.3761 | 0.0018684 | -0.00017599 | 0.997 | 184.7 | -0.63 | 0.7061538
71 | 0.91901 | 0.0018821 | -0.00010262 | 0.997 | 199.5 | -0.63 | 0.7061538
72 | 0.60383 | 0.0018775 | -5.2682e-05 | 0.997 | 218.4 | -0.62 | 0.7061538
73 | 0.39094 | 0.0018739 | -2.2434e-05 | 0.997 | 249.6 | -0.63 | 0.7061538
74 | 0.25002 | 0.0018743 | 1.0517e-05 | 0.997 | 285.1 | -0.63 | 0.7061538
75 | 0.15849 | 0.0018612 | 4.4663e-05 | 0.997 | 331.9 | -0.63 | 0.7061538
76 | 0.1 | 0.0018303 | 6.7356e-05 | 0.997 | 392.2 | -0.63 | 0.7061538

## Sheet6
Number | Frequency / Hz | Z_Re / Ohm | Z_Im / Ohm | Sign | Time / s | Voltage / V | Current / A/cm^2
1 | 107.1 | 0.00056918 | -0.00028314 | 0.999 | 0 | -0.66 | 0.7061538
2 | 134.47 | 0.00053557 | -0.00024514 | 0.997 | 3.1 | -0.66 | 0.7061538
3 | 168.85 | 0.00051129 | -0.00021556 | 0.996 | 5.3 | -0.66 | 0.7061538
4 | 212.01 | 0.00048654 | -0.00018975 | 0.997 | 7.6 | -0.66 | 0.7061538
5 | 266.2 | 0.0004664 | -0.00016969 | 0.999 | 9.7 | -0.66 | 0.7061538
6 | 334.25 | 0.00044852 | -0.00015139 | 0.995 | 12 | -0.66 | 0.7061538
7 | 419.69 | 0.00043271 | -0.00013375 | 0.996 | 14.1 | -0.66 | 0.7061538
8 | 526.98 | 0.00041865 | -0.00011775 | 0.995 | 16.4 | -0.66 | 0.7061538
9 | 661.68 | 0.00040812 | -0.00010428 | 0.997 | 18.6 | -0.66 | 0.7061538
10 | 830.83 | 0.00039511 | -9.2777e-05 | 0.98 | 20.7 | -0.66 | 0.7061538
11 | 1043.2 | 0.00038378 | -7.9967e-05 | 0.602 | 22.9 | -0.66 | 0.7061538
12 | 1309.9 | 0.0003742 | -7.0509e-05 | 0.625 | 25.1 | -0.66 | 0.7061538
13 | 1644.7 | 0.00036988 | -6.2772e-05 | 0.672 | 27.4 | -0.66 | 0.7061538
14 | 2065.1 | 0.00036189 | -5.1826e-05 | 0.699 | 29.5 | -0.66 | 0.7061538
15 | 2593 | 0.00035783 | -4.566e-05 | 0.731 | 31.8 | -0.66 | 0.7061538
16 | 3255.8 | 0.00035269 | -3.6157e-05 | 0.785 | 33.9 | -0.66 | 0.7061538
17 | 4088.1 | 0.00034886 | -3.1626e-05 | 0.888 | 36.7 | -0.66 | 0.7061538
18 | 5133.1 | 0.00034604 | -2.3708e-05 | 0.98 | 39.5 | -0.66 | 0.7061538
19 | 6445.3 | 0.0003449 | -1.786e-05 | 0.991 | 41.6 | -0.66 | 0.7061538
20 | 8092.8 | 0.00033978 | -1.0733e-05 | 0.996 | 43.8 | -0.66 | 0.7061538
21 | 10161 | 0.00033687 | -8.7744e-06 | 0.993 | 46 | -0.66 | 0.7061538
22 | 12759 | 0.00034203 | -6.3436e-07 | 0.991 | 48.2 | -0.66 | 0.7061538
23 | 16020 | 0.00033891 | 1.3111e-06 | 0.989 | 50.4 | -0.66 | 0.7061538
24 | 20116 | 0.00033592 | 1.2281e-05 | 0.985 | 52.6 | -0.66 | 0.7061538
25 | 25258 | 0.00033971 | 1.3104e-05 | 0.977 | 54.8 | -0.66 | 0.7061538
26 | 31714 | 0.00037572 | 2.3304e-05 | 0.96 | 57 | -0.66 | 0.7061538
27 | 39821 | 0.00041451 | 5.4155e-05 | 0.919 | 59.2 | -0.66 | 0.7061538
28 | 50000 | 0.00038074 | 3.6178e-05 | 0.913 | 61.4 | -0.66 | 0.7061538
29 | 39821 | 0.00039046 | 4.2069e-05 | 0.883 | 63.6 | -0.66 | 0.7061538
30 | 31714 | 0.00038615 | 1.6818e-05 | 0.95 | 65.8 | -0.66 | 0.7061538
31 | 25258 | 0.00033797 | 3.1693e-05 | 0.982 | 68 | -0.66 | 0.7061538
32 | 20116 | 0.00034516 | 2.012e-05 | 0.983 | 70.2 | -0.66 | 0.7061538
33 | 16020 | 0.00032886 | 8.6036e-06 | 0.986 | 72.4 | -0.66 | 0.7061538
34 | 12759 | 0.00034058 | -1.1018e-05 | 0.996 | 74.6 | -0.66 | 0.7061538
35 | 10161 | 0.00033569 | -9.3028e-06 | 0.997 | 76.7 | -0.66 | 0.7061538
36 | 8092.8 | 0.00033984 | -1.9306e-05 | 0.995 | 79 | -0.66 | 0.7061538
37 | 6445.3 | 0.00034617 | -1.8782e-05 | 0.993 | 81.1 | -0.66 | 0.7061538
38 | 5133.1 | 0.00034604 | -2.5758e-05 | 0.983 | 83.3 | -0.66 | 0.7061538
39 | 4088.1 | 0.00034893 | -3.083e-05 | 0.887 | 85.5 | -0.66 | 0.7061538
40 | 3255.8 | 0.00035259 | -3.8066e-05 | 0.784 | 87.7 | -0.66 | 0.7061538
41 | 2593 | 0.00035696 | -4.6292e-05 | 0.731 | 89.9 | -0.66 | 0.7061538
42 | 2065.1 | 0.00036146 | -5.3126e-05 | 0.699 | 92.1 | -0.66 | 0.7061538
43 | 1644.7 | 0.00036882 | -6.1783e-05 | 0.67 | 94.3 | -0.66 | 0.7061538
44 | 1309.9 | 0.0003761 | -6.9644e-05 | 0.622 | 96.5 | -0.66 | 0.7061538
45 | 1043.2 | 0.00038288 | -8.3514e-05 | 0.598 | 98.7 | -0.66 | 0.7061538
46 | 830.83 | 0.00039369 | -9.2588e-05 | 0.98 | 100.9 | -0.66 | 0.7061538
47 | 661.68 | 0.00040395 | -0.00010369 | 0.999 | 103 | -0.66 | 0.7061538
48 | 526.98 | 0.00041802 | -0.00011888 | 0.997 | 105.2 | -0.66 | 0.7061538
49 | 419.69 | 0.00043103 | -0.00013247 | 0.997 | 107.4 | -0.66 | 0.7061538
50 | 334.25 | 0.00044753 | -0.00015008 | 0.994 | 109.6 | -0.66 | 0.7061538
51 | 266.2 | 0.00046525 | -0.00016866 | 0.996 | 111.8 | -0.66 | 0.7061538
52 | 212.01 | 0.00048515 | -0.00019011 | 0.999 | 114 | -0.66 | 0.7061538
53 | 168.85 | 0.00050884 | -0.00021772 | 0.996 | 116.1 | -0.66 | 0.7061538
54 | 134.47 | 0.00053326 | -0.00024805 | 0.994 | 118.3 | -0.66 | 0.7061538
55 | 107.1 | 0.00056769 | -0.00028256 | 0.999 | 120.5 | -0.66 | 0.7061538
56 | 85.294 | 0.0006085 | -0.00031985 | 0.999 | 122.6 | -0.66 | 0.7061538
57 | 67.93 | 0.00065797 | -0.00035816 | 0.999 | 124.8 | -0.66 | 0.7061538
58 | 53.91 | 0.00071796 | -0.00039774 | 0.999 | 127.1 | -0.66 | 0.7061538
59 | 42.416 | 0.00078963 | -0.00043364 | 0.998 | 129.6 | -0.66 | 0.7061538
60 | 33.064 | 0.00087755 | -0.00046423 | 0.998 | 132 | -0.66 | 0.7061538
61 | 25.518 | 0.00097748 | -0.00048386 | 0.998 | 134.7 | -0.66 | 0.7061538
62 | 19.484 | 0.0010835 | -0.00048739 | 0.999 | 138.2 | -0.66 | 0.7061538
63 | 14.705 | 0.0011849 | -0.0004747 | 0.999 | 142 | -0.66 | 0.7061538
64 | 10.96 | 0.001271 | -0.00046461 | 0.998 | 145.4 | -0.66 | 0.7061538
65 | 8.0607 | 0.0013626 | -0.00046629 | 0.998 | 149.4 | -0.66 | 0.7061538
66 | 5.8439 | 0.001479 | -0.0004677 | 0.998 | 153.9 | -0.66 | 0.7061538
67 | 4.1726 | 0.0016129 | -0.00043742 | 0.998 | 159.3 | -0.66 | 0.7061538
68 | 2.9318 | 0.0017404 | -0.00036681 | 0.997 | 165.9 | -0.66 | 0.7061538
69 | 2.0259 | 0.0018193 | -0.00027301 | 0.997 | 174 | -0.66 | 0.7061538
70 | 1.3761 | 0.0018693 | -0.00018161 | 0.997 | 184.7 | -0.67 | 0.7061538
71 | 0.91901 | 0.0018862 | -0.00010376 | 0.997 | 199.5 | -0.67 | 0.7061538
72 | 0.60383 | 0.0018847 | -5.1602e-05 | 0.997 | 218.4 | -0.65 | 0.7061538
73 | 0.39094 | 0.0018761 | -1.8721e-05 | 0.997 | 249.6 | -0.66 | 0.7061538
74 | 0.25002 | 0.0018675 | 1.6651e-05 | 0.997 | 285.1 | -0.66 | 0.7061538
75 | 0.15849 | 0.0018542 | 5.1234e-05 | 0.997 | 331.9 | -0.66 | 0.7061538
76 | 0.1 | 0.0018188 | 7.3522e-05 | 0.997 | 392.2 | -0.66 | 0.7061538

## Sheet7
Number | Frequency / Hz | Z_Re / Ohm | Z_Im / Ohm | Sign | Time / s | Voltage / V | Current / A/cm^2
1 | 107.1 | 0.00055613 | -0.00027201 | 0.999 | 0 | -0.63 | 0.7061538
2 | 134.47 | 0.00052645 | -0.0002322 | 0.997 | 3.1 | -0.63 | 0.7061538
3 | 168.85 | 0.00050397 | -0.0002028 | 0.996 | 5.3 | -0.63 | 0.7061538
4 | 212.01 | 0.00048628 | -0.00017755 | 0.997 | 7.6 | -0.63 | 0.7061538
5 | 266.2 | 0.00046892 | -0.00015568 | 0.999 | 9.7 | -0.63 | 0.7061538
6 | 334.25 | 0.00045575 | -0.00013842 | 0.995 | 12 | -0.63 | 0.7061538
7 | 419.69 | 0.00043869 | -0.00012422 | 0.996 | 14.1 | -0.63 | 0.7061538
8 | 526.98 | 0.00042744 | -0.00011064 | 0.995 | 16.4 | -0.63 | 0.7061538
9 | 661.68 | 0.00041527 | -9.8627e-05 | 0.997 | 18.6 | -0.63 | 0.7061538
10 | 830.83 | 0.00040549 | -8.7832e-05 | 0.98 | 20.7 | -0.63 | 0.7061538
11 | 1043.2 | 0.0003938 | -7.5933e-05 | 0.602 | 22.9 | -0.63 | 0.7061538
12 | 1309.9 | 0.00038371 | -6.4515e-05 | 0.625 | 25.1 | -0.63 | 0.7061538
13 | 1644.7 | 0.00037858 | -5.9215e-05 | 0.672 | 27.4 | -0.63 | 0.7061538
14 | 2065.1 | 0.00037349 | -5.1063e-05 | 0.699 | 29.5 | -0.63 | 0.7061538
15 | 2593 | 0.00036944 | -4.2466e-05 | 0.731 | 31.8 | -0.63 | 0.7061538
16 | 3255.8 | 0.00036777 | -3.5716e-05 | 0.785 | 33.9 | -0.63 | 0.7061538
17 | 4088.1 | 0.00036093 | -3.1109e-05 | 0.888 | 36.7 | -0.63 | 0.7061538
18 | 5133.1 | 0.0003607 | -2.5028e-05 | 0.98 | 39.5 | -0.63 | 0.7061538
19 | 6445.3 | 0.00035696 | -1.8914e-05 | 0.991 | 41.6 | -0.63 | 0.7061538
20 | 8092.8 | 0.00035335 | -1.9289e-05 | 0.996 | 43.8 | -0.63 | 0.7061538
21 | 10161 | 0.00034664 | -1.1197e-05 | 0.993 | 46 | -0.63 | 0.7061538
22 | 12759 | 0.00034053 | -9.5352e-06 | 0.991 | 48.2 | -0.63 | 0.7061538
23 | 16020 | 0.00036007 | 1.0333e-05 | 0.989 | 50.4 | -0.63 | 0.7061538
24 | 20116 | 0.00036107 | 7.4606e-06 | 0.985 | 52.6 | -0.63 | 0.7061538
25 | 25258 | 0.00036838 | 7.1975e-06 | 0.977 | 54.8 | -0.63 | 0.7061538
26 | 31714 | 0.00035227 | -1.1219e-05 | 0.96 | 57 | -0.63 | 0.7061538
27 | 39821 | 0.00036628 | 7.7315e-05 | 0.919 | 59.2 | -0.63 | 0.7061538
28 | 50000 | 0.00038775 | 0.00010371 | 0.913 | 61.4 | -0.63 | 0.7061538
29 | 39821 | 0.00037945 | 7.3735e-05 | 0.883 | 63.6 | -0.63 | 0.7061538
30 | 31714 | 0.00036212 | 3.7473e-05 | 0.95 | 65.8 | -0.63 | 0.7061538
31 | 25258 | 0.00037702 | 3.0945e-06 | 0.982 | 68 | -0.63 | 0.7061538
32 | 20116 | 0.00038189 | 7.9505e-06 | 0.983 | 70.2 | -0.63 | 0.7061538
33 | 16020 | 0.00034751 | 2.6157e-06 | 0.986 | 72.4 | -0.63 | 0.7061538
34 | 12759 | 0.00035199 | 8.8605e-06 | 0.996 | 74.6 | -0.63 | 0.7061538
35 | 10161 | 0.00034882 | -5.6685e-06 | 0.997 | 76.7 | -0.63 | 0.7061538
36 | 8092.8 | 0.0003473 | -1.1541e-05 | 0.995 | 79 | -0.63 | 0.7061538
37 | 6445.3 | 0.00035668 | -2.2387e-05 | 0.993 | 81.1 | -0.63 | 0.7061538
38 | 5133.1 | 0.00035728 | -2.3912e-05 | 0.983 | 83.3 | -0.63 | 0.7061538
39 | 4088.1 | 0.00036112 | -3.0204e-05 | 0.887 | 85.5 | -0.63 | 0.7061538
40 | 3255.8 | 0.00036385 | -3.6502e-05 | 0.784 | 87.7 | -0.63 | 0.7061538
41 | 2593 | 0.00036822 | -4.1969e-05 | 0.731 | 89.9 | -0.63 | 0.7061538
42 | 2065.1 | 0.00037407 | -5.1428e-05 | 0.699 | 92.1 | -0.63 | 0.7061538
43 | 1644.7 | 0.00037818 | -5.8515e-05 | 0.67 | 94.3 | -0.63 | 0.7061538
44 | 1309.9 | 0.00038822 | -6.6124e-05 | 0.622 | 96.5 | -0.63 | 0.7061538
45 | 1043.2 | 0.00039392 | -7.7176e-05 | 0.598 | 98.7 | -0.63 | 0.7061538
46 | 830.83 | 0.00040417 | -8.6792e-05 | 0.98 | 100.9 | -0.63 | 0.7061538
47 | 661.68 | 0.00041423 | -9.777e-05 | 0.999 | 103 | -0.63 | 0.7061538
48 | 526.98 | 0.00042599 | -0.0001092 | 0.997 | 105.2 | -0.63 | 0.7061538
49 | 419.69 | 0.0004377 | -0.000123 | 0.997 | 107.4 | -0.63 | 0.7061538
50 | 334.25 | 0.00045134 | -0.00013914 | 0.994 | 109.6 | -0.63 | 0.7061538
51 | 266.2 | 0.00046776 | -0.00015659 | 0.996 | 111.8 | -0.63 | 0.7061538
52 | 212.01 | 0.00048581 | -0.00017752 | 0.999 | 114 | -0.63 | 0.7061538
53 | 168.85 | 0.00050353 | -0.0002038 | 0.996 | 116.1 | -0.63 | 0.7061538
54 | 134.47 | 0.00052556 | -0.00023518 | 0.994 | 118.3 | -0.63 | 0.7061538
55 | 107.1 | 0.00055406 | -0.00027226 | 0.999 | 120.5 | -0.63 | 0.7061538
56 | 85.294 | 0.00059175 | -0.00031068 | 0.999 | 122.6 | -0.63 | 0.7061538
57 | 67.93 | 0.0006362 | -0.00035524 | 0.999 | 124.8 | -0.63 | 0.7061538
58 | 53.91 | 0.00069419 | -0.00040183 | 0.999 | 127.1 | -0.63 | 0.7061538
59 | 42.416 | 0.0007634 | -0.00044779 | 0.998 | 129.6 | -0.63 | 0.7061538
60 | 33.064 | 0.00085218 | -0.00048977 | 0.998 | 132 | -0.63 | 0.7061538
61 | 25.518 | 0.00095631 | -0.00052324 | 0.998 | 134.7 | -0.63 | 0.7061538
62 | 19.484 | 0.0010745 | -0.0005432 | 0.999 | 138.2 | -0.63 | 0.7061538
63 | 14.705 | 0.0011939 | -0.00054254 | 0.999 | 142 | -0.63 | 0.7061538
64 | 10.96 | 0.0013055 | -0.000536 | 0.998 | 145.4 | -0.63 | 0.7061538
65 | 8.0607 | 0.0014171 | -0.00053118 | 0.998 | 149.4 | -0.63 | 0.7061538
66 | 5.8439 | 0.0015534 | -0.00052045 | 0.998 | 153.9 | -0.63 | 0.7061538
67 | 4.1726 | 0.0017034 | -0.00047674 | 0.998 | 159.3 | -0.63 | 0.7061538
68 | 2.9318 | 0.001833 | -0.00039115 | 0.997 | 165.9 | -0.63 | 0.7061538
69 | 2.0259 | 0.0019091 | -0.00028359 | 0.997 | 174 | -0.63 | 0.7061538
70 | 1.3761 | 0.0019604 | -0.00019029 | 0.997 | 184.7 | -0.64 | 0.7061538
71 | 0.91901 | 0.0019716 | -0.00010958 | 0.997 | 199.5 | -0.64 | 0.7061538
72 | 0.60383 | 0.0019679 | -4.9673e-05 | 0.997 | 218.4 | -0.63 | 0.7061538
73 | 0.39094 | 0.0019703 | -2.4145e-05 | 0.997 | 249.6 | -0.63 | 0.7061538
74 | 0.25002 | 0.0019629 | 2.1143e-05 | 0.997 | 285.1 | -0.63 | 0.7061538
75 | 0.15849 | 0.0019527 | 5.7425e-05 | 0.997 | 331.9 | -0.63 | 0.7061538
76 | 0.1 | 0.0019163 | 8.1435e-05 | 0.997 | 392.2 | -0.63 | 0.7061538

## Sheet8
Number | Frequency / Hz | Z_Re / Ohm | Z_Im / Ohm | Sign | Time / s | Voltage / V | Current / A/cm^2
1 | 107.1 | 0.00056743 | -0.00027642 | 0.999 | 0 | -0.65 | 0.7061538
2 | 134.47 | 0.0005337 | -0.00024135 | 0.997 | 3.1 | -0.65 | 0.7061538
3 | 168.85 | 0.00050724 | -0.00021296 | 0.996 | 5.3 | -0.65 | 0.7061538
4 | 212.01 | 0.0004851 | -0.00018381 | 0.997 | 7.6 | -0.65 | 0.7061538
5 | 266.2 | 0.00046739 | -0.00016517 | 0.999 | 9.7 | -0.65 | 0.7061538
6 | 334.25 | 0.00045079 | -0.00014818 | 0.995 | 12 | -0.65 | 0.7061538
7 | 419.69 | 0.00043308 | -0.00012962 | 0.996 | 14.1 | -0.65 | 0.7061538
8 | 526.98 | 0.00042096 | -0.00011642 | 0.995 | 16.4 | -0.65 | 0.7061538
9 | 661.68 | 0.00040827 | -0.00010216 | 0.997 | 18.6 | -0.65 | 0.7061538
10 | 830.83 | 0.00039722 | -9.164e-05 | 0.98 | 20.7 | -0.65 | 0.7061538
11 | 1043.2 | 0.0003859 | -7.8263e-05 | 0.602 | 22.9 | -0.65 | 0.7061538
12 | 1309.9 | 0.00037502 | -6.549e-05 | 0.625 | 25.1 | -0.65 | 0.7061538
13 | 1644.7 | 0.00037186 | -5.9215e-05 | 0.672 | 27.4 | -0.65 | 0.7061538
14 | 2065.1 | 0.00036612 | -4.9071e-05 | 0.699 | 29.5 | -0.65 | 0.7061538
15 | 2593 | 0.00036333 | -4.225e-05 | 0.731 | 31.8 | -0.65 | 0.7061538
16 | 3255.8 | 0.00035835 | -3.4276e-05 | 0.785 | 33.9 | -0.65 | 0.7061538
17 | 4088.1 | 0.00035295 | -2.5776e-05 | 0.888 | 36.7 | -0.65 | 0.7061538
18 | 5133.1 | 0.00035 | -1.8973e-05 | 0.98 | 39.5 | -0.65 | 0.7061538
19 | 6445.3 | 0.00034762 | -1.2773e-05 | 0.991 | 41.6 | -0.65 | 0.7061538
20 | 8092.8 | 0.00034857 | -1.2031e-05 | 0.996 | 43.8 | -0.65 | 0.7061538
21 | 10161 | 0.00034608 | 8.3581e-06 | 0.993 | 46 | -0.65 | 0.7061538
22 | 12759 | 0.00033839 | 3.041e-06 | 0.991 | 48.2 | -0.65 | 0.7061538
23 | 16020 | 0.00033446 | 1.6862e-05 | 0.989 | 50.4 | -0.65 | 0.7061538
24 | 20116 | 0.00033445 | 3.1563e-05 | 0.985 | 52.6 | -0.65 | 0.7061538
25 | 25258 | 0.00035265 | 2.3096e-05 | 0.977 | 54.8 | -0.65 | 0.7061538
26 | 31714 | 0.00029755 | 4.7924e-05 | 0.96 | 57 | -0.65 | 0.7061538
27 | 39821 | 0.00035819 | 8.8916e-05 | 0.919 | 59.2 | -0.65 | 0.7061538
28 | 50000 | 0.00040138 | 9.5109e-05 | 0.913 | 61.4 | -0.65 | 0.7061538
29 | 39821 | 0.00033447 | 3.6908e-05 | 0.883 | 63.6 | -0.65 | 0.7061538
30 | 31714 | 0.00034238 | 7.1394e-05 | 0.95 | 65.8 | -0.65 | 0.7061538
31 | 25258 | 0.00036215 | 4.1199e-05 | 0.982 | 68 | -0.65 | 0.7061538
32 | 20116 | 0.00034861 | 3.389e-06 | 0.983 | 70.2 | -0.65 | 0.7061538
33 | 16020 | 0.00034413 | 1.382e-05 | 0.986 | 72.4 | -0.65 | 0.7061538
34 | 12759 | 0.00034009 | 4.872e-06 | 0.996 | 74.6 | -0.65 | 0.7061538
35 | 10161 | 0.00033928 | -5.9176e-06 | 0.997 | 76.7 | -0.65 | 0.7061538
36 | 8092.8 | 0.00034468 | -3.998e-06 | 0.995 | 79 | -0.65 | 0.7061538
37 | 6445.3 | 0.00035022 | -1.6057e-05 | 0.993 | 81.1 | -0.65 | 0.7061538
38 | 5133.1 | 0.00034998 | -2.3303e-05 | 0.983 | 83.3 | -0.65 | 0.7061538
39 | 4088.1 | 0.00035469 | -2.7021e-05 | 0.887 | 85.5 | -0.65 | 0.7061538
40 | 3255.8 | 0.00035799 | -3.4356e-05 | 0.784 | 87.7 | -0.65 | 0.7061538
41 | 2593 | 0.00036051 | -4.1069e-05 | 0.731 | 89.9 | -0.65 | 0.7061538
42 | 2065.1 | 0.0003677 | -4.9908e-05 | 0.699 | 92.1 | -0.65 | 0.7061538
43 | 1644.7 | 0.00037182 | -5.9976e-05 | 0.67 | 94.3 | -0.65 | 0.7061538
44 | 1309.9 | 0.00038119 | -6.7079e-05 | 0.622 | 96.5 | -0.65 | 0.7061538
45 | 1043.2 | 0.00038595 | -8.057e-05 | 0.598 | 98.7 | -0.65 | 0.7061538
46 | 830.83 | 0.00039725 | -8.9424e-05 | 0.98 | 100.9 | -0.65 | 0.7061538
47 | 661.68 | 0.00040825 | -0.00010276 | 0.999 | 103 | -0.65 | 0.7061538
48 | 526.98 | 0.00041897 | -0.00011551 | 0.997 | 105.2 | -0.65 | 0.7061538
49 | 419.69 | 0.00043273 | -0.00013113 | 0.997 | 107.4 | -0.65 | 0.7061538
50 | 334.25 | 0.0004492 | -0.00014857 | 0.994 | 109.6 | -0.65 | 0.7061538
51 | 266.2 | 0.00046765 | -0.00016497 | 0.996 | 111.8 | -0.65 | 0.7061538
52 | 212.01 | 0.00048733 | -0.000185 | 0.999 | 114 | -0.65 | 0.7061538
53 | 168.85 | 0.00051079 | -0.00021345 | 0.996 | 116.1 | -0.65 | 0.7061538
54 | 134.47 | 0.00053363 | -0.00024201 | 0.994 | 118.3 | -0.65 | 0.7061538
55 | 107.1 | 0.00056727 | -0.00027525 | 0.999 | 120.5 | -0.65 | 0.7061538
56 | 85.294 | 0.00060787 | -0.00031295 | 0.999 | 122.6 | -0.65 | 0.7061538
57 | 67.93 | 0.00065643 | -0.0003515 | 0.999 | 124.8 | -0.65 | 0.7061538
58 | 53.91 | 0.00071586 | -0.00039015 | 0.999 | 127.1 | -0.65 | 0.7061538
59 | 42.416 | 0.00078758 | -0.00042236 | 0.998 | 129.6 | -0.65 | 0.7061538
60 | 33.064 | 0.00087298 | -0.0004539 | 0.998 | 132 | -0.65 | 0.7061538
61 | 25.518 | 0.0009723 | -0.00047114 | 0.998 | 134.7 | -0.65 | 0.7061538
62 | 19.484 | 0.001075 | -0.00047419 | 0.999 | 138.2 | -0.65 | 0.7061538
63 | 14.705 | 0.0011751 | -0.00046158 | 0.999 | 142 | -0.65 | 0.7061538
64 | 10.96 | 0.0012625 | -0.00044835 | 0.998 | 145.4 | -0.65 | 0.7061538
65 | 8.0607 | 0.0013516 | -0.00044208 | 0.998 | 149.4 | -0.65 | 0.7061538
66 | 5.8439 | 0.001459 | -0.0004337 | 0.998 | 153.9 | -0.65 | 0.7061538
67 | 4.1726 | 0.0015812 | -0.00039758 | 0.998 | 159.3 | -0.65 | 0.7061538
68 | 2.9318 | 0.0016912 | -0.00032588 | 0.997 | 165.9 | -0.65 | 0.7061538
69 | 2.0259 | 0.0017577 | -0.00023759 | 0.997 | 174 | -0.65 | 0.7061538
70 | 1.3761 | 0.0018016 | -0.00015752 | 0.997 | 184.7 | -0.65 | 0.7061538
71 | 0.91901 | 0.0018062 | -8.5159e-05 | 0.997 | 199.5 | -0.65 | 0.7061538
72 | 0.60383 | 0.0018063 | -3.8016e-05 | 0.997 | 218.4 | -0.64 | 0.7061538
73 | 0.39094 | 0.001798 | -1.8407e-05 | 0.997 | 249.6 | -0.65 | 0.7061538
74 | 0.25002 | 0.0017917 | 2.1274e-05 | 0.997 | 285.1 | -0.65 | 0.7061538
75 | 0.15849 | 0.0017768 | 5.0576e-05 | 0.997 | 331.9 | -0.65 | 0.7061538
76 | 0.1 | 0.0017502 | 6.975e-05 | 0.997 | 392.2 | -0.65 | 0.7061538

## Sheet9
Number | Frequency / Hz | Z_Re / Ohm | Z_Im / Ohm | Sign | Time / s | Voltage / V | Current / A/cm^2
1 | 107.1 | 0.00056107 | -0.00026975 | 0.999 | 0 | -0.65 | 0.7061538
2 | 134.47 | 0.00052852 | -0.00023357 | 0.997 | 3.1 | -0.65 | 0.7061538
3 | 168.85 | 0.00050241 | -0.00020714 | 0.996 | 5.3 | -0.65 | 0.7061538
4 | 212.01 | 0.00048142 | -0.00018023 | 0.997 | 7.6 | -0.65 | 0.7061538
5 | 266.2 | 0.00046566 | -0.00016161 | 0.999 | 9.7 | -0.65 | 0.7061538
6 | 334.25 | 0.00045022 | -0.00014506 | 0.995 | 12 | -0.65 | 0.7061538
7 | 419.69 | 0.00043383 | -0.00012668 | 0.996 | 14.1 | -0.65 | 0.7061538
8 | 526.98 | 0.00042034 | -0.00011119 | 0.995 | 16.4 | -0.65 | 0.7061538
9 | 661.68 | 0.00040768 | -0.00010036 | 0.997 | 18.6 | -0.65 | 0.7061538
10 | 830.83 | 0.00039739 | -8.8823e-05 | 0.98 | 20.7 | -0.65 | 0.7061538
11 | 1043.2 | 0.00038596 | -7.7086e-05 | 0.602 | 22.9 | -0.65 | 0.7061538
12 | 1309.9 | 0.00037653 | -6.4329e-05 | 0.625 | 25.1 | -0.65 | 0.7061538
13 | 1644.7 | 0.00037081 | -5.5215e-05 | 0.672 | 27.4 | -0.65 | 0.7061538
14 | 2065.1 | 0.00036673 | -4.8666e-05 | 0.699 | 29.5 | -0.65 | 0.7061538
15 | 2593 | 0.00036278 | -4.0965e-05 | 0.731 | 31.8 | -0.65 | 0.7061538
16 | 3255.8 | 0.00035994 | -3.3305e-05 | 0.785 | 33.9 | -0.65 | 0.7061538
17 | 4088.1 | 0.00035594 | -2.6635e-05 | 0.888 | 36.7 | -0.65 | 0.7061538
18 | 5133.1 | 0.00035286 | -2.2899e-05 | 0.98 | 39.5 | -0.65 | 0.7061538
19 | 6445.3 | 0.00034931 | -1.5232e-05 | 0.991 | 41.6 | -0.65 | 0.7061538
20 | 8092.8 | 0.00034941 | -8.2683e-06 | 0.996 | 43.8 | -0.65 | 0.7061538
21 | 10161 | 0.00034101 | -5.8934e-06 | 0.993 | 46 | -0.65 | 0.7061538
22 | 12759 | 0.00034342 | 1.5278e-06 | 0.991 | 48.2 | -0.65 | 0.7061538
23 | 16020 | 0.00034247 | 2.2586e-07 | 0.989 | 50.4 | -0.65 | 0.7061538
24 | 20116 | 0.00034306 | 8.4373e-06 | 0.985 | 52.6 | -0.65 | 0.7061538
25 | 25258 | 0.00031817 | 2.2191e-05 | 0.977 | 54.8 | -0.65 | 0.7061538
26 | 31714 | 0.00033076 | 1.677e-05 | 0.96 | 57 | -0.65 | 0.7061538
27 | 39821 | 0.00035376 | 4.5928e-05 | 0.919 | 59.2 | -0.65 | 0.7061538
28 | 50000 | 0.0003162 | 6.0088e-05 | 0.913 | 61.4 | -0.65 | 0.7061538
29 | 39821 | 0.00031365 | 2.8517e-05 | 0.883 | 63.6 | -0.65 | 0.7061538
30 | 31714 | 0.00034176 | 3.8834e-05 | 0.95 | 65.8 | -0.65 | 0.7061538
31 | 25258 | 0.00032925 | 1.1847e-05 | 0.982 | 68 | -0.65 | 0.7061538
32 | 20116 | 0.00033457 | 8.8446e-07 | 0.983 | 70.2 | -0.65 | 0.7061538
33 | 16020 | 0.00033864 | 8.942e-06 | 0.986 | 72.4 | -0.65 | 0.7061538
34 | 12759 | 0.00033254 | -2.6161e-06 | 0.996 | 74.6 | -0.65 | 0.7061538
35 | 10161 | 0.00034207 | -2.7627e-06 | 0.997 | 76.7 | -0.65 | 0.7061538
36 | 8092.8 | 0.00035141 | -7.8764e-06 | 0.995 | 79 | -0.65 | 0.7061538
37 | 6445.3 | 0.00035109 | -2.0229e-05 | 0.993 | 81.1 | -0.65 | 0.7061538
38 | 5133.1 | 0.00035093 | -2.2019e-05 | 0.983 | 83.3 | -0.65 | 0.7061538
39 | 4088.1 | 0.00035558 | -2.7843e-05 | 0.887 | 85.5 | -0.65 | 0.7061538
40 | 3255.8 | 0.00035703 | -3.306e-05 | 0.784 | 87.7 | -0.65 | 0.7061538
41 | 2593 | 0.00036326 | -3.9789e-05 | 0.731 | 89.9 | -0.65 | 0.7061538
42 | 2065.1 | 0.00036744 | -4.8141e-05 | 0.699 | 92.1 | -0.65 | 0.7061538
43 | 1644.7 | 0.00037324 | -5.5171e-05 | 0.67 | 94.3 | -0.65 | 0.7061538
44 | 1309.9 | 0.00038035 | -6.5354e-05 | 0.622 | 96.5 | -0.65 | 0.7061538
45 | 1043.2 | 0.00038572 | -7.5471e-05 | 0.598 | 98.7 | -0.65 | 0.7061538
46 | 830.83 | 0.00039555 | -8.7256e-05 | 0.98 | 100.9 | -0.65 | 0.7061538
47 | 661.68 | 0.00040762 | -9.7737e-05 | 0.999 | 103 | -0.65 | 0.7061538
48 | 526.98 | 0.00041854 | -0.00011094 | 0.997 | 105.2 | -0.65 | 0.7061538
49 | 419.69 | 0.00043115 | -0.00012671 | 0.997 | 107.4 | -0.65 | 0.7061538
50 | 334.25 | 0.00044756 | -0.00014217 | 0.994 | 109.6 | -0.65 | 0.7061538
51 | 266.2 | 0.00046393 | -0.00016055 | 0.996 | 111.8 | -0.65 | 0.7061538
52 | 212.01 | 0.00048148 | -0.00017973 | 0.999 | 114 | -0.65 | 0.7061538
53 | 168.85 | 0.0005046 | -0.00020718 | 0.996 | 116.1 | -0.65 | 0.7061538
54 | 134.47 | 0.00053018 | -0.00023708 | 0.994 | 118.3 | -0.65 | 0.7061538
55 | 107.1 | 0.00056044 | -0.00027007 | 0.999 | 120.5 | -0.65 | 0.7061538
56 | 85.294 | 0.00059967 | -0.0003063 | 0.999 | 122.6 | -0.65 | 0.7061538
57 | 67.93 | 0.00064761 | -0.00034406 | 0.999 | 124.8 | -0.65 | 0.7061538
58 | 53.91 | 0.00070852 | -0.00038258 | 0.999 | 127.1 | -0.65 | 0.7061538
59 | 42.416 | 0.0007764 | -0.00041499 | 0.998 | 129.6 | -0.65 | 0.7061538
60 | 33.064 | 0.00086521 | -0.0004423 | 0.998 | 132 | -0.65 | 0.7061538
61 | 25.518 | 0.00096204 | -0.00046082 | 0.998 | 134.7 | -0.65 | 0.7061538
62 | 19.484 | 0.0010623 | -0.00045863 | 0.999 | 138.2 | -0.65 | 0.7061538
63 | 14.705 | 0.0011574 | -0.000446 | 0.999 | 142 | -0.65 | 0.7061538
64 | 10.96 | 0.0012389 | -0.00043055 | 0.998 | 145.4 | -0.65 | 0.7061538
65 | 8.0607 | 0.0013181 | -0.00042402 | 0.998 | 149.4 | -0.65 | 0.7061538
66 | 5.8439 | 0.0014188 | -0.000424 | 0.998 | 153.9 | -0.66 | 0.7061538
67 | 4.1726 | 0.0015421 | -0.00040171 | 0.998 | 159.3 | -0.66 | 0.7061538
68 | 2.9318 | 0.0016565 | -0.00034026 | 0.997 | 165.9 | -0.65 | 0.7061538
69 | 2.0259 | 0.0017335 | -0.00025971 | 0.997 | 174 | -0.65 | 0.7061538
70 | 1.3761 | 0.0017838 | -0.00017828 | 0.997 | 184.7 | -0.66 | 0.7061538
71 | 0.91901 | 0.001791 | -0.00010306 | 0.997 | 199.5 | -0.66 | 0.7061538
72 | 0.60383 | 0.0018015 | -5.0879e-05 | 0.997 | 218.4 | -0.65 | 0.7061538
73 | 0.39094 | 0.0017967 | -2.7843e-05 | 0.997 | 249.6 | -0.65 | 0.7061538
74 | 0.25002 | 0.0017935 | 8.3076e-06 | 0.997 | 285.1 | -0.65 | 0.7061538
75 | 0.15849 | 0.0017823 | 3.9932e-05 | 0.997 | 331.9 | -0.65 | 0.7061538
76 | 0.1 | 0.0017547 | 6.7046e-05 | 0.997 | 392.2 | -0.65 | 0.7061538