## Sheet1
Number | Frequency / Hz | Z_Re / Ohm | Z_Im / Ohm | Sign | Time / s | Voltage / V | Current / A/cm^2
1 | 107.1 | 0.012195 | -0.0060243 | 0.998 | 0 | -15.3 | 0.7061538
2 | 134.47 | 0.011598 | -0.0052384 | 0.995 | 3.1 | -15.29 | 0.7061538
3 | 168.85 | 0.011065 | -0.0045584 | 0.994 | 5.3 | -15.3 | 0.7061538
4 | 212.01 | 0.010634 | -0.0040065 | 0.995 | 7.6 | -15.29 | 0.7061538
5 | 266.2 | 0.01025 | -0.0035051 | 0.999 | 9.7 | -15.28 | 0.7061538
6 | 334.25 | 0.0098938 | -0.003131 | 0.995 | 12 | -15.29 | 0.7061538
7 | 419.69 | 0.009591 | -0.0027695 | 0.998 | 14.2 | -15.3 | 0.7061538
8 | 526.98 | 0.0093329 | -0.0024901 | 0.995 | 16.4 | -15.31 | 0.7061538
9 | 661.68 | 0.0090711 | -0.0022024 | 0.998 | 18.6 | -15.29 | 0.7061538
10 | 830.83 | 0.0088148 | -0.0019399 | 0.985 | 20.8 | -15.3 | 0.7061538
11 | 1043.2 | 0.0085982 | -0.0016809 | 0.596 | 23.1 | -15.29 | 0.7061538
12 | 1309.9 | 0.0084413 | -0.0014875 | 0.621 | 25.3 | -15.29 | 0.7061538
13 | 1644.7 | 0.0082717 | -0.0013105 | 0.669 | 27.4 | -15.29 | 0.7061538
14 | 2065.1 | 0.0081453 | -0.0011614 | 0.698 | 29.6 | -15.29 | 0.7061538
15 | 2593 | 0.0080592 | -0.00099939 | 0.73 | 31.9 | -15.3 | 0.7061538
16 | 3255.8 | 0.0079704 | -0.00088791 | 0.782 | 34.1 | -15.31 | 0.7061538
17 | 4088.1 | 0.0079029 | -0.00079523 | 0.885 | 36.3 | -15.3 | 0.7061538
18 | 5133.1 | 0.0078064 | -0.00075769 | 0.982 | 38.5 | -15.29 | 0.7061538
19 | 6445.3 | 0.0076964 | -0.00070088 | 0.992 | 40.7 | -15.29 | 0.7061538
20 | 8092.8 | 0.0075571 | -0.00072329 | 0.996 | 42.8 | -15.28 | 0.7061538
21 | 10161 | 0.0073805 | -0.00078326 | 0.997 | 45.1 | -15.28 | 0.7061538
22 | 12759 | 0.0070889 | -0.00088325 | 0.994 | 47.2 | -15.29 | 0.7061538
23 | 16020 | 0.0066446 | -0.00093395 | 0.993 | 49.4 | -15.29 | 0.7061538
24 | 20116 | 0.0058527 | -0.0013171 | 0.968 | 51.7 | -15.3 | 0.7061538
25 | 25258 | 0.0043419 | -0.00064604 | 0.981 | 54.4 | -15.3 | 0.7061538
26 | 31714 | 0.0033373 | -0.0011647 | 0.929 | 57.2 | -15.29 | 0.7061538
27 | 39821 | 0.00096361 | -0.0022256 | 0.882 | 59.4 | -15.28 | 0.7061538
28 | 50000 | -0.0028494 | -0.0030312 | 0.952 | 61.6 | -15.3 | 0.7061538
29 | 39821 | 0.0010282 | -0.0023053 | 0.892 | 63.7 | -15.29 | 0.7061538
30 | 31714 | 0.0032544 | -0.0016089 | 0.958 | 65.9 | -15.3 | 0.7061538
31 | 25258 | 0.0048798 | -0.0014589 | 0.971 | 68.1 | -15.3 | 0.7061538
32 | 20116 | 0.0061618 | -0.00093282 | 0.975 | 70.3 | -15.29 | 0.7061538
33 | 16020 | 0.0065077 | -0.0010026 | 0.991 | 72.5 | -15.29 | 0.7061538
34 | 12759 | 0.0070605 | -0.0009415 | 0.989 | 74.7 | -15.28 | 0.7061538
35 | 10161 | 0.0073419 | -0.00080232 | 0.994 | 76.8 | -15.29 | 0.7061538
36 | 8092.8 | 0.0075702 | -0.00074902 | 0.992 | 79 | -15.29 | 0.7061538
37 | 6445.3 | 0.0077196 | -0.00073386 | 0.989 | 81.2 | -15.27 | 0.7061538
38 | 5133.1 | 0.0077987 | -0.00073828 | 0.977 | 83.4 | -15.29 | 0.7061538
39 | 4088.1 | 0.0078842 | -0.00079335 | 0.888 | 85.6 | -15.29 | 0.7061538
40 | 3255.8 | 0.0079576 | -0.00088801 | 0.782 | 87.8 | -15.28 | 0.7061538
41 | 2593 | 0.0080466 | -0.0010218 | 0.73 | 90 | -15.28 | 0.7061538
42 | 2065.1 | 0.0081579 | -0.0011477 | 0.698 | 92.2 | -15.27 | 0.7061538
43 | 1644.7 | 0.0082975 | -0.0013217 | 0.671 | 94.4 | -15.28 | 0.7061538
44 | 1309.9 | 0.0084566 | -0.0015012 | 0.621 | 96.6 | -15.28 | 0.7061538
45 | 1043.2 | 0.0086097 | -0.0016792 | 0.596 | 98.8 | -15.29 | 0.7061538
46 | 830.83 | 0.008848 | -0.0019544 | 0.984 | 101 | -15.3 | 0.7061538
47 | 661.68 | 0.0090689 | -0.0022201 | 0.994 | 103.1 | -15.29 | 0.7061538
48 | 526.98 | 0.0093232 | -0.002471 | 0.997 | 105.3 | -15.28 | 0.7061538
49 | 419.69 | 0.009601 | -0.0027866 | 0.997 | 107.5 | -15.27 | 0.7061538
50 | 334.25 | 0.0099135 | -0.0031106 | 0.998 | 109.7 | -15.28 | 0.7061538
51 | 266.2 | 0.010261 | -0.0035279 | 0.995 | 111.9 | -15.28 | 0.7061538
52 | 212.01 | 0.010637 | -0.0040056 | 0.995 | 114.1 | -15.29 | 0.7061538
53 | 168.85 | 0.011124 | -0.0045734 | 0.996 | 116.2 | -15.3 | 0.7061538
54 | 134.47 | 0.01161 | -0.0052344 | 0.995 | 118.4 | -15.3 | 0.7061538
55 | 107.1 | 0.01223 | -0.0060364 | 0.998 | 120.6 | -15.29 | 0.7061538
56 | 85.294 | 0.012964 | -0.0069282 | 0.998 | 122.7 | -15.28 | 0.7061538
57 | 67.93 | 0.013877 | -0.0079192 | 0.998 | 124.9 | -15.29 | 0.7061538
58 | 53.91 | 0.015115 | -0.0090475 | 0.998 | 127.3 | -15.27 | 0.7061538
59 | 42.416 | 0.016631 | -0.010221 | 0.998 | 129.7 | -15.28 | 0.7061538
60 | 33.064 | 0.018558 | -0.011391 | 0.998 | 132.1 | -15.3 | 0.7061538
61 | 25.518 | 0.020905 | -0.012423 | 0.998 | 134.9 | -15.3 | 0.7061538
62 | 19.484 | 0.023568 | -0.013178 | 0.998 | 137.7 | -15.29 | 0.7061538
63 | 14.705 | 0.026178 | -0.013562 | 0.999 | 141.5 | -15.22 | 0.7061538
64 | 10.96 | 0.028677 | -0.013683 | 0.998 | 145.6 | -15.31 | 0.7061538
65 | 8.0607 | 0.031088 | -0.014291 | 0.998 | 149.6 | -15.21 | 0.7061538
66 | 5.8439 | 0.034185 | -0.015533 | 0.997 | 154.1 | -15.08 | 0.7061538
67 | 4.1726 | 0.038625 | -0.016744 | 0.996 | 159.5 | -15.69 | 0.7061538
68 | 2.9318 | 0.043829 | -0.016438 | 0.995 | 166 | -15.2 | 0.7061538
69 | 2.0259 | 0.049107 | -0.014647 | 0.994 | 174.1 | -14.93 | 0.7061538
70 | 1.3761 | 0.052681 | -0.011346 | 0.993 | 185 | -15.87 | 0.7061538
71 | 0.91901 | 0.055176 | -0.0080171 | 0.991 | 199.7 | -15.48 | 0.7061538
72 | 0.60383 | 0.05511 | -0.0051818 | 0.991 | 222.2 | -15.1 | 0.7061538
73 | 0.39094 | 0.056347 | -0.0033847 | 0.992 | 256.7 | -15.38 | 0.7061538
74 | 0.25002 | 0.05926 | -0.0025024 | 0.99 | 292.3 | -15.3 | 0.7061538
75 | 0.15849 | 0.058445 | -0.0011814 | 0.988 | 339.1 | -15.4 | 0.7061538
76 | 0.1 | 0.056545 | 0.00026756 | 0.989 | 399.3 | -15.48 | 0.7061538

## Sheet2
Number | Frequency / Hz | Z_Re / Ohm | Z_Im / Ohm | Sign | Time / s | Voltage / V | Current / A/cm^2
1 | 107.1 | 0.00047329 | -0.00023116 | 0.998 | 0 | -0.62 | 0.7061538
2 | 134.47 | 0.00045073 | -0.00020091 | 0.995 | 3.1 | -0.62 | 0.7061538
3 | 168.85 | 0.00043244 | -0.00017549 | 0.994 | 5.3 | -0.62 | 0.7061538
4 | 212.01 | 0.00041543 | -0.00015406 | 0.995 | 7.6 | -0.62 | 0.7061538
5 | 266.2 | 0.00040246 | -0.00013371 | 0.999 | 9.7 | -0.62 | 0.7061538
6 | 334.25 | 0.00038847 | -0.00011904 | 0.995 | 12 | -0.62 | 0.7061538
7 | 419.69 | 0.00037718 | -0.0001061 | 0.998 | 14.2 | -0.62 | 0.7061538
8 | 526.98 | 0.00036717 | -9.546e-05 | 0.995 | 16.4 | -0.62 | 0.7061538
9 | 661.68 | 0.00035704 | -8.4932e-05 | 0.998 | 18.6 | -0.62 | 0.7061538
10 | 830.83 | 0.00034716 | -7.6038e-05 | 0.985 | 20.8 | -0.62 | 0.7061538
11 | 1043.2 | 0.00033802 | -6.781e-05 | 0.596 | 23.1 | -0.62 | 0.7061538
12 | 1309.9 | 0.00032937 | -5.9047e-05 | 0.621 | 25.3 | -0.62 | 0.7061538
13 | 1644.7 | 0.00032347 | -5.2867e-05 | 0.669 | 27.4 | -0.62 | 0.7061538
14 | 2065.1 | 0.00031812 | -4.5455e-05 | 0.698 | 29.6 | -0.62 | 0.7061538
15 | 2593 | 0.00031452 | -3.905e-05 | 0.73 | 31.9 | -0.62 | 0.7061538
16 | 3255.8 | 0.00031025 | -3.3386e-05 | 0.782 | 34.1 | -0.62 | 0.7061538
17 | 4088.1 | 0.00030838 | -2.7698e-05 | 0.885 | 36.3 | -0.62 | 0.7061538
18 | 5133.1 | 0.00030475 | -2.3446e-05 | 0.982 | 38.5 | -0.62 | 0.7061538
19 | 6445.3 | 0.00030412 | -2.1395e-05 | 0.992 | 40.7 | -0.62 | 0.7061538
20 | 8092.8 | 0.00030111 | -1.6076e-05 | 0.996 | 42.8 | -0.62 | 0.7061538
21 | 10161 | 0.00029537 | -9.6556e-06 | 0.997 | 45.1 | -0.62 | 0.7061538
22 | 12759 | 0.00029628 | -7.4116e-06 | 0.994 | 47.2 | -0.62 | 0.7061538
23 | 16020 | 0.00030455 | 2.9351e-06 | 0.993 | 49.4 | -0.62 | 0.7061538
24 | 20116 | 0.0002869 | 4.9891e-06 | 0.968 | 51.7 | -0.62 | 0.7061538
25 | 25258 | 0.00028088 | -2.3378e-05 | 0.981 | 54.4 | -0.62 | 0.7061538
26 | 31714 | 0.00029366 | 2.4793e-05 | 0.929 | 57.2 | -0.62 | 0.7061538
27 | 39821 | 0.00032058 | -1.2294e-05 | 0.882 | 59.4 | -0.62 | 0.7061538
28 | 50000 | 0.00030955 | 6.215e-05 | 0.952 | 61.6 | -0.62 | 0.7061538
29 | 39821 | 0.0002683 | 2.6974e-05 | 0.892 | 63.7 | -0.62 | 0.7061538
30 | 31714 | 0.00029295 | 5.3303e-05 | 0.958 | 65.9 | -0.62 | 0.7061538
31 | 25258 | 0.00031306 | -1.8637e-05 | 0.971 | 68.1 | -0.62 | 0.7061538
32 | 20116 | 0.00028765 | 3.8576e-07 | 0.975 | 70.3 | -0.62 | 0.7061538
33 | 16020 | 0.0002846 | 6.3177e-06 | 0.991 | 72.5 | -0.62 | 0.7061538
34 | 12759 | 0.00029251 | -5.242e-06 | 0.989 | 74.7 | -0.62 | 0.7061538
35 | 10161 | 0.00029572 | -1.1323e-05 | 0.994 | 76.8 | -0.62 | 0.7061538
36 | 8092.8 | 0.00029658 | -1.9312e-05 | 0.992 | 79 | -0.62 | 0.7061538
37 | 6445.3 | 0.00030072 | -2.0482e-05 | 0.989 | 81.2 | -0.62 | 0.7061538
38 | 5133.1 | 0.00030616 | -2.3647e-05 | 0.977 | 83.4 | -0.62 | 0.7061538
39 | 4088.1 | 0.00030803 | -2.7437e-05 | 0.888 | 85.6 | -0.62 | 0.7061538
40 | 3255.8 | 0.00031087 | -3.3411e-05 | 0.782 | 87.8 | -0.62 | 0.7061538
41 | 2593 | 0.00031474 | -3.8795e-05 | 0.73 | 90 | -0.62 | 0.7061538
42 | 2065.1 | 0.00031906 | -4.6457e-05 | 0.698 | 92.2 | -0.62 | 0.7061538
43 | 1644.7 | 0.00032474 | -5.1607e-05 | 0.671 | 94.4 | -0.62 | 0.7061538
44 | 1309.9 | 0.00033145 | -6.109e-05 | 0.621 | 96.6 | -0.62 | 0.7061538
45 | 1043.2 | 0.00033839 | -6.8775e-05 | 0.596 | 98.8 | -0.62 | 0.7061538
46 | 830.83 | 0.00034814 | -7.5221e-05 | 0.984 | 101 | -0.62 | 0.7061538
47 | 661.68 | 0.00035628 | -8.6063e-05 | 0.994 | 103.1 | -0.62 | 0.7061538
48 | 526.98 | 0.00036688 | -9.5607e-05 | 0.997 | 105.3 | -0.62 | 0.7061538
49 | 419.69 | 0.000376 | -0.00010629 | 0.997 | 107.5 | -0.62 | 0.7061538
50 | 334.25 | 0.00038952 | -0.00011766 | 0.998 | 109.7 | -0.62 | 0.7061538
51 | 266.2 | 0.00040083 | -0.00013319 | 0.995 | 111.9 | -0.62 | 0.7061538
52 | 212.01 | 0.00041581 | -0.000152 | 0.995 | 114.1 | -0.62 | 0.7061538
53 | 168.85 | 0.00043469 | -0.00017431 | 0.996 | 116.2 | -0.62 | 0.7061538
54 | 134.47 | 0.00045211 | -0.00020162 | 0.995 | 118.4 | -0.62 | 0.7061538
55 | 107.1 | 0.00047435 | -0.00023215 | 0.998 | 120.6 | -0.62 | 0.7061538
56 | 85.294 | 0.00050436 | -0.00026568 | 0.998 | 122.7 | -0.62 | 0.7061538
57 | 67.93 | 0.000539 | -0.00030462 | 0.998 | 124.9 | -0.62 | 0.7061538
58 | 53.91 | 0.00058363 | -0.0003464 | 0.998 | 127.3 | -0.62 | 0.7061538
59 | 42.416 | 0.00064292 | -0.00039263 | 0.998 | 129.7 | -0.62 | 0.7061538
60 | 33.064 | 0.00071906 | -0.00043791 | 0.998 | 132.1 | -0.62 | 0.7061538
61 | 25.518 | 0.00080999 | -0.00047415 | 0.998 | 134.9 | -0.62 | 0.7061538
62 | 19.484 | 0.00091271 | -0.00050308 | 0.998 | 137.7 | -0.62 | 0.7061538
63 | 14.705 | 0.0010195 | -0.00051932 | 0.999 | 141.5 | -0.62 | 0.7061538
64 | 10.96 | 0.0011236 | -0.00052214 | 0.998 | 145.6 | -0.62 | 0.7061538
65 | 8.0607 | 0.0012307 | -0.0005378 | 0.998 | 149.6 | -0.62 | 0.7061538
66 | 5.8439 | 0.0013618 | -0.00055749 | 0.997 | 154.1 | -0.62 | 0.7061538
67 | 4.1726 | 0.0015269 | -0.00055631 | 0.996 | 159.5 | -0.62 | 0.7061538
68 | 2.9318 | 0.0016855 | -0.00050307 | 0.995 | 166 | -0.62 | 0.7061538
69 | 2.0259 | 0.0018227 | -0.00040663 | 0.994 | 174.1 | -0.62 | 0.7061538
70 | 1.3761 | 0.0018995 | -0.00029961 | 0.993 | 185 | -0.63 | 0.7061538
71 | 0.91901 | 0.0019518 | -0.00019812 | 0.991 | 199.7 | -0.63 | 0.7061538
72 | 0.60383 | 0.0019546 | -0.00013039 | 0.991 | 222.2 | -0.61 | 0.7061538
73 | 0.39094 | 0.0019829 | -8.781e-05 | 0.992 | 256.7 | -0.63 | 0.7061538
74 | 0.25002 | 0.0020299 | -4.7727e-05 | 0.99 | 292.3 | -0.62 | 0.7061538
75 | 0.15849 | 0.0020012 | -8.5474e-06 | 0.988 | 339.1 | -0.62 | 0.7061538
76 | 0.1 | 0.0019553 | 3.1141e-05 | 0.989 | 399.3 | -0.62 | 0.7061538

## Sheet3
Number | Frequency / Hz | Z_Re / Ohm | Z_Im / Ohm | Sign | Time / s | Voltage / V | Current / A/cm^2
1 | 107.1 | 0.00048428 | -0.00023724 | 0.998 | 0 | -0.62 | 0.7061538
2 | 134.47 | 0.00046207 | -0.0002056 | 0.995 | 3.1 | -0.62 | 0.7061538
3 | 168.85 | 0.00044231 | -0.00017683 | 0.994 | 5.3 | -0.62 | 0.7061538
4 | 212.01 | 0.00042508 | -0.00015396 | 0.995 | 7.6 | -0.62 | 0.7061538
5 | 266.2 | 0.00041217 | -0.0001346 | 0.999 | 9.7 | -0.62 | 0.7061538
6 | 334.25 | 0.00039975 | -0.00011983 | 0.995 | 12 | -0.62 | 0.7061538
7 | 419.69 | 0.00038853 | -0.00010507 | 0.998 | 14.2 | -0.62 | 0.7061538
8 | 526.98 | 0.0003781 | -9.3453e-05 | 0.995 | 16.4 | -0.62 | 0.7061538
9 | 661.68 | 0.00036874 | -8.3631e-05 | 0.998 | 18.6 | -0.62 | 0.7061538
10 | 830.83 | 0.00036079 | -7.3596e-05 | 0.985 | 20.8 | -0.62 | 0.7061538
11 | 1043.2 | 0.00035121 | -6.6523e-05 | 0.596 | 23.1 | -0.62 | 0.7061538
12 | 1309.9 | 0.00034342 | -5.6372e-05 | 0.621 | 25.3 | -0.62 | 0.7061538
13 | 1644.7 | 0.00033729 | -4.8763e-05 | 0.669 | 27.4 | -0.62 | 0.7061538
14 | 2065.1 | 0.00033209 | -4.2686e-05 | 0.698 | 29.6 | -0.62 | 0.7061538
15 | 2593 | 0.00032844 | -3.607e-05 | 0.73 | 31.9 | -0.62 | 0.7061538
16 | 3255.8 | 0.00032535 | -3.064e-05 | 0.782 | 34.1 | -0.62 | 0.7061538
17 | 4088.1 | 0.00032323 | -2.3829e-05 | 0.885 | 36.3 | -0.62 | 0.7061538
18 | 5133.1 | 0.00032092 | -1.8967e-05 | 0.982 | 38.5 | -0.62 | 0.7061538
19 | 6445.3 | 0.00031921 | -1.5458e-05 | 0.992 | 40.7 | -0.62 | 0.7061538
20 | 8092.8 | 0.00031436 | -1.2777e-05 | 0.996 | 42.8 | -0.62 | 0.7061538
21 | 10161 | 0.00031249 | -1.2707e-05 | 0.997 | 45.1 | -0.62 | 0.7061538
22 | 12759 | 0.00030967 | -1.0791e-05 | 0.994 | 47.2 | -0.62 | 0.7061538
23 | 16020 | 0.0003088 | -4.5896e-06 | 0.993 | 49.4 | -0.62 | 0.7061538
24 | 20116 | 0.00032346 | -1.4876e-05 | 0.968 | 51.7 | -0.62 | 0.7061538
25 | 25258 | 0.0003111 | 3.589e-05 | 0.981 | 54.4 | -0.62 | 0.7061538
26 | 31714 | 0.00030793 | 1.9654e-05 | 0.929 | 57.2 | -0.62 | 0.7061538
27 | 39821 | 0.00028612 | 2.7479e-05 | 0.882 | 59.4 | -0.62 | 0.7061538
28 | 50000 | 0.00037347 | 7.1057e-05 | 0.952 | 61.6 | -0.62 | 0.7061538
29 | 39821 | 0.00032634 | 2.6084e-05 | 0.892 | 63.7 | -0.62 | 0.7061538
30 | 31714 | 0.00035479 | 4.7636e-05 | 0.958 | 65.9 | -0.62 | 0.7061538
31 | 25258 | 0.00030316 | 1.6746e-05 | 0.971 | 68.1 | -0.62 | 0.7061538
32 | 20116 | 0.00031102 | -4.1717e-06 | 0.975 | 70.3 | -0.62 | 0.7061538
33 | 16020 | 0.0003115 | 5.4056e-06 | 0.991 | 72.5 | -0.62 | 0.7061538
34 | 12759 | 0.0003224 | -8.5433e-06 | 0.989 | 74.7 | -0.62 | 0.7061538
35 | 10161 | 0.00031047 | -9.6167e-06 | 0.994 | 76.8 | -0.62 | 0.7061538
36 | 8092.8 | 0.00031139 | -1.4726e-05 | 0.992 | 79 | -0.62 | 0.7061538
37 | 6445.3 | 0.00031719 | -1.7554e-05 | 0.989 | 81.2 | -0.62 | 0.7061538
38 | 5133.1 | 0.00032162 | -1.9628e-05 | 0.977 | 83.4 | -0.62 | 0.7061538
39 | 4088.1 | 0.00032336 | -2.4125e-05 | 0.888 | 85.6 | -0.62 | 0.7061538
40 | 3255.8 | 0.00032628 | -2.9397e-05 | 0.782 | 87.8 | -0.62 | 0.7061538
41 | 2593 | 0.0003289 | -3.4853e-05 | 0.73 | 90 | -0.62 | 0.7061538
42 | 2065.1 | 0.00033331 | -4.2206e-05 | 0.698 | 92.2 | -0.62 | 0.7061538
43 | 1644.7 | 0.00033844 | -4.8973e-05 | 0.671 | 94.4 | -0.62 | 0.7061538
44 | 1309.9 | 0.0003446 | -5.6367e-05 | 0.621 | 96.6 | -0.62 | 0.7061538
45 | 1043.2 | 0.00035167 | -6.5292e-05 | 0.596 | 98.8 | -0.62 | 0.7061538
46 | 830.83 | 0.00036064 | -7.5392e-05 | 0.984 | 101 | -0.62 | 0.7061538
47 | 661.68 | 0.00036728 | -8.4429e-05 | 0.994 | 103.1 | -0.62 | 0.7061538
48 | 526.98 | 0.00037807 | -9.5118e-05 | 0.997 | 105.3 | -0.62 | 0.7061538
49 | 419.69 | 0.00038883 | -0.00010712 | 0.997 | 107.5 | -0.62 | 0.7061538
50 | 334.25 | 0.00040066 | -0.00011817 | 0.998 | 109.7 | -0.62 | 0.7061538
51 | 266.2 | 0.00041257 | -0.00013577 | 0.995 | 111.9 | -0.62 | 0.7061538
52 | 212.01 | 0.00042655 | -0.00015453 | 0.995 | 114.1 | -0.62 | 0.7061538
53 | 168.85 | 0.0004451 | -0.00017766 | 0.996 | 116.2 | -0.62 | 0.7061538
54 | 134.47 | 0.00046206 | -0.00020423 | 0.995 | 118.4 | -0.62 | 0.7061538
55 | 107.1 | 0.00048603 | -0.00023706 | 0.998 | 120.6 | -0.62 | 0.7061538
56 | 85.294 | 0.00051462 | -0.00027305 | 0.998 | 122.7 | -0.62 | 0.7061538
57 | 67.93 | 0.00054979 | -0.00031425 | 0.998 | 124.9 | -0.62 | 0.7061538
58 | 53.91 | 0.00059294 | -0.00036039 | 0.998 | 127.3 | -0.62 | 0.7061538
59 | 42.416 | 0.0006528 | -0.00040979 | 0.998 | 129.7 | -0.62 | 0.7061538
60 | 33.064 | 0.00073011 | -0.00045968 | 0.998 | 132.1 | -0.62 | 0.7061538
61 | 25.518 | 0.00082421 | -0.0005037 | 0.998 | 134.9 | -0.62 | 0.7061538
62 | 19.484 | 0.00092983 | -0.00053871 | 0.998 | 137.7 | -0.62 | 0.7061538
63 | 14.705 | 0.0010424 | -0.00056258 | 0.999 | 141.5 | -0.62 | 0.7061538
64 | 10.96 | 0.0011479 | -0.00057515 | 0.998 | 145.6 | -0.62 | 0.7061538
65 | 8.0607 | 0.0012485 | -0.0006137 | 0.998 | 149.6 | -0.62 | 0.7061538
66 | 5.8439 | 0.0013845 | -0.00066663 | 0.997 | 154.1 | -0.62 | 0.7061538
67 | 4.1726 | 0.0015741 | -0.00073121 | 0.996 | 159.5 | -0.62 | 0.7061538
68 | 2.9318 | 0.0018098 | -0.0007218 | 0.995 | 166 | -0.62 | 0.7061538
69 | 2.0259 | 0.0020346 | -0.00064294 | 0.994 | 174.1 | -0.63 | 0.7061538
70 | 1.3761 | 0.0021803 | -0.00048384 | 0.993 | 185 | -0.63 | 0.7061538
71 | 0.91901 | 0.0022969 | -0.0003523 | 0.991 | 199.7 | -0.63 | 0.7061538
72 | 0.60383 | 0.0023003 | -0.00023082 | 0.991 | 222.2 | -0.61 | 0.7061538
73 | 0.39094 | 0.0023541 | -0.00016717 | 0.992 | 256.7 | -0.63 | 0.7061538
74 | 0.25002 | 0.0025114 | -0.00012781 | 0.99 | 292.3 | -0.62 | 0.7061538
75 | 0.15849 | 0.0024682 | -7.2306e-05 | 0.988 | 339.1 | -0.62 | 0.7061538
76 | 0.1 | 0.0023698 | -1.5757e-05 | 0.989 | 399.3 | -0.62 | 0.7061538

## Sheet4
Number | Frequency / Hz | Z_Re / Ohm | Z_Im / Ohm | Sign | Time / s | Voltage / V | Current / A/cm^2
1 | 107.1 | 0.000505 | -0.00023919 | 0.998 | 0 | -0.62 | 0.7061538
2 | 134.47 | 0.00048153 | -0.00020863 | 0.995 | 3.1 | -0.62 | 0.7061538
3 | 168.85 | 0.00046174 | -0.00018143 | 0.994 | 5.3 | -0.62 | 0.7061538
4 | 212.01 | 0.0004445 | -0.000159 | 0.995 | 7.6 | -0.62 | 0.7061538
5 | 266.2 | 0.00042906 | -0.00013994 | 0.999 | 9.7 | -0.62 | 0.7061538
6 | 334.25 | 0.00041692 | -0.00012256 | 0.995 | 12 | -0.62 | 0.7061538
7 | 419.69 | 0.00040587 | -0.00010943 | 0.998 | 14.2 | -0.62 | 0.7061538
8 | 526.98 | 0.00039567 | -9.5865e-05 | 0.995 | 16.4 | -0.62 | 0.7061538
9 | 661.68 | 0.00038472 | -8.5309e-05 | 0.998 | 18.6 | -0.62 | 0.7061538
10 | 830.83 | 0.00037612 | -7.6147e-05 | 0.985 | 20.8 | -0.62 | 0.7061538
11 | 1043.2 | 0.00036404 | -6.8319e-05 | 0.596 | 23.1 | -0.62 | 0.7061538
12 | 1309.9 | 0.0003596 | -5.8133e-05 | 0.621 | 25.3 | -0.62 | 0.7061538
13 | 1644.7 | 0.000353 | -5.2067e-05 | 0.669 | 27.4 | -0.62 | 0.7061538
14 | 2065.1 | 0.00034779 | -4.3486e-05 | 0.698 | 29.6 | -0.62 | 0.7061538
15 | 2593 | 0.0003436 | -3.7291e-05 | 0.73 | 31.9 | -0.62 | 0.7061538
16 | 3255.8 | 0.00034165 | -3.2314e-05 | 0.782 | 34.1 | -0.62 | 0.7061538
17 | 4088.1 | 0.00033691 | -2.4905e-05 | 0.885 | 36.3 | -0.62 | 0.7061538
18 | 5133.1 | 0.00033385 | -1.9345e-05 | 0.982 | 38.5 | -0.62 | 0.7061538
19 | 6445.3 | 0.00033187 | -1.4198e-05 | 0.992 | 40.7 | -0.62 | 0.7061538
20 | 8092.8 | 0.00033198 | -1.653e-05 | 0.996 | 42.8 | -0.62 | 0.7061538
21 | 10161 | 0.00033376 | -3.1686e-06 | 0.997 | 45.1 | -0.62 | 0.7061538
22 | 12759 | 0.00032769 | -9.2575e-06 | 0.994 | 47.2 | -0.62 | 0.7061538
23 | 16020 | 0.00033025 | -1.6134e-05 | 0.993 | 49.4 | -0.62 | 0.7061538
24 | 20116 | 0.00032711 | 9.3986e-06 | 0.968 | 51.7 | -0.62 | 0.7061538
25 | 25258 | 0.00034375 | 1.6379e-05 | 0.981 | 54.4 | -0.62 | 0.7061538
26 | 31714 | 0.00034749 | 4.5997e-05 | 0.929 | 57.2 | -0.62 | 0.7061538
27 | 39821 | 0.0003008 | 6.9909e-05 | 0.882 | 59.4 | -0.62 | 0.7061538
28 | 50000 | 0.00031516 | 2.9105e-06 | 0.952 | 61.6 | -0.62 | 0.7061538
29 | 39821 | 0.00037734 | 5.4548e-05 | 0.892 | 63.7 | -0.62 | 0.7061538
30 | 31714 | 0.00032864 | -8.0465e-07 | 0.958 | 65.9 | -0.62 | 0.7061538
31 | 25258 | 0.0003271 | 2.0918e-05 | 0.971 | 68.1 | -0.62 | 0.7061538
32 | 20116 | 0.00032255 | -1.0246e-05 | 0.975 | 70.3 | -0.62 | 0.7061538
33 | 16020 | 0.00032767 | 1.9664e-05 | 0.991 | 72.5 | -0.62 | 0.7061538
34 | 12759 | 0.00033585 | -1.9364e-07 | 0.989 | 74.7 | -0.62 | 0.7061538
35 | 10161 | 0.0003291 | -3.7718e-06 | 0.994 | 76.8 | -0.62 | 0.7061538
36 | 8092.8 | 0.00032729 | -1.3915e-05 | 0.992 | 79 | -0.62 | 0.7061538
37 | 6445.3 | 0.00033299 | -1.7629e-05 | 0.989 | 81.2 | -0.62 | 0.7061538
38 | 5133.1 | 0.00033541 | -1.9775e-05 | 0.977 | 83.4 | -0.62 | 0.7061538
39 | 4088.1 | 0.00033785 | -2.4641e-05 | 0.888 | 85.6 | -0.62 | 0.7061538
40 | 3255.8 | 0.00034181 | -3.0682e-05 | 0.782 | 87.8 | -0.62 | 0.7061538
41 | 2593 | 0.00034335 | -3.8619e-05 | 0.73 | 90 | -0.62 | 0.7061538
42 | 2065.1 | 0.00034815 | -4.3903e-05 | 0.698 | 92.2 | -0.62 | 0.7061538
43 | 1644.7 | 0.00035197 | -5.0805e-05 | 0.671 | 94.4 | -0.62 | 0.7061538
44 | 1309.9 | 0.00035814 | -5.6942e-05 | 0.621 | 96.6 | -0.62 | 0.7061538
45 | 1043.2 | 0.00036644 | -6.6724e-05 | 0.596 | 98.8 | -0.62 | 0.7061538
46 | 830.83 | 0.00037609 | -7.6386e-05 | 0.984 | 101 | -0.62 | 0.7061538
47 | 661.68 | 0.00038375 | -8.6372e-05 | 0.994 | 103.1 | -0.62 | 0.7061538
48 | 526.98 | 0.00039424 | -9.6336e-05 | 0.997 | 105.3 | -0.62 | 0.7061538
49 | 419.69 | 0.000405 | -0.00010939 | 0.997 | 107.5 | -0.62 | 0.7061538
50 | 334.25 | 0.00041645 | -0.00012064 | 0.998 | 109.7 | -0.62 | 0.7061538
51 | 266.2 | 0.00043065 | -0.00013738 | 0.995 | 111.9 | -0.62 | 0.7061538
52 | 212.01 | 0.00044641 | -0.00015707 | 0.995 | 114.1 | -0.62 | 0.7061538
53 | 168.85 | 0.00046585 | -0.00018037 | 0.996 | 116.2 | -0.62 | 0.7061538
54 | 134.47 | 0.00048255 | -0.00020788 | 0.995 | 118.4 | -0.62 | 0.7061538
55 | 107.1 | 0.00050915 | -0.00023919 | 0.998 | 120.6 | -0.62 | 0.7061538
56 | 85.294 | 0.00053794 | -0.00027582 | 0.998 | 122.7 | -0.62 | 0.7061538
57 | 67.93 | 0.00057432 | -0.00031517 | 0.998 | 124.9 | -0.62 | 0.7061538
58 | 53.91 | 0.00062218 | -0.00035762 | 0.998 | 127.3 | -0.62 | 0.7061538
59 | 42.416 | 0.00068482 | -0.00040319 | 0.998 | 129.7 | -0.62 | 0.7061538
60 | 33.064 | 0.00076113 | -0.00044788 | 0.998 | 132.1 | -0.62 | 0.7061538
61 | 25.518 | 0.00085282 | -0.00048809 | 0.998 | 134.9 | -0.62 | 0.7061538
62 | 19.484 | 0.00095971 | -0.00051517 | 0.998 | 137.7 | -0.62 | 0.7061538
63 | 14.705 | 0.0010691 | -0.00052885 | 0.999 | 141.5 | -0.62 | 0.7061538
64 | 10.96 | 0.001172 | -0.00053419 | 0.998 | 145.6 | -0.62 | 0.7061538
65 | 8.0607 | 0.0012803 | -0.00055038 | 0.998 | 149.6 | -0.62 | 0.7061538
66 | 5.8439 | 0.0014094 | -0.00057165 | 0.997 | 154.1 | -0.62 | 0.7061538
67 | 4.1726 | 0.0015765 | -0.00057785 | 0.996 | 159.5 | -0.62 | 0.7061538
68 | 2.9318 | 0.0017404 | -0.00052556 | 0.995 | 166 | -0.62 | 0.7061538
69 | 2.0259 | 0.0018881 | -0.00043293 | 0.994 | 174.1 | -0.62 | 0.7061538
70 | 1.3761 | 0.0019859 | -0.0003307 | 0.993 | 185 | -0.63 | 0.7061538
71 | 0.91901 | 0.0020389 | -0.00022068 | 0.991 | 199.7 | -0.63 | 0.7061538
72 | 0.60383 | 0.0020388 | -0.00014307 | 0.991 | 222.2 | -0.61 | 0.7061538
73 | 0.39094 | 0.0020747 | -9.8202e-05 | 0.992 | 256.7 | -0.63 | 0.7061538
74 | 0.25002 | 0.0021563 | -6.5084e-05 | 0.99 | 292.3 | -0.62 | 0.7061538
75 | 0.15849 | 0.0021263 | -1.734e-05 | 0.988 | 339.1 | -0.62 | 0.7061538
76 | 0.1 | 0.0020634 | 1.5904e-05 | 0.989 | 399.3 | -0.62 | 0.7061538

## Sheet5
Number | Frequency / Hz | Z_Re / Ohm | Z_Im / Ohm | Sign | Time / s | Voltage / V | Current / A/cm^2
1 | 107.1 | 0.00050207 | -0.00024712 | 0.998 | 0 | -0.63 | 0.7061538
2 | 134.47 | 0.00047819 | -0.00021374 | 0.995 | 3.1 | -0.63 | 0.7061538
3 | 168.85 | 0.0004573 | -0.00018517 | 0.994 | 5.3 | -0.63 | 0.7061538
4 | 212.01 | 0.00044184 | -0.00016009 | 0.995 | 7.6 | -0.63 | 0.7061538
5 | 266.2 | 0.00042717 | -0.00013993 | 0.999 | 9.7 | -0.63 | 0.7061538
6 | 334.25 | 0.00041391 | -0.00012254 | 0.995 | 12 | -0.63 | 0.7061538
7 | 419.69 | 0.00040313 | -0.00010858 | 0.998 | 14.2 | -0.63 | 0.7061538
8 | 526.98 | 0.00039303 | -9.7421e-05 | 0.995 | 16.4 | -0.63 | 0.7061538
9 | 661.68 | 0.00038311 | -8.4314e-05 | 0.998 | 18.6 | -0.63 | 0.7061538
10 | 830.83 | 0.00037393 | -7.3864e-05 | 0.985 | 20.8 | -0.63 | 0.7061538
11 | 1043.2 | 0.00036539 | -6.6458e-05 | 0.596 | 23.1 | -0.63 | 0.7061538
12 | 1309.9 | 0.00035818 | -5.7848e-05 | 0.621 | 25.3 | -0.63 | 0.7061538
13 | 1644.7 | 0.00035292 | -4.9723e-05 | 0.669 | 27.4 | -0.63 | 0.7061538
14 | 2065.1 | 0.00034755 | -4.1638e-05 | 0.698 | 29.6 | -0.63 | 0.7061538
15 | 2593 | 0.0003432 | -3.5468e-05 | 0.73 | 31.9 | -0.63 | 0.7061538
16 | 3255.8 | 0.00034255 | -2.817e-05 | 0.782 | 34.1 | -0.63 | 0.7061538
17 | 4088.1 | 0.00033941 | -2.3361e-05 | 0.885 | 36.3 | -0.63 | 0.7061538
18 | 5133.1 | 0.00033466 | -1.7511e-05 | 0.982 | 38.5 | -0.63 | 0.7061538
19 | 6445.3 | 0.00033459 | -1.7126e-05 | 0.992 | 40.7 | -0.62 | 0.7061538
20 | 8092.8 | 0.00033159 | -1.1229e-05 | 0.996 | 42.8 | -0.63 | 0.7061538
21 | 10161 | 0.00032406 | -1.4192e-05 | 0.997 | 45.1 | -0.63 | 0.7061538
22 | 12759 | 0.00032597 | 3.3606e-07 | 0.994 | 47.2 | -0.63 | 0.7061538
23 | 16020 | 0.00033138 | -1.4811e-05 | 0.993 | 49.4 | -0.63 | 0.7061538
24 | 20116 | 0.00032817 | 2.7116e-05 | 0.968 | 51.7 | -0.63 | 0.7061538
25 | 25258 | 0.00030198 | -2.0051e-05 | 0.981 | 54.4 | -0.63 | 0.7061538
26 | 31714 | 0.00031639 | 4.5146e-05 | 0.929 | 57.2 | -0.63 | 0.7061538
27 | 39821 | 0.00031694 | 7.3079e-06 | 0.882 | 59.4 | -0.63 | 0.7061538
28 | 50000 | 0.00023455 | 7.1738e-05 | 0.952 | 61.6 | -0.63 | 0.7061538
29 | 39821 | 0.00033067 | 5.0622e-06 | 0.892 | 63.7 | -0.63 | 0.7061538
30 | 31714 | 0.00030078 | -9.2812e-07 | 0.958 | 65.9 | -0.63 | 0.7061538
31 | 25258 | 0.00030141 | 3.4376e-05 | 0.971 | 68.1 | -0.63 | 0.7061538
32 | 20116 | 0.00032598 | 9.5186e-06 | 0.975 | 70.3 | -0.63 | 0.7061538
33 | 16020 | 0.00031507 | 9.8008e-06 | 0.991 | 72.5 | -0.63 | 0.7061538
34 | 12759 | 0.00032312 | 6.9449e-06 | 0.989 | 74.7 | -0.63 | 0.7061538
35 | 10161 | 0.00032615 | -8.0544e-06 | 0.994 | 76.8 | -0.63 | 0.7061538
36 | 8092.8 | 0.00033168 | -1.2984e-05 | 0.992 | 79 | -0.63 | 0.7061538
37 | 6445.3 | 0.00033242 | -1.8043e-05 | 0.989 | 81.2 | -0.63 | 0.7061538
38 | 5133.1 | 0.00033641 | -1.8382e-05 | 0.977 | 83.4 | -0.63 | 0.7061538
39 | 4088.1 | 0.00033842 | -2.2819e-05 | 0.888 | 85.6 | -0.63 | 0.7061538
40 | 3255.8 | 0.00034198 | -2.8595e-05 | 0.782 | 87.8 | -0.63 | 0.7061538
41 | 2593 | 0.0003426 | -3.5667e-05 | 0.73 | 90 | -0.63 | 0.7061538
42 | 2065.1 | 0.0003471 | -4.1812e-05 | 0.698 | 92.2 | -0.63 | 0.7061538
43 | 1644.7 | 0.00035414 | -4.8888e-05 | 0.671 | 94.4 | -0.62 | 0.7061538
44 | 1309.9 | 0.00035898 | -5.7763e-05 | 0.621 | 96.6 | -0.62 | 0.7061538
45 | 1043.2 | 0.00036543 | -6.6073e-05 | 0.596 | 98.8 | -0.63 | 0.7061538
46 | 830.83 | 0.00037496 | -7.5566e-05 | 0.984 | 101 | -0.63 | 0.7061538
47 | 661.68 | 0.00038365 | -8.5551e-05 | 0.994 | 103.1 | -0.63 | 0.7061538
48 | 526.98 | 0.0003936 | -9.6706e-05 | 0.997 | 105.3 | -0.63 | 0.7061538
49 | 419.69 | 0.00040365 | -0.00010811 | 0.997 | 107.5 | -0.63 | 0.7061538
50 | 334.25 | 0.00041447 | -0.00012178 | 0.998 | 109.7 | -0.62 | 0.7061538
51 | 266.2 | 0.00042699 | -0.00014059 | 0.995 | 111.9 | -0.63 | 0.7061538
52 | 212.01 | 0.00044326 | -0.0001598 | 0.995 | 114.1 | -0.63 | 0.7061538
53 | 168.85 | 0.00046071 | -0.00018495 | 0.996 | 116.2 | -0.63 | 0.7061538
54 | 134.47 | 0.00047881 | -0.00021192 | 0.995 | 118.4 | -0.63 | 0.7061538
55 | 107.1 | 0.00050459 | -0.00024704 | 0.998 | 120.6 | -0.63 | 0.7061538
56 | 85.294 | 0.00053338 | -0.00028614 | 0.998 | 122.7 | -0.63 | 0.7061538
57 | 67.93 | 0.00056935 | -0.0003303 | 0.998 | 124.9 | -0.62 | 0.7061538
58 | 53.91 | 0.00061665 | -0.00037769 | 0.998 | 127.3 | -0.63 | 0.7061538
59 | 42.416 | 0.00067998 | -0.00042941 | 0.998 | 129.7 | -0.63 | 0.7061538
60 | 33.064 | 0.00076158 | -0.00048217 | 0.998 | 132.1 | -0.63 | 0.7061538
61 | 25.518 | 0.00086198 | -0.00052808 | 0.998 | 134.9 | -0.63 | 0.7061538
62 | 19.484 | 0.00097616 | -0.00056094 | 0.998 | 137.7 | -0.62 | 0.7061538
63 | 14.705 | 0.0010966 | -0.00058058 | 0.999 | 141.5 | -0.63 | 0.7061538
64 | 10.96 | 0.0012051 | -0.00058313 | 0.998 | 145.6 | -0.63 | 0.7061538
65 | 8.0607 | 0.0013133 | -0.00061533 | 0.998 | 149.6 | -0.63 | 0.7061538
66 | 5.8439 | 0.0014529 | -0.0006594 | 0.997 | 154.1 | -0.63 | 0.7061538
67 | 4.1726 | 0.0016468 | -0.00069657 | 0.996 | 159.5 | -0.63 | 0.7061538
68 | 2.9318 | 0.0018705 | -0.00067016 | 0.995 | 166 | -0.62 | 0.7061538
69 | 2.0259 | 0.0020654 | -0.00056488 | 0.994 | 174.1 | -0.63 | 0.7061538
70 | 1.3761 | 0.0021799 | -0.00041932 | 0.993 | 185 | -0.64 | 0.7061538
71 | 0.91901 | 0.0022772 | -0.00029622 | 0.991 | 199.7 | -0.64 | 0.7061538
72 | 0.60383 | 0.0022831 | -0.00019082 | 0.991 | 222.2 | -0.62 | 0.7061538
73 | 0.39094 | 0.0023174 | -0.00013444 | 0.992 | 256.7 | -0.63 | 0.7061538
74 | 0.25002 | 0.0024217 | -9.3121e-05 | 0.99 | 292.3 | -0.63 | 0.7061538
75 | 0.15849 | 0.002416 | -3.926e-05 | 0.988 | 339.1 | -0.62 | 0.7061538
76 | 0.1 | 0.0023251 | 8.4867e-06 | 0.989 | 399.3 | -0.63 | 0.7061538

## Sheet6
Number | Frequency / Hz | Z_Re / Ohm | Z_Im / Ohm | Sign | Time / s | Voltage / V | Current / A/cm^2
1 | 107.1 | 0.00051451 | -0.00026292 | 0.998 | 0 | -0.65 | 0.7061538
2 | 134.47 | 0.00049062 | -0.000229 | 0.995 | 3.1 | -0.65 | 0.7061538
3 | 168.85 | 0.0004684 | -0.00019974 | 0.994 | 5.3 | -0.65 | 0.7061538
4 | 212.01 | 0.00044882 | -0.00017603 | 0.995 | 7.6 | -0.65 | 0.7061538
5 | 266.2 | 0.00043157 | -0.00015308 | 0.999 | 9.7 | -0.65 | 0.7061538
6 | 334.25 | 0.00041457 | -0.00013854 | 0.995 | 12 | -0.65 | 0.7061538
7 | 419.69 | 0.00040181 | -0.00012191 | 0.998 | 14.2 | -0.65 | 0.7061538
8 | 526.98 | 0.00039053 | -0.00010885 | 0.995 | 16.4 | -0.65 | 0.7061538
9 | 661.68 | 0.00037919 | -9.4394e-05 | 0.998 | 18.6 | -0.65 | 0.7061538
10 | 830.83 | 0.00036783 | -8.5091e-05 | 0.985 | 20.8 | -0.65 | 0.7061538
11 | 1043.2 | 0.00035742 | -7.545e-05 | 0.596 | 23.1 | -0.65 | 0.7061538
12 | 1309.9 | 0.00035082 | -6.7254e-05 | 0.621 | 25.3 | -0.65 | 0.7061538
13 | 1644.7 | 0.0003435 | -5.5542e-05 | 0.669 | 27.4 | -0.65 | 0.7061538
14 | 2065.1 | 0.00033768 | -4.8386e-05 | 0.698 | 29.6 | -0.65 | 0.7061538
15 | 2593 | 0.00033385 | -4.2532e-05 | 0.73 | 31.9 | -0.65 | 0.7061538
16 | 3255.8 | 0.0003298 | -3.4865e-05 | 0.782 | 34.1 | -0.65 | 0.7061538
17 | 4088.1 | 0.00032575 | -3.0285e-05 | 0.885 | 36.3 | -0.65 | 0.7061538
18 | 5133.1 | 0.00032176 | -2.2965e-05 | 0.982 | 38.5 | -0.65 | 0.7061538
19 | 6445.3 | 0.00032347 | -2.0375e-05 | 0.992 | 40.7 | -0.65 | 0.7061538
20 | 8092.8 | 0.0003243 | -1.9476e-05 | 0.996 | 42.8 | -0.65 | 0.7061538
21 | 10161 | 0.00031542 | -8.9036e-06 | 0.997 | 45.1 | -0.65 | 0.7061538
22 | 12759 | 0.00031547 | -1.1307e-05 | 0.994 | 47.2 | -0.65 | 0.7061538
23 | 16020 | 0.00033475 | 9.2321e-06 | 0.993 | 49.4 | -0.65 | 0.7061538
24 | 20116 | 0.00033517 | 1.1458e-05 | 0.968 | 51.7 | -0.65 | 0.7061538
25 | 25258 | 0.00033797 | 3.1557e-05 | 0.981 | 54.4 | -0.65 | 0.7061538
26 | 31714 | 0.0003105 | 0.00011181 | 0.929 | 57.2 | -0.65 | 0.7061538
27 | 39821 | 0.00036052 | 5.8381e-05 | 0.882 | 59.4 | -0.65 | 0.7061538
28 | 50000 | 0.00032412 | 2.8572e-05 | 0.952 | 61.6 | -0.65 | 0.7061538
29 | 39821 | 0.00034111 | 1.1416e-05 | 0.892 | 63.7 | -0.65 | 0.7061538
30 | 31714 | 0.00034374 | 2.9064e-05 | 0.958 | 65.9 | -0.65 | 0.7061538
31 | 25258 | 0.00032705 | 6.8779e-06 | 0.971 | 68.1 | -0.65 | 0.7061538
32 | 20116 | 0.00033576 | 2.6863e-05 | 0.975 | 70.3 | -0.65 | 0.7061538
33 | 16020 | 0.00032232 | 1.0532e-06 | 0.991 | 72.5 | -0.65 | 0.7061538
34 | 12759 | 0.00032216 | 7.7005e-06 | 0.989 | 74.7 | -0.65 | 0.7061538
35 | 10161 | 0.0003146 | -7.8754e-06 | 0.994 | 76.8 | -0.65 | 0.7061538
36 | 8092.8 | 0.00031709 | -1.3594e-05 | 0.992 | 79 | -0.65 | 0.7061538
37 | 6445.3 | 0.00032324 | -1.9453e-05 | 0.989 | 81.2 | -0.65 | 0.7061538
38 | 5133.1 | 0.0003245 | -2.3286e-05 | 0.977 | 83.4 | -0.65 | 0.7061538
39 | 4088.1 | 0.00032524 | -2.84e-05 | 0.888 | 85.6 | -0.65 | 0.7061538
40 | 3255.8 | 0.00033012 | -3.4607e-05 | 0.782 | 87.8 | -0.65 | 0.7061538
41 | 2593 | 0.00033363 | -4.2871e-05 | 0.73 | 90 | -0.65 | 0.7061538
42 | 2065.1 | 0.00033813 | -4.9107e-05 | 0.698 | 92.2 | -0.65 | 0.7061538
43 | 1644.7 | 0.00034283 | -5.8462e-05 | 0.671 | 94.4 | -0.65 | 0.7061538
44 | 1309.9 | 0.00035212 | -6.6401e-05 | 0.621 | 96.6 | -0.65 | 0.7061538
45 | 1043.2 | 0.00035896 | -7.4081e-05 | 0.596 | 98.8 | -0.65 | 0.7061538
46 | 830.83 | 0.00036979 | -8.308e-05 | 0.984 | 101 | -0.65 | 0.7061538
47 | 661.68 | 0.00037931 | -9.6845e-05 | 0.994 | 103.1 | -0.65 | 0.7061538
48 | 526.98 | 0.00039088 | -0.00010753 | 0.997 | 105.3 | -0.65 | 0.7061538
49 | 419.69 | 0.00040315 | -0.00012103 | 0.997 | 107.5 | -0.65 | 0.7061538
50 | 334.25 | 0.00041612 | -0.00013672 | 0.998 | 109.7 | -0.65 | 0.7061538
51 | 266.2 | 0.00043125 | -0.00015515 | 0.995 | 111.9 | -0.65 | 0.7061538
52 | 212.01 | 0.00044925 | -0.00017516 | 0.995 | 114.1 | -0.65 | 0.7061538
53 | 168.85 | 0.00046959 | -0.00019874 | 0.996 | 116.2 | -0.65 | 0.7061538
54 | 134.47 | 0.00049074 | -0.00022734 | 0.995 | 118.4 | -0.65 | 0.7061538
55 | 107.1 | 0.00051613 | -0.00026166 | 0.998 | 120.6 | -0.65 | 0.7061538
56 | 85.294 | 0.00054755 | -0.00030061 | 0.998 | 122.7 | -0.65 | 0.7061538
57 | 67.93 | 0.00058491 | -0.00034461 | 0.998 | 124.9 | -0.65 | 0.7061538
58 | 53.91 | 0.000635 | -0.00039317 | 0.998 | 127.3 | -0.65 | 0.7061538
59 | 42.416 | 0.0007015 | -0.00044095 | 0.998 | 129.7 | -0.65 | 0.7061538
60 | 33.064 | 0.0007835 | -0.00049379 | 0.998 | 132.1 | -0.65 | 0.7061538
61 | 25.518 | 0.00088253 | -0.00054292 | 0.998 | 134.9 | -0.65 | 0.7061538
62 | 19.484 | 0.00099971 | -0.00057898 | 0.998 | 137.7 | -0.65 | 0.7061538
63 | 14.705 | 0.0011168 | -0.00060657 | 0.999 | 141.5 | -0.65 | 0.7061538
64 | 10.96 | 0.0012249 | -0.00061479 | 0.998 | 145.6 | -0.65 | 0.7061538
65 | 8.0607 | 0.0013202 | -0.00064998 | 0.998 | 149.6 | -0.65 | 0.7061538
66 | 5.8439 | 0.0014487 | -0.0007321 | 0.997 | 154.1 | -0.65 | 0.7061538
67 | 4.1726 | 0.0016485 | -0.00082754 | 0.996 | 159.5 | -0.65 | 0.7061538
68 | 2.9318 | 0.0019127 | -0.00085908 | 0.995 | 166 | -0.65 | 0.7061538
69 | 2.0259 | 0.0022187 | -0.00080863 | 0.994 | 174.1 | -0.66 | 0.7061538
70 | 1.3761 | 0.0024407 | -0.00065382 | 0.993 | 185 | -0.66 | 0.7061538
71 | 0.91901 | 0.0025979 | -0.0004777 | 0.991 | 199.7 | -0.66 | 0.7061538
72 | 0.60383 | 0.0026045 | -0.00031372 | 0.991 | 222.2 | -0.64 | 0.7061538
73 | 0.39094 | 0.0026798 | -0.00022101 | 0.992 | 256.7 | -0.66 | 0.7061538
74 | 0.25002 | 0.002869 | -0.00016205 | 0.99 | 292.3 | -0.65 | 0.7061538
75 | 0.15849 | 0.0028143 | -0.00010108 | 0.988 | 339.1 | -0.65 | 0.7061538
76 | 0.1 | 0.0026813 | -9.0015e-06 | 0.989 | 399.3 | -0.66 | 0.7061538

## Sheet7
Number | Frequency / Hz | Z_Re / Ohm | Z_Im / Ohm | Sign | Time / s | Voltage / V | Current / A/cm^2
1 | 107.1 | 0.00050421 | -0.00025001 | 0.998 | 0 | -0.63 | 0.7061538
2 | 134.47 | 0.00048158 | -0.00021664 | 0.995 | 3.1 | -0.63 | 0.7061538
3 | 168.85 | 0.00046131 | -0.00018894 | 0.994 | 5.3 | -0.63 | 0.7061538
4 | 212.01 | 0.00044494 | -0.00016294 | 0.995 | 7.6 | -0.63 | 0.7061538
5 | 266.2 | 0.00043025 | -0.00014359 | 0.999 | 9.7 | -0.63 | 0.7061538
6 | 334.25 | 0.00041536 | -0.00012732 | 0.995 | 12 | -0.63 | 0.7061538
7 | 419.69 | 0.00040446 | -0.00011155 | 0.998 | 14.2 | -0.63 | 0.7061538
8 | 526.98 | 0.00039453 | -0.00010111 | 0.995 | 16.4 | -0.63 | 0.7061538
9 | 661.68 | 0.0003844 | -9.0121e-05 | 0.998 | 18.6 | -0.63 | 0.7061538
10 | 830.83 | 0.00037395 | -8.0273e-05 | 0.985 | 20.8 | -0.63 | 0.7061538
11 | 1043.2 | 0.00036515 | -6.9084e-05 | 0.596 | 23.1 | -0.63 | 0.7061538
12 | 1309.9 | 0.00035678 | -6.047e-05 | 0.621 | 25.3 | -0.63 | 0.7061538
13 | 1644.7 | 0.00034934 | -5.3906e-05 | 0.669 | 27.4 | -0.63 | 0.7061538
14 | 2065.1 | 0.00034372 | -4.5477e-05 | 0.698 | 29.6 | -0.63 | 0.7061538
15 | 2593 | 0.00034199 | -3.7869e-05 | 0.73 | 31.9 | -0.63 | 0.7061538
16 | 3255.8 | 0.00033811 | -3.3049e-05 | 0.782 | 34.1 | -0.63 | 0.7061538
17 | 4088.1 | 0.00033366 | -2.7234e-05 | 0.885 | 36.3 | -0.63 | 0.7061538
18 | 5133.1 | 0.00033164 | -2.0543e-05 | 0.982 | 38.5 | -0.63 | 0.7061538
19 | 6445.3 | 0.00032716 | -1.81e-05 | 0.992 | 40.7 | -0.63 | 0.7061538
20 | 8092.8 | 0.00032413 | -1.4348e-05 | 0.996 | 42.8 | -0.63 | 0.7061538
21 | 10161 | 0.00031884 | -5.5609e-06 | 0.997 | 45.1 | -0.63 | 0.7061538
22 | 12759 | 0.00032629 | -3.147e-06 | 0.994 | 47.2 | -0.63 | 0.7061538
23 | 16020 | 0.00033197 | 7.0131e-06 | 0.993 | 49.4 | -0.63 | 0.7061538
24 | 20116 | 0.00029967 | 1.5194e-05 | 0.968 | 51.7 | -0.63 | 0.7061538
25 | 25258 | 0.00032763 | -7.345e-06 | 0.981 | 54.4 | -0.63 | 0.7061538
26 | 31714 | 0.00034252 | -6.996e-06 | 0.929 | 57.2 | -0.63 | 0.7061538
27 | 39821 | 0.00037528 | 4.092e-05 | 0.882 | 59.4 | -0.63 | 0.7061538
28 | 50000 | 0.00043385 | 4.6707e-05 | 0.952 | 61.6 | -0.63 | 0.7061538
29 | 39821 | 0.00031233 | 7.8335e-05 | 0.892 | 63.7 | -0.63 | 0.7061538
30 | 31714 | 0.00036825 | 1.0227e-05 | 0.958 | 65.9 | -0.63 | 0.7061538
31 | 25258 | 0.00035072 | 6.6165e-06 | 0.971 | 68.1 | -0.63 | 0.7061538
32 | 20116 | 0.00032383 | 6.9135e-06 | 0.975 | 70.3 | -0.63 | 0.7061538
33 | 16020 | 0.00031419 | -5.6453e-06 | 0.991 | 72.5 | -0.63 | 0.7061538
34 | 12759 | 0.00032824 | 4.9368e-07 | 0.989 | 74.7 | -0.63 | 0.7061538
35 | 10161 | 0.00031827 | -7.8093e-06 | 0.994 | 76.8 | -0.63 | 0.7061538
36 | 8092.8 | 0.00032306 | -1.184e-05 | 0.992 | 79 | -0.63 | 0.7061538
37 | 6445.3 | 0.00033038 | -1.7673e-05 | 0.989 | 81.2 | -0.63 | 0.7061538
38 | 5133.1 | 0.0003319 | -2.017e-05 | 0.977 | 83.4 | -0.63 | 0.7061538
39 | 4088.1 | 0.00033417 | -2.6103e-05 | 0.888 | 85.6 | -0.63 | 0.7061538
40 | 3255.8 | 0.00033804 | -3.3903e-05 | 0.782 | 87.8 | -0.63 | 0.7061538
41 | 2593 | 0.00034085 | -3.871e-05 | 0.73 | 90 | -0.63 | 0.7061538
42 | 2065.1 | 0.00034491 | -4.5025e-05 | 0.698 | 92.2 | -0.63 | 0.7061538
43 | 1644.7 | 0.00035228 | -5.3596e-05 | 0.671 | 94.4 | -0.63 | 0.7061538
44 | 1309.9 | 0.00035851 | -5.9641e-05 | 0.621 | 96.6 | -0.63 | 0.7061538
45 | 1043.2 | 0.00036617 | -6.9998e-05 | 0.596 | 98.8 | -0.63 | 0.7061538
46 | 830.83 | 0.00037535 | -7.9305e-05 | 0.984 | 101 | -0.63 | 0.7061538
47 | 661.68 | 0.00038458 | -8.9274e-05 | 0.994 | 103.1 | -0.63 | 0.7061538
48 | 526.98 | 0.00039522 | -9.9229e-05 | 0.997 | 105.3 | -0.63 | 0.7061538
49 | 419.69 | 0.00040589 | -0.00011175 | 0.997 | 107.5 | -0.63 | 0.7061538
50 | 334.25 | 0.00041676 | -0.0001263 | 0.998 | 109.7 | -0.63 | 0.7061538
51 | 266.2 | 0.00043059 | -0.00014383 | 0.995 | 111.9 | -0.63 | 0.7061538
52 | 212.01 | 0.00044624 | -0.00016429 | 0.995 | 114.1 | -0.63 | 0.7061538
53 | 168.85 | 0.00046531 | -0.00018893 | 0.996 | 116.2 | -0.63 | 0.7061538
54 | 134.47 | 0.00048279 | -0.00021476 | 0.995 | 118.4 | -0.63 | 0.7061538
55 | 107.1 | 0.00050665 | -0.0002515 | 0.998 | 120.6 | -0.63 | 0.7061538
56 | 85.294 | 0.00053412 | -0.00028963 | 0.998 | 122.7 | -0.63 | 0.7061538
57 | 67.93 | 0.00057095 | -0.00033561 | 0.998 | 124.9 | -0.63 | 0.7061538
58 | 53.91 | 0.00061697 | -0.00038649 | 0.998 | 127.3 | -0.63 | 0.7061538
59 | 42.416 | 0.00068271 | -0.00044122 | 0.998 | 129.7 | -0.63 | 0.7061538
60 | 33.064 | 0.00076427 | -0.0004984 | 0.998 | 132.1 | -0.63 | 0.7061538
61 | 25.518 | 0.00086577 | -0.00055376 | 0.998 | 134.9 | -0.63 | 0.7061538
62 | 19.484 | 0.00098601 | -0.00059159 | 0.998 | 137.7 | -0.63 | 0.7061538
63 | 14.705 | 0.0011129 | -0.00062205 | 0.999 | 141.5 | -0.63 | 0.7061538
64 | 10.96 | 0.0012303 | -0.00062789 | 0.998 | 145.6 | -0.63 | 0.7061538
65 | 8.0607 | 0.0013477 | -0.00065371 | 0.998 | 149.6 | -0.63 | 0.7061538
66 | 5.8439 | 0.0014919 | -0.00070619 | 0.997 | 154.1 | -0.63 | 0.7061538
67 | 4.1726 | 0.0016968 | -0.00075345 | 0.996 | 159.5 | -0.63 | 0.7061538
68 | 2.9318 | 0.0019286 | -0.00073306 | 0.995 | 166 | -0.63 | 0.7061538
69 | 2.0259 | 0.0021596 | -0.00064399 | 0.994 | 174.1 | -0.63 | 0.7061538
70 | 1.3761 | 0.0023264 | -0.00050949 | 0.993 | 185 | -0.64 | 0.7061538
71 | 0.91901 | 0.002417 | -0.00034687 | 0.991 | 199.7 | -0.64 | 0.7061538
72 | 0.60383 | 0.0024139 | -0.00022646 | 0.991 | 222.2 | -0.62 | 0.7061538
73 | 0.39094 | 0.0024761 | -0.00016795 | 0.992 | 256.7 | -0.64 | 0.7061538
74 | 0.25002 | 0.0025726 | -0.0001044 | 0.99 | 292.3 | -0.63 | 0.7061538
75 | 0.15849 | 0.0025736 | -5.1178e-05 | 0.988 | 339.1 | -0.63 | 0.7061538
76 | 0.1 | 0.0024691 | 9.4296e-06 | 0.989 | 399.3 | -0.63 | 0.7061538

## Sheet8
Number | Frequency / Hz | Z_Re / Ohm | Z_Im / Ohm | Sign | Time / s | Voltage / V | Current / A/cm^2
1 | 107.1 | 0.00051881 | -0.00025704 | 0.998 | 0 | -0.65 | 0.7061538
2 | 134.47 | 0.00049264 | -0.00022416 | 0.995 | 3.1 | -0.65 | 0.7061538
3 | 168.85 | 0.00046826 | -0.0001966 | 0.994 | 5.3 | -0.65 | 0.7061538
4 | 212.01 | 0.00045004 | -0.00017171 | 0.995 | 7.6 | -0.65 | 0.7061538
5 | 266.2 | 0.00043417 | -0.00015127 | 0.999 | 9.7 | -0.65 | 0.7061538
6 | 334.25 | 0.00041688 | -0.00013591 | 0.995 | 12 | -0.64 | 0.7061538
7 | 419.69 | 0.00040354 | -0.00011745 | 0.998 | 14.2 | -0.65 | 0.7061538
8 | 526.98 | 0.0003919 | -0.00010724 | 0.995 | 16.4 | -0.65 | 0.7061538
9 | 661.68 | 0.00038047 | -9.4855e-05 | 0.998 | 18.6 | -0.65 | 0.7061538
10 | 830.83 | 0.00036858 | -8.2533e-05 | 0.985 | 20.8 | -0.65 | 0.7061538
11 | 1043.2 | 0.00035956 | -7.232e-05 | 0.596 | 23.1 | -0.64 | 0.7061538
12 | 1309.9 | 0.00035343 | -6.2152e-05 | 0.621 | 25.3 | -0.65 | 0.7061538
13 | 1644.7 | 0.00034578 | -5.3418e-05 | 0.669 | 27.4 | -0.65 | 0.7061538
14 | 2065.1 | 0.00033886 | -4.4999e-05 | 0.698 | 29.6 | -0.65 | 0.7061538
15 | 2593 | 0.00033577 | -3.7727e-05 | 0.73 | 31.9 | -0.65 | 0.7061538
16 | 3255.8 | 0.00033367 | -2.9652e-05 | 0.782 | 34.1 | -0.65 | 0.7061538
17 | 4088.1 | 0.00033061 | -2.4408e-05 | 0.885 | 36.3 | -0.65 | 0.7061538
18 | 5133.1 | 0.00032712 | -2.0385e-05 | 0.982 | 38.5 | -0.65 | 0.7061538
19 | 6445.3 | 0.00032502 | -1.0009e-05 | 0.992 | 40.7 | -0.64 | 0.7061538
20 | 8092.8 | 0.00031924 | -7.0487e-06 | 0.996 | 42.8 | -0.64 | 0.7061538
21 | 10161 | 0.00031481 | -1.0241e-06 | 0.997 | 45.1 | -0.65 | 0.7061538
22 | 12759 | 0.00031782 | 8.7732e-06 | 0.994 | 47.2 | -0.65 | 0.7061538
23 | 16020 | 0.00030914 | 5.4056e-07 | 0.993 | 49.4 | -0.65 | 0.7061538
24 | 20116 | 0.00030871 | 3.671e-05 | 0.968 | 51.7 | -0.65 | 0.7061538
25 | 25258 | 0.00030663 | 5.0397e-05 | 0.981 | 54.4 | -0.65 | 0.7061538
26 | 31714 | 0.00033539 | 0.00010027 | 0.929 | 57.2 | -0.65 | 0.7061538
27 | 39821 | 0.00029522 | 4.4249e-05 | 0.882 | 59.4 | -0.64 | 0.7061538
28 | 50000 | 0.00033422 | 0.00019202 | 0.952 | 61.6 | -0.64 | 0.7061538
29 | 39821 | 0.00032856 | 9.0269e-05 | 0.892 | 63.7 | -0.64 | 0.7061538
30 | 31714 | 0.00030727 | 3.8335e-05 | 0.958 | 65.9 | -0.64 | 0.7061538
31 | 25258 | 0.00032347 | 3.7555e-06 | 0.971 | 68.1 | -0.64 | 0.7061538
32 | 20116 | 0.00032672 | 5.3445e-05 | 0.975 | 70.3 | -0.65 | 0.7061538
33 | 16020 | 0.00031559 | 4.6522e-06 | 0.991 | 72.5 | -0.64 | 0.7061538
34 | 12759 | 0.0003089 | 9.8863e-06 | 0.989 | 74.7 | -0.64 | 0.7061538
35 | 10161 | 0.00031551 | -5.1082e-06 | 0.994 | 76.8 | -0.64 | 0.7061538
36 | 8092.8 | 0.00032583 | -9.9245e-06 | 0.992 | 79 | -0.64 | 0.7061538
37 | 6445.3 | 0.0003266 | -1.3618e-05 | 0.989 | 81.2 | -0.64 | 0.7061538
38 | 5133.1 | 0.00032697 | -1.8335e-05 | 0.977 | 83.4 | -0.65 | 0.7061538
39 | 4088.1 | 0.00033021 | -2.3536e-05 | 0.888 | 85.6 | -0.65 | 0.7061538
40 | 3255.8 | 0.00033396 | -3.0675e-05 | 0.782 | 87.8 | -0.65 | 0.7061538
41 | 2593 | 0.00033677 | -3.6819e-05 | 0.73 | 90 | -0.65 | 0.7061538
42 | 2065.1 | 0.00034182 | -4.5765e-05 | 0.698 | 92.2 | -0.64 | 0.7061538
43 | 1644.7 | 0.00034738 | -5.3768e-05 | 0.671 | 94.4 | -0.64 | 0.7061538
44 | 1309.9 | 0.00035289 | -6.2001e-05 | 0.621 | 96.6 | -0.65 | 0.7061538
45 | 1043.2 | 0.0003612 | -7.1851e-05 | 0.596 | 98.8 | -0.65 | 0.7061538
46 | 830.83 | 0.00037118 | -8.2498e-05 | 0.984 | 101 | -0.65 | 0.7061538
47 | 661.68 | 0.00037932 | -9.3979e-05 | 0.994 | 103.1 | -0.65 | 0.7061538
48 | 526.98 | 0.00039127 | -0.00010582 | 0.997 | 105.3 | -0.64 | 0.7061538
49 | 419.69 | 0.00040161 | -0.00011986 | 0.997 | 107.5 | -0.64 | 0.7061538
50 | 334.25 | 0.00041737 | -0.000135 | 0.998 | 109.7 | -0.64 | 0.7061538
51 | 266.2 | 0.00043204 | -0.00015195 | 0.995 | 111.9 | -0.64 | 0.7061538
52 | 212.01 | 0.00045064 | -0.00017303 | 0.995 | 114.1 | -0.65 | 0.7061538
53 | 168.85 | 0.00047291 | -0.00019763 | 0.996 | 116.2 | -0.65 | 0.7061538
54 | 134.47 | 0.00049562 | -0.00022469 | 0.995 | 118.4 | -0.65 | 0.7061538
55 | 107.1 | 0.00051958 | -0.00025747 | 0.998 | 120.6 | -0.65 | 0.7061538
56 | 85.294 | 0.0005517 | -0.00029432 | 0.998 | 122.7 | -0.65 | 0.7061538
57 | 67.93 | 0.00059186 | -0.00033449 | 0.998 | 124.9 | -0.64 | 0.7061538
58 | 53.91 | 0.00064033 | -0.00037883 | 0.998 | 127.3 | -0.64 | 0.7061538
59 | 42.416 | 0.00070593 | -0.00042685 | 0.998 | 129.7 | -0.64 | 0.7061538
60 | 33.064 | 0.00078978 | -0.00047119 | 0.998 | 132.1 | -0.64 | 0.7061538
61 | 25.518 | 0.00088586 | -0.00050985 | 0.998 | 134.9 | -0.64 | 0.7061538
62 | 19.484 | 0.0009955 | -0.00053464 | 0.998 | 137.7 | -0.65 | 0.7061538
63 | 14.705 | 0.0011061 | -0.00055155 | 0.999 | 141.5 | -0.65 | 0.7061538
64 | 10.96 | 0.0012006 | -0.00054624 | 0.998 | 145.6 | -0.65 | 0.7061538
65 | 8.0607 | 0.0012994 | -0.00057319 | 0.998 | 149.6 | -0.65 | 0.7061538
66 | 5.8439 | 0.0014217 | -0.00063077 | 0.997 | 154.1 | -0.65 | 0.7061538
67 | 4.1726 | 0.0015992 | -0.00067521 | 0.996 | 159.5 | -0.65 | 0.7061538
68 | 2.9318 | 0.0018145 | -0.00066367 | 0.995 | 166 | -0.64 | 0.7061538
69 | 2.0259 | 0.0020131 | -0.00058074 | 0.994 | 174.1 | -0.65 | 0.7061538
70 | 1.3761 | 0.0021495 | -0.00045508 | 0.993 | 185 | -0.66 | 0.7061538
71 | 0.91901 | 0.0022616 | -0.00031615 | 0.991 | 199.7 | -0.65 | 0.7061538
72 | 0.60383 | 0.0022432 | -0.00019949 | 0.991 | 222.2 | -0.64 | 0.7061538
73 | 0.39094 | 0.0023077 | -0.00015175 | 0.992 | 256.7 | -0.65 | 0.7061538
74 | 0.25002 | 0.0024091 | -0.00010969 | 0.99 | 292.3 | -0.65 | 0.7061538
75 | 0.15849 | 0.002366 | -5.2758e-05 | 0.988 | 339.1 | -0.64 | 0.7061538
76 | 0.1 | 0.0022947 | 2.3996e-05 | 0.989 | 399.3 | -0.65 | 0.7061538

## Sheet9
Number | Frequency / Hz | Z_Re / Ohm | Z_Im / Ohm | Sign | Time / s | Voltage / V | Current / A/cm^2
1 | 107.1 | 0.00051681 | -0.00025313 | 0.998 | 0 | -0.65 | 0.7061538
2 | 134.47 | 0.00049301 | -0.00022056 | 0.995 | 3.1 | -0.65 | 0.7061538
3 | 168.85 | 0.0004683 | -0.00019175 | 0.994 | 5.3 | -0.65 | 0.7061538
4 | 212.01 | 0.00045064 | -0.00016862 | 0.995 | 7.6 | -0.65 | 0.7061538
5 | 266.2 | 0.00043466 | -0.00014712 | 0.999 | 9.7 | -0.65 | 0.7061538
6 | 334.25 | 0.00042054 | -0.00013382 | 0.995 | 12 | -0.65 | 0.7061538
7 | 419.69 | 0.00040666 | -0.00011566 | 0.998 | 14.2 | -0.65 | 0.7061538
8 | 526.98 | 0.00039558 | -0.0001044 | 0.995 | 16.4 | -0.65 | 0.7061538
9 | 661.68 | 0.00038479 | -9.1779e-05 | 0.998 | 18.6 | -0.65 | 0.7061538
10 | 830.83 | 0.00037353 | -8.086e-05 | 0.985 | 20.8 | -0.65 | 0.7061538
11 | 1043.2 | 0.00036361 | -7.0749e-05 | 0.596 | 23.1 | -0.65 | 0.7061538
12 | 1309.9 | 0.00035752 | -5.8643e-05 | 0.621 | 25.3 | -0.65 | 0.7061538
13 | 1644.7 | 0.00035013 | -5.0877e-05 | 0.669 | 27.4 | -0.65 | 0.7061538
14 | 2065.1 | 0.00034438 | -4.5447e-05 | 0.698 | 29.6 | -0.65 | 0.7061538
15 | 2593 | 0.00034175 | -3.6473e-05 | 0.73 | 31.9 | -0.65 | 0.7061538
16 | 3255.8 | 0.00033839 | -2.9945e-05 | 0.782 | 34.1 | -0.65 | 0.7061538
17 | 4088.1 | 0.00033626 | -2.5462e-05 | 0.885 | 36.3 | -0.65 | 0.7061538
18 | 5133.1 | 0.00033172 | -2.0269e-05 | 0.982 | 38.5 | -0.65 | 0.7061538
19 | 6445.3 | 0.00033103 | -1.4056e-05 | 0.992 | 40.7 | -0.65 | 0.7061538
20 | 8092.8 | 0.00032761 | -6.2085e-06 | 0.996 | 42.8 | -0.65 | 0.7061538
21 | 10161 | 0.00032815 | -9.1827e-06 | 0.997 | 45.1 | -0.65 | 0.7061538
22 | 12759 | 0.00031895 | 7.1648e-06 | 0.994 | 47.2 | -0.65 | 0.7061538
23 | 16020 | 0.00031011 | 2.4631e-05 | 0.993 | 49.4 | -0.65 | 0.7061538
24 | 20116 | 0.00031098 | 1.8601e-07 | 0.968 | 51.7 | -0.65 | 0.7061538
25 | 25258 | 0.00030931 | 3.3352e-05 | 0.981 | 54.4 | -0.65 | 0.7061538
26 | 31714 | 0.0003325 | 7.6155e-05 | 0.929 | 57.2 | -0.65 | 0.7061538
27 | 39821 | 0.00025536 | 5.0323e-05 | 0.882 | 59.4 | -0.65 | 0.7061538
28 | 50000 | 0.00035646 | 0.0001099 | 0.952 | 61.6 | -0.65 | 0.7061538
29 | 39821 | 0.00035882 | 7.4725e-05 | 0.892 | 63.7 | -0.65 | 0.7061538
30 | 31714 | 0.00028251 | 1.9383e-05 | 0.958 | 65.9 | -0.65 | 0.7061538
31 | 25258 | 0.00031458 | 1.8979e-05 | 0.971 | 68.1 | -0.65 | 0.7061538
32 | 20116 | 0.00031671 | 2.9172e-05 | 0.975 | 70.3 | -0.65 | 0.7061538
33 | 16020 | 0.00032351 | -4.1622e-06 | 0.991 | 72.5 | -0.65 | 0.7061538
34 | 12759 | 0.00032476 | 7.8114e-06 | 0.989 | 74.7 | -0.65 | 0.7061538
35 | 10161 | 0.00032143 | -2.7478e-06 | 0.994 | 76.8 | -0.65 | 0.7061538
36 | 8092.8 | 0.00033157 | -1.4157e-05 | 0.992 | 79 | -0.65 | 0.7061538
37 | 6445.3 | 0.00033257 | -1.4548e-05 | 0.989 | 81.2 | -0.65 | 0.7061538
38 | 5133.1 | 0.00033245 | -1.9574e-05 | 0.977 | 83.4 | -0.65 | 0.7061538
39 | 4088.1 | 0.00033591 | -2.4454e-05 | 0.888 | 85.6 | -0.65 | 0.7061538
40 | 3255.8 | 0.00033745 | -3.0327e-05 | 0.782 | 87.8 | -0.65 | 0.7061538
41 | 2593 | 0.00034038 | -3.7784e-05 | 0.73 | 90 | -0.65 | 0.7061538
42 | 2065.1 | 0.00034577 | -4.4077e-05 | 0.698 | 92.2 | -0.65 | 0.7061538
43 | 1644.7 | 0.00034997 | -5.3385e-05 | 0.671 | 94.4 | -0.65 | 0.7061538
44 | 1309.9 | 0.00035703 | -6.0798e-05 | 0.621 | 96.6 | -0.65 | 0.7061538
45 | 1043.2 | 0.00036378 | -7.0227e-05 | 0.596 | 98.8 | -0.65 | 0.7061538
46 | 830.83 | 0.00037309 | -8.0655e-05 | 0.984 | 101 | -0.65 | 0.7061538
47 | 661.68 | 0.00038315 | -9.264e-05 | 0.994 | 103.1 | -0.65 | 0.7061538
48 | 526.98 | 0.00039464 | -0.00010428 | 0.997 | 105.3 | -0.65 | 0.7061538
49 | 419.69 | 0.00040731 | -0.00011744 | 0.997 | 107.5 | -0.65 | 0.7061538
50 | 334.25 | 0.00041952 | -0.00013189 | 0.998 | 109.7 | -0.65 | 0.7061538
51 | 266.2 | 0.00043301 | -0.00014959 | 0.995 | 111.9 | -0.65 | 0.7061538
52 | 212.01 | 0.00045027 | -0.0001693 | 0.995 | 114.1 | -0.65 | 0.7061538
53 | 168.85 | 0.00047095 | -0.00019217 | 0.996 | 116.2 | -0.65 | 0.7061538
54 | 134.47 | 0.00049234 | -0.00022038 | 0.995 | 118.4 | -0.65 | 0.7061538
55 | 107.1 | 0.00051808 | -0.00025387 | 0.998 | 120.6 | -0.65 | 0.7061538
56 | 85.294 | 0.00055073 | -0.00029042 | 0.998 | 122.7 | -0.65 | 0.7061538
57 | 67.93 | 0.00058883 | -0.00033095 | 0.998 | 124.9 | -0.65 | 0.7061538
58 | 53.91 | 0.00063703 | -0.00037419 | 0.998 | 127.3 | -0.65 | 0.7061538
59 | 42.416 | 0.00070389 | -0.0004177 | 0.998 | 129.7 | -0.65 | 0.7061538
60 | 33.064 | 0.00078256 | -0.00046571 | 0.998 | 132.1 | -0.65 | 0.7061538
61 | 25.518 | 0.00087712 | -0.000507 | 0.998 | 134.9 | -0.65 | 0.7061538
62 | 19.484 | 0.00098359 | -0.00053338 | 0.998 | 137.7 | -0.65 | 0.7061538
63 | 14.705 | 0.0010923 | -0.00054871 | 0.999 | 141.5 | -0.65 | 0.7061538
64 | 10.96 | 0.0011759 | -0.0005547 | 0.998 | 145.6 | -0.65 | 0.7061538
65 | 8.0607 | 0.0012659 | -0.000578 | 0.998 | 149.6 | -0.65 | 0.7061538
66 | 5.8439 | 0.001375 | -0.00064142 | 0.997 | 154.1 | -0.65 | 0.7061538
67 | 4.1726 | 0.001544 | -0.00073862 | 0.996 | 159.5 | -0.65 | 0.7061538
68 | 2.9318 | 0.0017815 | -0.0007876 | 0.995 | 166 | -0.65 | 0.7061538
69 | 2.0259 | 0.0020856 | -0.00079511 | 0.994 | 174.1 | -0.66 | 0.7061538
70 | 1.3761 | 0.0023067 | -0.00066129 | 0.993 | 185 | -0.66 | 0.7061538
71 | 0.91901 | 0.0024515 | -0.00046503 | 0.991 | 199.7 | -0.66 | 0.7061538
72 | 0.60383 | 0.002474 | -0.00030636 | 0.991 | 222.2 | -0.64 | 0.7061538
73 | 0.39094 | 0.0025373 | -0.00022522 | 0.992 | 256.7 | -0.66 | 0.7061538
74 | 0.25002 | 0.0026946 | -0.00017468 | 0.99 | 292.3 | -0.65 | 0.7061538
75 | 0.15849 | 0.0026731 | -9.0136e-05 | 0.988 | 339.1 | -0.65 | 0.7061538
76 | 0.1 | 0.0025929 | -7.0806e-06 | 0.989 | 399.3 | -0.65 | 0.7061538