## Sheet1
Number | Frequency / Hz | Z_Re / Ohm | Z_Im / Ohm | Sign | Time / s | Voltage / V | Current / A/cm^2
1 | 107.1 | 0.012474 | -0.006803 | 0.999 | 0 | -16.92 | 0.306
2 | 134.47 | 0.011967 | -0.0058032 | 0.996 | 3.2 | -17.04 | 0.306
3 | 168.85 | 0.011501 | -0.0050565 | 0.994 | 5.4 | -17.08 | 0.306
4 | 212.01 | 0.011079 | -0.0044391 | 0.994 | 7.6 | -17.11 | 0.306
5 | 266.2 | 0.0107 | -0.0038789 | 0.998 | 9.8 | -17.13 | 0.306
6 | 334.25 | 0.010363 | -0.0034475 | 0.996 | 12.1 | -17.12 | 0.306
7 | 419.69 | 0.010004 | -0.0030468 | 0.998 | 14.3 | -17.11 | 0.306
8 | 526.98 | 0.009739 | -0.0027196 | 0.993 | 16.5 | -17.1 | 0.306
9 | 661.68 | 0.0094278 | -0.0023886 | 0.997 | 18.8 | -17.11 | 0.306
10 | 830.83 | 0.0091865 | -0.0021029 | 0.995 | 21 | -17.08 | 0.306
11 | 1043.2 | 0.0089568 | -0.001857 | 0.618 | 23.8 | -17.08 | 0.306
12 | 1309.9 | 0.0087705 | -0.0016189 | 0.621 | 27.1 | -17.09 | 0.306
13 | 1644.7 | 0.0086083 | -0.001417 | 0.669 | 30.5 | -17.11 | 0.306
14 | 2065.1 | 0.0084816 | -0.0012367 | 0.723 | 33.9 | -17.1 | 0.306
15 | 2593 | 0.0083613 | -0.0010886 | 0.779 | 37.2 | -17.1 | 0.306
16 | 3255.8 | 0.008274 | -0.0008773 | 0.861 | 40.1 | -17.1 | 0.306
17 | 4088.1 | 0.0082039 | -0.00075343 | 0.958 | 42.3 | -17.08 | 0.306
18 | 5133.1 | 0.0081282 | -0.00069024 | 0.981 | 44.5 | -17.07 | 0.306
19 | 6445.3 | 0.0080529 | -0.00062566 | 0.99 | 46.7 | -17.07 | 0.306
20 | 8092.8 | 0.0078371 | -0.00056046 | 0.992 | 48.9 | -17.08 | 0.306
21 | 10161 | 0.0075963 | -0.00066197 | 0.995 | 51.1 | -17.09 | 0.306
22 | 12759 | 0.0073839 | -0.00058018 | 0.984 | 53.3 | -17.1 | 0.306
23 | 16020 | 0.0066105 | -0.00073157 | 0.975 | 55.6 | -17.1 | 0.306
24 | 20116 | 0.0055752 | -0.00082792 | 0.955 | 57.8 | -17.12 | 0.306
25 | 25258 | 0.0033715 | 0.0010859 | 0.961 | 60.5 | -17.11 | 0.306
26 | 31714 | 0.0035888 | -0.00078271 | 0.897 | 63.4 | -17.08 | 0.306
27 | 39821 | 0.00068324 | -0.00078669 | 0.542 | 65.6 | -17.07 | 0.306
28 | 50000 | -0.0033385 | -0.00063822 | 0.724 | 67.8 | -17.07 | 0.306
29 | 39821 | -0.00011872 | -0.0006946 | 0.46 | 70 | -17.07 | 0.306
30 | 31714 | 0.0036491 | -0.00015812 | 0.899 | 72.2 | -17.07 | 0.306
31 | 25258 | 0.0051103 | -0.00076204 | 0.954 | 74.4 | -17.09 | 0.306
32 | 20116 | 0.0062786 | -0.0008793 | 0.976 | 76.5 | -17.09 | 0.306
33 | 16020 | 0.0067383 | -0.00050008 | 0.976 | 78.8 | -17.1 | 0.306
34 | 12759 | 0.0073594 | -0.00062382 | 0.973 | 81 | -17.11 | 0.306
35 | 10161 | 0.0074641 | -0.00065447 | 0.996 | 83.2 | -17.1 | 0.306
36 | 8092.8 | 0.0078685 | -0.00068104 | 0.992 | 85.4 | -17.08 | 0.306
37 | 6445.3 | 0.0079562 | -0.00059409 | 0.987 | 87.6 | -17.08 | 0.306
38 | 5133.1 | 0.0081346 | -0.00069943 | 0.981 | 89.8 | -17.07 | 0.306
39 | 4088.1 | 0.0082245 | -0.00076705 | 0.954 | 92 | -17.08 | 0.306
40 | 3255.8 | 0.0083003 | -0.00085653 | 0.857 | 94.2 | -17.08 | 0.306
41 | 2593 | 0.0083628 | -0.001082 | 0.779 | 97 | -17.09 | 0.306
42 | 2065.1 | 0.0084792 | -0.0012461 | 0.724 | 100.3 | -17.1 | 0.306
43 | 1644.7 | 0.0086046 | -0.0014175 | 0.67 | 103.7 | -17.11 | 0.306
44 | 1309.9 | 0.0087966 | -0.0016061 | 0.622 | 107 | -17.09 | 0.306
45 | 1043.2 | 0.0089726 | -0.0018486 | 0.616 | 110.4 | -17.07 | 0.306
46 | 830.83 | 0.0092069 | -0.0021134 | 0.998 | 113.2 | -17.07 | 0.306
47 | 661.68 | 0.0094405 | -0.0024051 | 0.996 | 115.3 | -17.06 | 0.306
48 | 526.98 | 0.0097357 | -0.0026973 | 0.998 | 117.6 | -17.06 | 0.306
49 | 419.69 | 0.010033 | -0.0030416 | 0.998 | 119.8 | -17.08 | 0.306
50 | 334.25 | 0.010337 | -0.0034711 | 0.996 | 121.9 | -17.08 | 0.306
51 | 266.2 | 0.01065 | -0.0038951 | 0.996 | 124.1 | -17.11 | 0.306
52 | 212.01 | 0.011088 | -0.0043985 | 0.998 | 126.3 | -17.1 | 0.306
53 | 168.85 | 0.011547 | -0.0050435 | 0.999 | 128.5 | -17.09 | 0.306
54 | 134.47 | 0.012004 | -0.0058636 | 0.995 | 130.7 | -17.08 | 0.306
55 | 107.1 | 0.012619 | -0.0068311 | 0.999 | 132.9 | -17.06 | 0.306
56 | 85.294 | 0.013308 | -0.0079625 | 0.998 | 135.1 | -17.06 | 0.306
57 | 67.93 | 0.01423 | -0.0093001 | 0.999 | 137.3 | -17.06 | 0.306
58 | 53.91 | 0.015464 | -0.010865 | 0.998 | 139.6 | -17.05 | 0.306
59 | 42.416 | 0.017004 | -0.012629 | 0.998 | 142 | -17.07 | 0.306
60 | 33.064 | 0.019183 | -0.014554 | 0.999 | 144.5 | -17.11 | 0.306
61 | 25.518 | 0.021922 | -0.016672 | 0.999 | 147.2 | -17.09 | 0.306
62 | 19.484 | 0.025671 | -0.018594 | 0.999 | 150.1 | -17.1 | 0.306
63 | 14.705 | 0.030211 | -0.019993 | 0.998 | 153.2 | -17.14 | 0.306
64 | 10.96 | 0.035276 | -0.020546 | 0.998 | 156.7 | -17.1 | 0.306
65 | 8.0607 | 0.040326 | -0.020012 | 0.998 | 160.7 | -17.04 | 0.306
66 | 5.8439 | 0.044303 | -0.018774 | 0.997 | 165.2 | -17.05 | 0.306
67 | 4.1726 | 0.047498 | -0.017733 | 0.997 | 170.6 | -17.25 | 0.306
68 | 2.9318 | 0.050784 | -0.018701 | 0.996 | 177.1 | -17.09 | 0.306
69 | 2.0259 | 0.055067 | -0.01964 | 0.996 | 186.7 | -17.07 | 0.306
70 | 1.3761 | 0.061842 | -0.020807 | 0.997 | 198.8 | -16.71 | 0.306
71 | 0.91901 | 0.069323 | -0.019941 | 0.997 | 213.7 | -16.84 | 0.306
72 | 0.60383 | 0.075465 | -0.016351 | 0.995 | 232.6 | -17.47 | 0.306
73 | 0.39094 | 0.08092 | -0.011123 | 0.997 | 263.8 | -17.15 | 0.306
74 | 0.25002 | 0.082037 | -0.0064979 | 0.996 | 299.3 | -17.15 | 0.306
75 | 0.15849 | 0.082171 | -0.0046634 | 0.99 | 346.1 | -17.12 | 0.306
76 | 0.1 | 0.08375 | -0.0012868 | 0.993 | 406.4 | -17.2 | 0.306

## Sheet2
Number | Frequency / Hz | Z_Re / Ohm | Z_Im / Ohm | Sign | Time / s | Voltage / V | Current / A/cm^2
1 | 107.1 | 0.00048709 | -0.00026535 | 0.999 | 0 | -0.68 | 0.306
2 | 134.47 | 0.00047084 | -0.00022607 | 0.996 | 3.2 | -0.68 | 0.306
3 | 168.85 | 0.00044956 | -0.0001991 | 0.994 | 5.4 | -0.68 | 0.306
4 | 212.01 | 0.00043627 | -0.00017607 | 0.994 | 7.6 | -0.69 | 0.306
5 | 266.2 | 0.00042609 | -0.00014773 | 0.998 | 9.8 | -0.69 | 0.306
6 | 334.25 | 0.00041254 | -0.00013519 | 0.996 | 12.1 | -0.69 | 0.306
7 | 419.69 | 0.00040019 | -0.00011662 | 0.998 | 14.3 | -0.68 | 0.306
8 | 526.98 | 0.00038998 | -0.00010488 | 0.993 | 16.5 | -0.68 | 0.306
9 | 661.68 | 0.00037343 | -9.5058e-05 | 0.997 | 18.8 | -0.68 | 0.306
10 | 830.83 | 0.00036515 | -8.241e-05 | 0.995 | 21 | -0.68 | 0.306
11 | 1043.2 | 0.00035604 | -7.6081e-05 | 0.618 | 23.8 | -0.68 | 0.306
12 | 1309.9 | 0.00034671 | -6.4361e-05 | 0.621 | 27.1 | -0.68 | 0.306
13 | 1644.7 | 0.00033939 | -5.7561e-05 | 0.669 | 30.5 | -0.68 | 0.306
14 | 2065.1 | 0.0003368 | -4.9936e-05 | 0.723 | 33.9 | -0.68 | 0.306
15 | 2593 | 0.00033112 | -4.3087e-05 | 0.779 | 37.2 | -0.68 | 0.306
16 | 3255.8 | 0.00032527 | -3.7503e-05 | 0.861 | 40.1 | -0.68 | 0.306
17 | 4088.1 | 0.00032495 | -3.237e-05 | 0.958 | 42.3 | -0.68 | 0.306
18 | 5133.1 | 0.00032165 | -2.8566e-05 | 0.981 | 44.5 | -0.68 | 0.306
19 | 6445.3 | 0.00031041 | -3.0976e-05 | 0.99 | 46.7 | -0.68 | 0.306
20 | 8092.8 | 0.00033192 | -2.3405e-05 | 0.992 | 48.9 | -0.68 | 0.306
21 | 10161 | 0.00031445 | 3.8782e-06 | 0.995 | 51.1 | -0.68 | 0.306
22 | 12759 | 0.00030866 | -5.1782e-06 | 0.984 | 53.3 | -0.68 | 0.306
23 | 16020 | 0.00032536 | -3.2148e-05 | 0.975 | 55.6 | -0.69 | 0.306
24 | 20116 | 0.00031158 | -8.3876e-06 | 0.955 | 57.8 | -0.69 | 0.306
25 | 25258 | 0.00029728 | -1.1093e-05 | 0.961 | 60.5 | -0.68 | 0.306
26 | 31714 | 0.00023011 | -2.049e-05 | 0.897 | 63.4 | -0.68 | 0.306
27 | 39821 | 0.00023804 | 6.2161e-05 | 0.542 | 65.6 | -0.68 | 0.306
28 | 50000 | 0.00037711 | -6.6362e-05 | 0.724 | 67.8 | -0.68 | 0.306
29 | 39821 | 0.00019446 | 0.00010156 | 0.46 | 70 | -0.68 | 0.306
30 | 31714 | 0.00035797 | 6.7492e-05 | 0.899 | 72.2 | -0.68 | 0.306
31 | 25258 | 0.00028733 | -7.0466e-05 | 0.954 | 74.4 | -0.68 | 0.306
32 | 20116 | 0.00028393 | 1.039e-05 | 0.976 | 76.5 | -0.68 | 0.306
33 | 16020 | 0.00028936 | -3.1749e-05 | 0.976 | 78.8 | -0.68 | 0.306
34 | 12759 | 0.00032684 | -1.2387e-05 | 0.973 | 81 | -0.68 | 0.306
35 | 10161 | 0.00031482 | -2.3972e-05 | 0.996 | 83.2 | -0.69 | 0.306
36 | 8092.8 | 0.00031901 | -2.8654e-05 | 0.992 | 85.4 | -0.68 | 0.306
37 | 6445.3 | 0.00031676 | -2.9745e-05 | 0.987 | 87.6 | -0.68 | 0.306
38 | 5133.1 | 0.00032566 | -2.9031e-05 | 0.981 | 89.8 | -0.68 | 0.306
39 | 4088.1 | 0.00032424 | -3.09e-05 | 0.954 | 92 | -0.68 | 0.306
40 | 3255.8 | 0.00032787 | -3.8182e-05 | 0.857 | 94.2 | -0.68 | 0.306
41 | 2593 | 0.00032829 | -4.127e-05 | 0.779 | 97 | -0.68 | 0.306
42 | 2065.1 | 0.00033815 | -4.9013e-05 | 0.724 | 100.3 | -0.68 | 0.306
43 | 1644.7 | 0.00034154 | -5.8679e-05 | 0.67 | 103.7 | -0.68 | 0.306
44 | 1309.9 | 0.00034908 | -6.395e-05 | 0.622 | 107 | -0.68 | 0.306
45 | 1043.2 | 0.00035547 | -7.4226e-05 | 0.616 | 110.4 | -0.68 | 0.306
46 | 830.83 | 0.00036686 | -8.3389e-05 | 0.998 | 113.2 | -0.68 | 0.306
47 | 661.68 | 0.00037428 | -9.2169e-05 | 0.996 | 115.3 | -0.68 | 0.306
48 | 526.98 | 0.00038738 | -0.00010692 | 0.998 | 117.6 | -0.68 | 0.306
49 | 419.69 | 0.00039887 | -0.00011613 | 0.998 | 119.8 | -0.68 | 0.306
50 | 334.25 | 0.00041129 | -0.00013068 | 0.996 | 121.9 | -0.68 | 0.306
51 | 266.2 | 0.00042059 | -0.00014896 | 0.996 | 124.1 | -0.68 | 0.306
52 | 212.01 | 0.00043554 | -0.000169 | 0.998 | 126.3 | -0.68 | 0.306
53 | 168.85 | 0.00045083 | -0.00019258 | 0.999 | 128.5 | -0.68 | 0.306
54 | 134.47 | 0.00046943 | -0.00023195 | 0.995 | 130.7 | -0.68 | 0.306
55 | 107.1 | 0.00048879 | -0.00026863 | 0.999 | 132.9 | -0.68 | 0.306
56 | 85.294 | 0.00051415 | -0.00031334 | 0.998 | 135.1 | -0.68 | 0.306
57 | 67.93 | 0.00054791 | -0.00037234 | 0.999 | 137.3 | -0.68 | 0.306
58 | 53.91 | 0.00059274 | -0.00043612 | 0.998 | 139.6 | -0.68 | 0.306
59 | 42.416 | 0.00065456 | -0.00051145 | 0.998 | 142 | -0.68 | 0.306
60 | 33.064 | 0.00074178 | -0.00060062 | 0.999 | 144.5 | -0.69 | 0.306
61 | 25.518 | 0.00085965 | -0.00069409 | 0.999 | 147.2 | -0.69 | 0.306
62 | 19.484 | 0.0010165 | -0.00077919 | 0.999 | 150.1 | -0.69 | 0.306
63 | 14.705 | 0.0012118 | -0.00084537 | 0.998 | 153.2 | -0.69 | 0.306
64 | 10.96 | 0.0014266 | -0.00087248 | 0.998 | 156.7 | -0.69 | 0.306
65 | 8.0607 | 0.001652 | -0.00085338 | 0.998 | 160.7 | -0.68 | 0.306
66 | 5.8439 | 0.0018353 | -0.00079694 | 0.997 | 165.2 | -0.69 | 0.306
67 | 4.1726 | 0.0019866 | -0.00073888 | 0.997 | 170.6 | -0.68 | 0.306
68 | 2.9318 | 0.0021437 | -0.00074747 | 0.996 | 177.1 | -0.69 | 0.306
69 | 2.0259 | 0.0023483 | -0.00073739 | 0.996 | 186.7 | -0.68 | 0.306
70 | 1.3761 | 0.0026054 | -0.00068237 | 0.997 | 198.8 | -0.68 | 0.306
71 | 0.91901 | 0.0027971 | -0.00052976 | 0.997 | 213.7 | -0.68 | 0.306
72 | 0.60383 | 0.0029082 | -0.00035923 | 0.995 | 232.6 | -0.69 | 0.306
73 | 0.39094 | 0.0029799 | -0.00022277 | 0.997 | 263.8 | -0.68 | 0.306
74 | 0.25002 | 0.0029921 | -0.00011311 | 0.996 | 299.3 | -0.68 | 0.306
75 | 0.15849 | 0.0029779 | -6.4545e-05 | 0.99 | 346.1 | -0.68 | 0.306
76 | 0.1 | 0.0030623 | 2.3112e-05 | 0.993 | 406.4 | -0.68 | 0.306

## Sheet3
Number | Frequency / Hz | Z_Re / Ohm | Z_Im / Ohm | Sign | Time / s | Voltage / V | Current / A/cm^2
1 | 107.1 | 0.00049776 | -0.00026964 | 0.999 | 0 | -0.69 | 0.306
2 | 134.47 | 0.00047767 | -0.00022764 | 0.996 | 3.2 | -0.69 | 0.306
3 | 168.85 | 0.00046109 | -0.00020114 | 0.994 | 5.4 | -0.7 | 0.306
4 | 212.01 | 0.00044457 | -0.00017383 | 0.994 | 7.6 | -0.7 | 0.306
5 | 266.2 | 0.00042968 | -0.00015067 | 0.998 | 9.8 | -0.7 | 0.306
6 | 334.25 | 0.00041915 | -0.00013537 | 0.996 | 12.1 | -0.7 | 0.306
7 | 419.69 | 0.00040687 | -0.00011956 | 0.998 | 14.3 | -0.7 | 0.306
8 | 526.98 | 0.0003957 | -0.00010545 | 0.993 | 16.5 | -0.7 | 0.306
9 | 661.68 | 0.00038254 | -9.2327e-05 | 0.997 | 18.8 | -0.7 | 0.306
10 | 830.83 | 0.0003745 | -8.2448e-05 | 0.995 | 21 | -0.7 | 0.306
11 | 1043.2 | 0.00036562 | -7.3267e-05 | 0.618 | 23.8 | -0.7 | 0.306
12 | 1309.9 | 0.0003591 | -6.2122e-05 | 0.621 | 27.1 | -0.7 | 0.306
13 | 1644.7 | 0.00035135 | -5.2853e-05 | 0.669 | 30.5 | -0.7 | 0.306
14 | 2065.1 | 0.00034738 | -4.6077e-05 | 0.723 | 33.9 | -0.7 | 0.306
15 | 2593 | 0.00034326 | -3.951e-05 | 0.779 | 37.2 | -0.7 | 0.306
16 | 3255.8 | 0.00033751 | -3.5494e-05 | 0.861 | 40.1 | -0.69 | 0.306
17 | 4088.1 | 0.00033714 | -2.2971e-05 | 0.958 | 42.3 | -0.7 | 0.306
18 | 5133.1 | 0.00033988 | -2.1748e-05 | 0.981 | 44.5 | -0.7 | 0.306
19 | 6445.3 | 0.00033593 | -2.7922e-05 | 0.99 | 46.7 | -0.7 | 0.306
20 | 8092.8 | 0.00032325 | -2.1747e-05 | 0.992 | 48.9 | -0.7 | 0.306
21 | 10161 | 0.00033568 | -1.1624e-05 | 0.995 | 51.1 | -0.7 | 0.306
22 | 12759 | 0.00031223 | 2.3641e-05 | 0.984 | 53.3 | -0.7 | 0.306
23 | 16020 | 0.00031548 | 1.7115e-05 | 0.975 | 55.6 | -0.7 | 0.306
24 | 20116 | 0.00033127 | -3.9714e-06 | 0.955 | 57.8 | -0.7 | 0.306
25 | 25258 | 0.00029 | 5.368e-05 | 0.961 | 60.5 | -0.69 | 0.306
26 | 31714 | 0.00038988 | -0.00010659 | 0.897 | 63.4 | -0.7 | 0.306
27 | 39821 | 0.0003556 | 5.4627e-05 | 0.542 | 65.6 | -0.7 | 0.306
28 | 50000 | 0.00020485 | -0.00011929 | 0.724 | 67.8 | -0.7 | 0.306
29 | 39821 | 0.00033508 | 1.6166e-05 | 0.46 | 70 | -0.7 | 0.306
30 | 31714 | 0.00025924 | -5.3353e-06 | 0.899 | 72.2 | -0.7 | 0.306
31 | 25258 | 0.00031779 | 4.9175e-05 | 0.954 | 74.4 | -0.7 | 0.306
32 | 20116 | 0.00032934 | 3.0576e-05 | 0.976 | 76.5 | -0.7 | 0.306
33 | 16020 | 0.0003259 | -2.112e-06 | 0.976 | 78.8 | -0.7 | 0.306
34 | 12759 | 0.0003351 | -1.9566e-05 | 0.973 | 81 | -0.7 | 0.306
35 | 10161 | 0.00032453 | -2.6814e-06 | 0.996 | 83.2 | -0.7 | 0.306
36 | 8092.8 | 0.00032603 | -1.5586e-05 | 0.992 | 85.4 | -0.7 | 0.306
37 | 6445.3 | 0.00033755 | -1.634e-05 | 0.987 | 87.6 | -0.7 | 0.306
38 | 5133.1 | 0.00033538 | -2.1051e-05 | 0.981 | 89.8 | -0.7 | 0.306
39 | 4088.1 | 0.0003388 | -3.1365e-05 | 0.954 | 92 | -0.7 | 0.306
40 | 3255.8 | 0.00034017 | -3.3758e-05 | 0.857 | 94.2 | -0.7 | 0.306
41 | 2593 | 0.00034241 | -4.1766e-05 | 0.779 | 97 | -0.7 | 0.306
42 | 2065.1 | 0.00034692 | -4.5511e-05 | 0.724 | 100.3 | -0.7 | 0.306
43 | 1644.7 | 0.0003519 | -5.4366e-05 | 0.67 | 103.7 | -0.7 | 0.306
44 | 1309.9 | 0.00035942 | -6.474e-05 | 0.622 | 107 | -0.7 | 0.306
45 | 1043.2 | 0.00036891 | -7.2335e-05 | 0.616 | 110.4 | -0.7 | 0.306
46 | 830.83 | 0.0003798 | -8.2465e-05 | 0.998 | 113.2 | -0.7 | 0.306
47 | 661.68 | 0.00038619 | -9.5193e-05 | 0.996 | 115.3 | -0.7 | 0.306
48 | 526.98 | 0.00039491 | -0.00010592 | 0.998 | 117.6 | -0.7 | 0.306
49 | 419.69 | 0.00040804 | -0.00011598 | 0.998 | 119.8 | -0.7 | 0.306
50 | 334.25 | 0.00041881 | -0.00013299 | 0.996 | 121.9 | -0.7 | 0.306
51 | 266.2 | 0.00043222 | -0.00015231 | 0.996 | 124.1 | -0.69 | 0.306
52 | 212.01 | 0.00044531 | -0.00017184 | 0.998 | 126.3 | -0.7 | 0.306
53 | 168.85 | 0.00046155 | -0.00020228 | 0.999 | 128.5 | -0.7 | 0.306
54 | 134.47 | 0.00048019 | -0.00023619 | 0.995 | 130.7 | -0.7 | 0.306
55 | 107.1 | 0.00050191 | -0.00027374 | 0.999 | 132.9 | -0.7 | 0.306
56 | 85.294 | 0.00053167 | -0.00032093 | 0.998 | 135.1 | -0.7 | 0.306
57 | 67.93 | 0.00056514 | -0.00037802 | 0.999 | 137.3 | -0.7 | 0.306
58 | 53.91 | 0.00061332 | -0.00044158 | 0.998 | 139.6 | -0.7 | 0.306
59 | 42.416 | 0.00067874 | -0.00051685 | 0.998 | 142 | -0.7 | 0.306
60 | 33.064 | 0.00076365 | -0.00059503 | 0.999 | 144.5 | -0.7 | 0.306
61 | 25.518 | 0.00088392 | -0.00068252 | 0.999 | 147.2 | -0.7 | 0.306
62 | 19.484 | 0.0010396 | -0.0007644 | 0.999 | 150.1 | -0.7 | 0.306
63 | 14.705 | 0.0012284 | -0.00082157 | 0.998 | 153.2 | -0.7 | 0.306
64 | 10.96 | 0.0014329 | -0.00084476 | 0.998 | 156.7 | -0.7 | 0.306
65 | 8.0607 | 0.001647 | -0.00081646 | 0.998 | 160.7 | -0.7 | 0.306
66 | 5.8439 | 0.0018019 | -0.00076809 | 0.997 | 165.2 | -0.7 | 0.306
67 | 4.1726 | 0.0019391 | -0.00072085 | 0.997 | 170.6 | -0.7 | 0.306
68 | 2.9318 | 0.0020626 | -0.0007575 | 0.996 | 177.1 | -0.7 | 0.306
69 | 2.0259 | 0.0022598 | -0.00080799 | 0.996 | 186.7 | -0.69 | 0.306
70 | 1.3761 | 0.0025613 | -0.00082617 | 0.997 | 198.8 | -0.69 | 0.306
71 | 0.91901 | 0.002866 | -0.0007496 | 0.997 | 213.7 | -0.69 | 0.306
72 | 0.60383 | 0.0030385 | -0.00054107 | 0.995 | 232.6 | -0.7 | 0.306
73 | 0.39094 | 0.0031341 | -0.00032431 | 0.997 | 263.8 | -0.7 | 0.306
74 | 0.25002 | 0.0031612 | -0.00019082 | 0.996 | 299.3 | -0.7 | 0.306
75 | 0.15849 | 0.0031815 | -0.00011412 | 0.99 | 346.1 | -0.7 | 0.306
76 | 0.1 | 0.0032634 | -3.898e-05 | 0.993 | 406.4 | -0.7 | 0.306

## Sheet4
Number | Frequency / Hz | Z_Re / Ohm | Z_Im / Ohm | Sign | Time / s | Voltage / V | Current / A/cm^2
1 | 107.1 | 0.00051477 | -0.00027473 | 0.999 | 0 | -0.69 | 0.306
2 | 134.47 | 0.0004928 | -0.000234 | 0.996 | 3.2 | -0.69 | 0.306
3 | 168.85 | 0.0004726 | -0.00020256 | 0.994 | 5.4 | -0.69 | 0.306
4 | 212.01 | 0.00045593 | -0.00017685 | 0.994 | 7.6 | -0.69 | 0.306
5 | 266.2 | 0.00044428 | -0.00015198 | 0.998 | 9.8 | -0.69 | 0.306
6 | 334.25 | 0.00043499 | -0.00013811 | 0.996 | 12.1 | -0.69 | 0.306
7 | 419.69 | 0.00042093 | -0.00011951 | 0.998 | 14.3 | -0.7 | 0.306
8 | 526.98 | 0.00040949 | -0.00010665 | 0.993 | 16.5 | -0.69 | 0.306
9 | 661.68 | 0.00040033 | -9.3753e-05 | 0.997 | 18.8 | -0.69 | 0.306
10 | 830.83 | 0.00038765 | -8.3956e-05 | 0.995 | 21 | -0.69 | 0.306
11 | 1043.2 | 0.00038068 | -7.4535e-05 | 0.618 | 23.8 | -0.69 | 0.306
12 | 1309.9 | 0.00037257 | -6.005e-05 | 0.621 | 27.1 | -0.69 | 0.306
13 | 1644.7 | 0.00036447 | -5.2274e-05 | 0.669 | 30.5 | -0.7 | 0.306
14 | 2065.1 | 0.00036061 | -4.9506e-05 | 0.723 | 33.9 | -0.7 | 0.306
15 | 2593 | 0.00035571 | -4.1465e-05 | 0.779 | 37.2 | -0.7 | 0.306
16 | 3255.8 | 0.00035502 | -3.2797e-05 | 0.861 | 40.1 | -0.69 | 0.306
17 | 4088.1 | 0.00034472 | -3.035e-05 | 0.958 | 42.3 | -0.69 | 0.306
18 | 5133.1 | 0.00034653 | -2.6351e-05 | 0.981 | 44.5 | -0.69 | 0.306
19 | 6445.3 | 0.0003405 | -2.5431e-05 | 0.99 | 46.7 | -0.69 | 0.306
20 | 8092.8 | 0.00034754 | -1.6252e-05 | 0.992 | 48.9 | -0.69 | 0.306
21 | 10161 | 0.00033615 | 3.1619e-06 | 0.995 | 51.1 | -0.69 | 0.306
22 | 12759 | 0.00032807 | 6.0331e-06 | 0.984 | 53.3 | -0.69 | 0.306
23 | 16020 | 0.00030255 | -2.6823e-05 | 0.975 | 55.6 | -0.7 | 0.306
24 | 20116 | 0.00030604 | 2.912e-06 | 0.955 | 57.8 | -0.7 | 0.306
25 | 25258 | 0.00036125 | 8.6561e-05 | 0.961 | 60.5 | -0.69 | 0.306
26 | 31714 | 0.00032917 | 2.2146e-06 | 0.897 | 63.4 | -0.69 | 0.306
27 | 39821 | 0.0003692 | 0.00013093 | 0.542 | 65.6 | -0.69 | 0.306
28 | 50000 | 0.00027686 | -4.0027e-05 | 0.724 | 67.8 | -0.69 | 0.306
29 | 39821 | 0.00041544 | 1.9625e-05 | 0.46 | 70 | -0.69 | 0.306
30 | 31714 | 0.00035899 | -2.9679e-05 | 0.899 | 72.2 | -0.69 | 0.306
31 | 25258 | 0.00029349 | 1.3434e-05 | 0.954 | 74.4 | -0.69 | 0.306
32 | 20116 | 0.00032371 | 7.4426e-07 | 0.976 | 76.5 | -0.69 | 0.306
33 | 16020 | 0.00033847 | 6.1046e-07 | 0.976 | 78.8 | -0.7 | 0.306
34 | 12759 | 0.00035099 | -2.8975e-05 | 0.973 | 81 | -0.7 | 0.306
35 | 10161 | 0.00034392 | -3.2353e-05 | 0.996 | 83.2 | -0.7 | 0.306
36 | 8092.8 | 0.00034022 | -2.3938e-05 | 0.992 | 85.4 | -0.69 | 0.306
37 | 6445.3 | 0.00034423 | -2.0197e-05 | 0.987 | 87.6 | -0.69 | 0.306
38 | 5133.1 | 0.00034733 | -2.2626e-05 | 0.981 | 89.8 | -0.69 | 0.306
39 | 4088.1 | 0.00034913 | -2.455e-05 | 0.954 | 92 | -0.69 | 0.306
40 | 3255.8 | 0.00035258 | -3.7993e-05 | 0.857 | 94.2 | -0.69 | 0.306
41 | 2593 | 0.00035573 | -4.0542e-05 | 0.779 | 97 | -0.69 | 0.306
42 | 2065.1 | 0.00036045 | -4.655e-05 | 0.724 | 100.3 | -0.7 | 0.306
43 | 1644.7 | 0.00036212 | -5.2215e-05 | 0.67 | 103.7 | -0.7 | 0.306
44 | 1309.9 | 0.00037194 | -6.5004e-05 | 0.622 | 107 | -0.69 | 0.306
45 | 1043.2 | 0.00037824 | -7.3639e-05 | 0.616 | 110.4 | -0.69 | 0.306
46 | 830.83 | 0.00039043 | -8.4749e-05 | 0.998 | 113.2 | -0.69 | 0.306
47 | 661.68 | 0.00039859 | -9.6179e-05 | 0.996 | 115.3 | -0.69 | 0.306
48 | 526.98 | 0.00040503 | -0.00010843 | 0.998 | 117.6 | -0.69 | 0.306
49 | 419.69 | 0.00041765 | -0.00012024 | 0.998 | 119.8 | -0.69 | 0.306
50 | 334.25 | 0.00043501 | -0.00013695 | 0.996 | 121.9 | -0.69 | 0.306
51 | 266.2 | 0.00044618 | -0.00015319 | 0.996 | 124.1 | -0.69 | 0.306
52 | 212.01 | 0.00045607 | -0.00017671 | 0.998 | 126.3 | -0.7 | 0.306
53 | 168.85 | 0.00047767 | -0.00020172 | 0.999 | 128.5 | -0.7 | 0.306
54 | 134.47 | 0.00049489 | -0.00023726 | 0.995 | 130.7 | -0.69 | 0.306
55 | 107.1 | 0.00051826 | -0.00027568 | 0.999 | 132.9 | -0.69 | 0.306
56 | 85.294 | 0.00054632 | -0.00032653 | 0.998 | 135.1 | -0.69 | 0.306
57 | 67.93 | 0.00058275 | -0.00038165 | 0.999 | 137.3 | -0.69 | 0.306
58 | 53.91 | 0.00063403 | -0.00044885 | 0.998 | 139.6 | -0.69 | 0.306
59 | 42.416 | 0.00069085 | -0.00052519 | 0.998 | 142 | -0.69 | 0.306
60 | 33.064 | 0.00078171 | -0.00060341 | 0.999 | 144.5 | -0.69 | 0.306
61 | 25.518 | 0.0009012 | -0.00069934 | 0.999 | 147.2 | -0.69 | 0.306
62 | 19.484 | 0.0010657 | -0.00077703 | 0.999 | 150.1 | -0.7 | 0.306
63 | 14.705 | 0.0012583 | -0.00083823 | 0.998 | 153.2 | -0.7 | 0.306
64 | 10.96 | 0.001473 | -0.00085882 | 0.998 | 156.7 | -0.69 | 0.306
65 | 8.0607 | 0.0016909 | -0.00082825 | 0.998 | 160.7 | -0.69 | 0.306
66 | 5.8439 | 0.0018579 | -0.0007619 | 0.997 | 165.2 | -0.7 | 0.306
67 | 4.1726 | 0.0020064 | -0.00071369 | 0.997 | 170.6 | -0.69 | 0.306
68 | 2.9318 | 0.0021662 | -0.00070454 | 0.996 | 177.1 | -0.7 | 0.306
69 | 2.0259 | 0.002349 | -0.0006666 | 0.996 | 186.7 | -0.69 | 0.306
70 | 1.3761 | 0.002568 | -0.00061146 | 0.997 | 198.8 | -0.69 | 0.306
71 | 0.91901 | 0.0027522 | -0.00049463 | 0.997 | 213.7 | -0.69 | 0.306
72 | 0.60383 | 0.0028397 | -0.00034417 | 0.995 | 232.6 | -0.7 | 0.306
73 | 0.39094 | 0.0028935 | -0.00019233 | 0.997 | 263.8 | -0.69 | 0.306
74 | 0.25002 | 0.0029535 | -9.6169e-05 | 0.996 | 299.3 | -0.69 | 0.306
75 | 0.15849 | 0.0029222 | -4.3481e-05 | 0.99 | 346.1 | -0.69 | 0.306
76 | 0.1 | 0.0029362 | 3.8328e-05 | 0.993 | 406.4 | -0.69 | 0.306

## Sheet5
Number | Frequency / Hz | Z_Re / Ohm | Z_Im / Ohm | Sign | Time / s | Voltage / V | Current / A/cm^2
1 | 107.1 | 0.00051789 | -0.00027921 | 0.999 | 0 | -0.7 | 0.306
2 | 134.47 | 0.00049671 | -0.00023813 | 0.996 | 3.2 | -0.7 | 0.306
3 | 168.85 | 0.0004795 | -0.00020684 | 0.994 | 5.4 | -0.71 | 0.306
4 | 212.01 | 0.00045949 | -0.00018116 | 0.994 | 7.6 | -0.71 | 0.306
5 | 266.2 | 0.00044429 | -0.00015403 | 0.998 | 9.8 | -0.71 | 0.306
6 | 334.25 | 0.00043654 | -0.00014072 | 0.996 | 12.1 | -0.71 | 0.306
7 | 419.69 | 0.00042232 | -0.0001224 | 0.998 | 14.3 | -0.71 | 0.306
8 | 526.98 | 0.00041406 | -0.00010571 | 0.993 | 16.5 | -0.71 | 0.306
9 | 661.68 | 0.00039959 | -9.3012e-05 | 0.997 | 18.8 | -0.7 | 0.306
10 | 830.83 | 0.0003875 | -8.4132e-05 | 0.995 | 21 | -0.7 | 0.306
11 | 1043.2 | 0.00038313 | -7.2371e-05 | 0.618 | 23.8 | -0.7 | 0.306
12 | 1309.9 | 0.00037387 | -6.4153e-05 | 0.621 | 27.1 | -0.71 | 0.306
13 | 1644.7 | 0.00036788 | -5.5336e-05 | 0.669 | 30.5 | -0.71 | 0.306
14 | 2065.1 | 0.00036149 | -4.7817e-05 | 0.723 | 33.9 | -0.71 | 0.306
15 | 2593 | 0.00035677 | -3.9628e-05 | 0.779 | 37.2 | -0.71 | 0.306
16 | 3255.8 | 0.0003555 | -3.2649e-05 | 0.861 | 40.1 | -0.7 | 0.306
17 | 4088.1 | 0.00035795 | -2.7825e-05 | 0.958 | 42.3 | -0.71 | 0.306
18 | 5133.1 | 0.00034532 | -2.4893e-05 | 0.981 | 44.5 | -0.71 | 0.306
19 | 6445.3 | 0.00035873 | -1.783e-05 | 0.99 | 46.7 | -0.71 | 0.306
20 | 8092.8 | 0.00034669 | -2.7516e-05 | 0.992 | 48.9 | -0.71 | 0.306
21 | 10161 | 0.00032845 | -1.2363e-05 | 0.995 | 51.1 | -0.71 | 0.306
22 | 12759 | 0.00032119 | 1.0513e-05 | 0.984 | 53.3 | -0.71 | 0.306
23 | 16020 | 0.0003692 | -5.7533e-06 | 0.975 | 55.6 | -0.71 | 0.306
24 | 20116 | 0.00032084 | -9.0384e-07 | 0.955 | 57.8 | -0.71 | 0.306
25 | 25258 | 0.00027533 | 7.0725e-07 | 0.961 | 60.5 | -0.7 | 0.306
26 | 31714 | 0.00031435 | -4.0828e-05 | 0.897 | 63.4 | -0.7 | 0.306
27 | 39821 | 0.00025736 | -7.8764e-06 | 0.542 | 65.6 | -0.7 | 0.306
28 | 50000 | 0.00032262 | 0.00020522 | 0.724 | 67.8 | -0.7 | 0.306
29 | 39821 | 0.00040161 | -8.7714e-05 | 0.46 | 70 | -0.7 | 0.306
30 | 31714 | 0.00028391 | 6.995e-05 | 0.899 | 72.2 | -0.7 | 0.306
31 | 25258 | 0.00034398 | 1.216e-05 | 0.954 | 74.4 | -0.7 | 0.306
32 | 20116 | 0.0003028 | -9.4055e-06 | 0.976 | 76.5 | -0.71 | 0.306
33 | 16020 | 0.00034539 | 4.7032e-06 | 0.976 | 78.8 | -0.7 | 0.306
34 | 12759 | 0.000323 | -2.4332e-05 | 0.973 | 81 | -0.71 | 0.306
35 | 10161 | 0.00032455 | -1.9728e-05 | 0.996 | 83.2 | -0.71 | 0.306
36 | 8092.8 | 0.00033957 | -2.0524e-05 | 0.992 | 85.4 | -0.7 | 0.306
37 | 6445.3 | 0.00033975 | -1.978e-05 | 0.987 | 87.6 | -0.7 | 0.306
38 | 5133.1 | 0.00034939 | -2.1262e-05 | 0.981 | 89.8 | -0.7 | 0.306
39 | 4088.1 | 0.00035342 | -2.9365e-05 | 0.954 | 92 | -0.7 | 0.306
40 | 3255.8 | 0.00035484 | -3.5485e-05 | 0.857 | 94.2 | -0.7 | 0.306
41 | 2593 | 0.00035862 | -4.2437e-05 | 0.779 | 97 | -0.7 | 0.306
42 | 2065.1 | 0.00036363 | -4.4688e-05 | 0.724 | 100.3 | -0.71 | 0.306
43 | 1644.7 | 0.00036599 | -5.4623e-05 | 0.67 | 103.7 | -0.71 | 0.306
44 | 1309.9 | 0.00037358 | -6.3395e-05 | 0.622 | 107 | -0.71 | 0.306
45 | 1043.2 | 0.00038111 | -7.5734e-05 | 0.616 | 110.4 | -0.71 | 0.306
46 | 830.83 | 0.00039125 | -8.591e-05 | 0.998 | 113.2 | -0.7 | 0.306
47 | 661.68 | 0.0004015 | -9.5473e-05 | 0.996 | 115.3 | -0.7 | 0.306
48 | 526.98 | 0.00041011 | -0.00010531 | 0.998 | 117.6 | -0.7 | 0.306
49 | 419.69 | 0.00042136 | -0.00012029 | 0.998 | 119.8 | -0.7 | 0.306
50 | 334.25 | 0.00043565 | -0.00013686 | 0.996 | 121.9 | -0.71 | 0.306
51 | 266.2 | 0.00044534 | -0.00015461 | 0.996 | 124.1 | -0.7 | 0.306
52 | 212.01 | 0.00046229 | -0.00017968 | 0.998 | 126.3 | -0.71 | 0.306
53 | 168.85 | 0.00048122 | -0.00020548 | 0.999 | 128.5 | -0.71 | 0.306
54 | 134.47 | 0.00049434 | -0.00024367 | 0.995 | 130.7 | -0.71 | 0.306
55 | 107.1 | 0.00052102 | -0.00028365 | 0.999 | 132.9 | -0.71 | 0.306
56 | 85.294 | 0.0005482 | -0.000332 | 0.998 | 135.1 | -0.7 | 0.306
57 | 67.93 | 0.00058884 | -0.00038943 | 0.999 | 137.3 | -0.7 | 0.306
58 | 53.91 | 0.00063837 | -0.00045739 | 0.998 | 139.6 | -0.7 | 0.306
59 | 42.416 | 0.00070156 | -0.00053208 | 0.998 | 142 | -0.71 | 0.306
60 | 33.064 | 0.00078746 | -0.0006166 | 0.999 | 144.5 | -0.71 | 0.306
61 | 25.518 | 0.00091299 | -0.0007046 | 0.999 | 147.2 | -0.71 | 0.306
62 | 19.484 | 0.0010717 | -0.00079513 | 0.999 | 150.1 | -0.71 | 0.306
63 | 14.705 | 0.0012712 | -0.00085158 | 0.998 | 153.2 | -0.71 | 0.306
64 | 10.96 | 0.0014919 | -0.00087463 | 0.998 | 156.7 | -0.7 | 0.306
65 | 8.0607 | 0.0017043 | -0.00084549 | 0.998 | 160.7 | -0.71 | 0.306
66 | 5.8439 | 0.0018746 | -0.00078892 | 0.997 | 165.2 | -0.71 | 0.306
67 | 4.1726 | 0.0020122 | -0.00073787 | 0.997 | 170.6 | -0.71 | 0.306
68 | 2.9318 | 0.002158 | -0.00078066 | 0.996 | 177.1 | -0.71 | 0.306
69 | 2.0259 | 0.0023826 | -0.00077847 | 0.996 | 186.7 | -0.7 | 0.306
70 | 1.3761 | 0.0026699 | -0.00076112 | 0.997 | 198.8 | -0.7 | 0.306
71 | 0.91901 | 0.0028926 | -0.00060994 | 0.997 | 213.7 | -0.7 | 0.306
72 | 0.60383 | 0.0030391 | -0.00042858 | 0.995 | 232.6 | -0.71 | 0.306
73 | 0.39094 | 0.0031557 | -0.00025495 | 0.997 | 263.8 | -0.71 | 0.306
74 | 0.25002 | 0.0031607 | -0.0001337 | 0.996 | 299.3 | -0.7 | 0.306
75 | 0.15849 | 0.0031623 | -6.7867e-05 | 0.99 | 346.1 | -0.71 | 0.306
76 | 0.1 | 0.0031074 | 5.8846e-05 | 0.993 | 406.4 | -0.71 | 0.306

## Sheet6
Number | Frequency / Hz | Z_Re / Ohm | Z_Im / Ohm | Sign | Time / s | Voltage / V | Current / A/cm^2
1 | 107.1 | 0.00052389 | -0.00028598 | 0.999 | 0 | -0.72 | 0.306
2 | 134.47 | 0.0005019 | -0.00024719 | 0.996 | 3.2 | -0.71 | 0.306
3 | 168.85 | 0.00048763 | -0.00021553 | 0.994 | 5.4 | -0.72 | 0.306
4 | 212.01 | 0.00046358 | -0.00019159 | 0.994 | 7.6 | -0.72 | 0.306
5 | 266.2 | 0.00044792 | -0.00016726 | 0.998 | 9.8 | -0.72 | 0.306
6 | 334.25 | 0.00043408 | -0.0001472 | 0.996 | 12.1 | -0.72 | 0.306
7 | 419.69 | 0.00041905 | -0.00013291 | 0.998 | 14.3 | -0.72 | 0.306
8 | 526.98 | 0.00040753 | -0.00012083 | 0.993 | 16.5 | -0.72 | 0.306
9 | 661.68 | 0.00039131 | -0.00010364 | 0.997 | 18.8 | -0.72 | 0.306
10 | 830.83 | 0.0003798 | -8.8614e-05 | 0.995 | 21 | -0.72 | 0.306
11 | 1043.2 | 0.00037196 | -8.0368e-05 | 0.618 | 23.8 | -0.72 | 0.306
12 | 1309.9 | 0.00036514 | -6.9449e-05 | 0.621 | 27.1 | -0.72 | 0.306
13 | 1644.7 | 0.00035509 | -5.9345e-05 | 0.669 | 30.5 | -0.72 | 0.306
14 | 2065.1 | 0.00034874 | -5.1258e-05 | 0.723 | 33.9 | -0.72 | 0.306
15 | 2593 | 0.00034701 | -4.4064e-05 | 0.779 | 37.2 | -0.72 | 0.306
16 | 3255.8 | 0.00034348 | -3.8646e-05 | 0.861 | 40.1 | -0.72 | 0.306
17 | 4088.1 | 0.00033569 | -3.3534e-05 | 0.958 | 42.3 | -0.72 | 0.306
18 | 5133.1 | 0.00033964 | -2.6657e-05 | 0.981 | 44.5 | -0.72 | 0.306
19 | 6445.3 | 0.0003444 | -1.8155e-05 | 0.99 | 46.7 | -0.72 | 0.306
20 | 8092.8 | 0.00033516 | -1.4425e-05 | 0.992 | 48.9 | -0.73 | 0.306
21 | 10161 | 0.00030111 | -1.6191e-05 | 0.995 | 51.1 | -0.73 | 0.306
22 | 12759 | 0.00032101 | -1.137e-05 | 0.984 | 53.3 | -0.73 | 0.306
23 | 16020 | 0.0003243 | 4.445e-06 | 0.975 | 55.6 | -0.72 | 0.306
24 | 20116 | 0.00032526 | -2.1853e-05 | 0.955 | 57.8 | -0.73 | 0.306
25 | 25258 | 0.00030258 | -3.121e-05 | 0.961 | 60.5 | -0.72 | 0.306
26 | 31714 | 0.00041189 | 6.2823e-05 | 0.897 | 63.4 | -0.73 | 0.306
27 | 39821 | 0.00038212 | 6.7277e-06 | 0.542 | 65.6 | -0.72 | 0.306
28 | 50000 | 0.00036562 | 0.00021344 | 0.724 | 67.8 | -0.72 | 0.306
29 | 39821 | 0.00035059 | 3.0677e-05 | 0.46 | 70 | -0.72 | 0.306
30 | 31714 | 0.00041058 | -5.3984e-05 | 0.899 | 72.2 | -0.72 | 0.306
31 | 25258 | 0.00032553 | 7.2588e-05 | 0.954 | 74.4 | -0.72 | 0.306
32 | 20116 | 0.00029084 | 2.5718e-05 | 0.976 | 76.5 | -0.72 | 0.306
33 | 16020 | 0.00032261 | 1.7794e-05 | 0.976 | 78.8 | -0.72 | 0.306
34 | 12759 | 0.00031281 | 4.4765e-06 | 0.973 | 81 | -0.72 | 0.306
35 | 10161 | 0.00032209 | -5.7816e-06 | 0.996 | 83.2 | -0.72 | 0.306
36 | 8092.8 | 0.00033877 | -1.7304e-05 | 0.992 | 85.4 | -0.72 | 0.306
37 | 6445.3 | 0.00033181 | -1.5708e-05 | 0.987 | 87.6 | -0.72 | 0.306
38 | 5133.1 | 0.00033572 | -2.5944e-05 | 0.981 | 89.8 | -0.72 | 0.306
39 | 4088.1 | 0.00034017 | -3.1875e-05 | 0.954 | 92 | -0.72 | 0.306
40 | 3255.8 | 0.00034451 | -3.7362e-05 | 0.857 | 94.2 | -0.72 | 0.306
41 | 2593 | 0.00034616 | -4.4233e-05 | 0.779 | 97 | -0.72 | 0.306
42 | 2065.1 | 0.00035071 | -4.8538e-05 | 0.724 | 100.3 | -0.72 | 0.306
43 | 1644.7 | 0.00035573 | -6.0099e-05 | 0.67 | 103.7 | -0.72 | 0.306
44 | 1309.9 | 0.00036445 | -7.0008e-05 | 0.622 | 107 | -0.72 | 0.306
45 | 1043.2 | 0.00037235 | -8.0461e-05 | 0.616 | 110.4 | -0.72 | 0.306
46 | 830.83 | 0.00038289 | -8.9039e-05 | 0.998 | 113.2 | -0.72 | 0.306
47 | 661.68 | 0.00039343 | -0.00010205 | 0.996 | 115.3 | -0.72 | 0.306
48 | 526.98 | 0.00040498 | -0.00011992 | 0.998 | 117.6 | -0.72 | 0.306
49 | 419.69 | 0.00041779 | -0.00013002 | 0.998 | 119.8 | -0.72 | 0.306
50 | 334.25 | 0.0004295 | -0.00014874 | 0.996 | 121.9 | -0.72 | 0.306
51 | 266.2 | 0.00044526 | -0.00016674 | 0.996 | 124.1 | -0.71 | 0.306
52 | 212.01 | 0.00046581 | -0.00018938 | 0.998 | 126.3 | -0.72 | 0.306
53 | 168.85 | 0.00048352 | -0.00021453 | 0.999 | 128.5 | -0.72 | 0.306
54 | 134.47 | 0.00050555 | -0.00025178 | 0.995 | 130.7 | -0.72 | 0.306
55 | 107.1 | 0.00053278 | -0.00029056 | 0.999 | 132.9 | -0.72 | 0.306
56 | 85.294 | 0.00056199 | -0.00033783 | 0.998 | 135.1 | -0.72 | 0.306
57 | 67.93 | 0.0005989 | -0.00039163 | 0.999 | 137.3 | -0.72 | 0.306
58 | 53.91 | 0.00064596 | -0.00045415 | 0.998 | 139.6 | -0.72 | 0.306
59 | 42.416 | 0.00070523 | -0.000529 | 0.998 | 142 | -0.72 | 0.306
60 | 33.064 | 0.00079442 | -0.00060861 | 0.999 | 144.5 | -0.72 | 0.306
61 | 25.518 | 0.00089682 | -0.00071237 | 0.999 | 147.2 | -0.72 | 0.306
62 | 19.484 | 0.0010463 | -0.000808 | 0.999 | 150.1 | -0.72 | 0.306
63 | 14.705 | 0.0012441 | -0.00087353 | 0.998 | 153.2 | -0.72 | 0.306
64 | 10.96 | 0.0014604 | -0.00091185 | 0.998 | 156.7 | -0.72 | 0.306
65 | 8.0607 | 0.0016816 | -0.00091297 | 0.998 | 160.7 | -0.72 | 0.306
66 | 5.8439 | 0.0018456 | -0.00088138 | 0.997 | 165.2 | -0.72 | 0.306
67 | 4.1726 | 0.0019893 | -0.00085667 | 0.997 | 170.6 | -0.72 | 0.306
68 | 2.9318 | 0.0021167 | -0.00095166 | 0.996 | 177.1 | -0.73 | 0.306
69 | 2.0259 | 0.002313 | -0.0011152 | 0.996 | 186.7 | -0.71 | 0.306
70 | 1.3761 | 0.002695 | -0.0013618 | 0.997 | 198.8 | -0.72 | 0.306
71 | 0.91901 | 0.0032909 | -0.0016608 | 0.997 | 213.7 | -0.71 | 0.306
72 | 0.60383 | 0.0038266 | -0.0013645 | 0.995 | 232.6 | -0.72 | 0.306
73 | 0.39094 | 0.0043681 | -0.00098734 | 0.997 | 263.8 | -0.72 | 0.306
74 | 0.25002 | 0.0045107 | -0.00063422 | 0.996 | 299.3 | -0.72 | 0.306
75 | 0.15849 | 0.0045544 | -0.00048608 | 0.99 | 346.1 | -0.72 | 0.306
76 | 0.1 | 0.0046835 | -0.00023766 | 0.993 | 406.4 | -0.72 | 0.306

## Sheet7
Number | Frequency / Hz | Z_Re / Ohm | Z_Im / Ohm | Sign | Time / s | Voltage / V | Current / A/cm^2
1 | 107.1 | 0.00052026 | -0.00028277 | 0.999 | 0 | -0.71 | 0.306
2 | 134.47 | 0.00049711 | -0.00024095 | 0.996 | 3.2 | -0.7 | 0.306
3 | 168.85 | 0.00048409 | -0.00020915 | 0.994 | 5.4 | -0.71 | 0.306
4 | 212.01 | 0.00046746 | -0.00018259 | 0.994 | 7.6 | -0.71 | 0.306
5 | 266.2 | 0.00045349 | -0.00015824 | 0.998 | 9.8 | -0.71 | 0.306
6 | 334.25 | 0.00043715 | -0.0001422 | 0.996 | 12.1 | -0.71 | 0.306
7 | 419.69 | 0.0004265 | -0.0001233 | 0.998 | 14.3 | -0.71 | 0.306
8 | 526.98 | 0.00041418 | -0.00011047 | 0.993 | 16.5 | -0.71 | 0.306
9 | 661.68 | 0.00040262 | -9.9961e-05 | 0.997 | 18.8 | -0.71 | 0.306
10 | 830.83 | 0.00038924 | -8.8236e-05 | 0.995 | 21 | -0.71 | 0.306
11 | 1043.2 | 0.00038196 | -7.6732e-05 | 0.618 | 23.8 | -0.71 | 0.306
12 | 1309.9 | 0.00037436 | -6.5411e-05 | 0.621 | 27.1 | -0.71 | 0.306
13 | 1644.7 | 0.0003662 | -5.686e-05 | 0.669 | 30.5 | -0.71 | 0.306
14 | 2065.1 | 0.00036137 | -4.985e-05 | 0.723 | 33.9 | -0.71 | 0.306
15 | 2593 | 0.00035601 | -4.3087e-05 | 0.779 | 37.2 | -0.71 | 0.306
16 | 3255.8 | 0.00035342 | -3.3788e-05 | 0.861 | 40.1 | -0.7 | 0.306
17 | 4088.1 | 0.00034957 | -3.0644e-05 | 0.958 | 42.3 | -0.71 | 0.306
18 | 5133.1 | 0.00034071 | -2.8129e-05 | 0.981 | 44.5 | -0.71 | 0.306
19 | 6445.3 | 0.00034981 | -2.1691e-05 | 0.99 | 46.7 | -0.71 | 0.306
20 | 8092.8 | 0.00033785 | -9.6541e-06 | 0.992 | 48.9 | -0.71 | 0.306
21 | 10161 | 0.00033679 | -1.1482e-05 | 0.995 | 51.1 | -0.71 | 0.306
22 | 12759 | 0.00033672 | -1.864e-05 | 0.984 | 53.3 | -0.71 | 0.306
23 | 16020 | 0.00034753 | 3.513e-06 | 0.975 | 55.6 | -0.71 | 0.306
24 | 20116 | 0.00030316 | -3.4464e-05 | 0.955 | 57.8 | -0.71 | 0.306
25 | 25258 | 0.00027965 | 6.4533e-05 | 0.961 | 60.5 | -0.7 | 0.306
26 | 31714 | 0.00032231 | 7.0507e-06 | 0.897 | 63.4 | -0.71 | 0.306
27 | 39821 | 0.00042458 | 4.1989e-05 | 0.542 | 65.6 | -0.71 | 0.306
28 | 50000 | 0.00019552 | 0.00015311 | 0.724 | 67.8 | -0.71 | 0.306
29 | 39821 | 0.00042326 | 2.3471e-05 | 0.46 | 70 | -0.71 | 0.306
30 | 31714 | 0.0002997 | -0.00011746 | 0.899 | 72.2 | -0.71 | 0.306
31 | 25258 | 0.00032013 | 8.2834e-05 | 0.954 | 74.4 | -0.71 | 0.306
32 | 20116 | 0.00033473 | -1.9938e-05 | 0.976 | 76.5 | -0.71 | 0.306
33 | 16020 | 0.00034691 | 1.3005e-05 | 0.976 | 78.8 | -0.71 | 0.306
34 | 12759 | 0.00034412 | -8.4842e-07 | 0.973 | 81 | -0.71 | 0.306
35 | 10161 | 0.00031882 | -2.4841e-05 | 0.996 | 83.2 | -0.71 | 0.306
36 | 8092.8 | 0.00033921 | -2.1687e-05 | 0.992 | 85.4 | -0.71 | 0.306
37 | 6445.3 | 0.00034295 | -2.7367e-05 | 0.987 | 87.6 | -0.71 | 0.306
38 | 5133.1 | 0.00034873 | -2.4864e-05 | 0.981 | 89.8 | -0.71 | 0.306
39 | 4088.1 | 0.0003504 | -3.0769e-05 | 0.954 | 92 | -0.71 | 0.306
40 | 3255.8 | 0.0003526 | -3.742e-05 | 0.857 | 94.2 | -0.71 | 0.306
41 | 2593 | 0.00035689 | -4.2294e-05 | 0.779 | 97 | -0.71 | 0.306
42 | 2065.1 | 0.00035962 | -4.6974e-05 | 0.724 | 100.3 | -0.71 | 0.306
43 | 1644.7 | 0.00036641 | -5.7379e-05 | 0.67 | 103.7 | -0.71 | 0.306
44 | 1309.9 | 0.00037331 | -6.7489e-05 | 0.622 | 107 | -0.71 | 0.306
45 | 1043.2 | 0.00038295 | -7.8186e-05 | 0.616 | 110.4 | -0.71 | 0.306
46 | 830.83 | 0.00039202 | -8.4675e-05 | 0.998 | 113.2 | -0.71 | 0.306
47 | 661.68 | 0.00040143 | -9.7759e-05 | 0.996 | 115.3 | -0.71 | 0.306
48 | 526.98 | 0.00041435 | -0.00010872 | 0.998 | 117.6 | -0.71 | 0.306
49 | 419.69 | 0.00042239 | -0.00012244 | 0.998 | 119.8 | -0.71 | 0.306
50 | 334.25 | 0.00043523 | -0.00014303 | 0.996 | 121.9 | -0.71 | 0.306
51 | 266.2 | 0.00044625 | -0.00015979 | 0.996 | 124.1 | -0.7 | 0.306
52 | 212.01 | 0.00046414 | -0.00018221 | 0.998 | 126.3 | -0.71 | 0.306
53 | 168.85 | 0.00048354 | -0.00020834 | 0.999 | 128.5 | -0.71 | 0.306
54 | 134.47 | 0.00050252 | -0.0002455 | 0.995 | 130.7 | -0.71 | 0.306
55 | 107.1 | 0.00052646 | -0.00028777 | 0.999 | 132.9 | -0.71 | 0.306
56 | 85.294 | 0.00055376 | -0.00033331 | 0.998 | 135.1 | -0.71 | 0.306
57 | 67.93 | 0.00059009 | -0.00039523 | 0.999 | 137.3 | -0.71 | 0.306
58 | 53.91 | 0.00064037 | -0.00045948 | 0.998 | 139.6 | -0.71 | 0.306
59 | 42.416 | 0.00070003 | -0.00054142 | 0.998 | 142 | -0.71 | 0.306
60 | 33.064 | 0.00079852 | -0.00062601 | 0.999 | 144.5 | -0.71 | 0.306
61 | 25.518 | 0.00091538 | -0.00072751 | 0.999 | 147.2 | -0.71 | 0.306
62 | 19.484 | 0.0010802 | -0.00081991 | 0.999 | 150.1 | -0.71 | 0.306
63 | 14.705 | 0.001282 | -0.00088605 | 0.998 | 153.2 | -0.71 | 0.306
64 | 10.96 | 0.0015077 | -0.00092775 | 0.998 | 156.7 | -0.71 | 0.306
65 | 8.0607 | 0.0017434 | -0.00090746 | 0.998 | 160.7 | -0.71 | 0.306
66 | 5.8439 | 0.0019276 | -0.000851 | 0.997 | 165.2 | -0.71 | 0.306
67 | 4.1726 | 0.0020765 | -0.00079811 | 0.997 | 170.6 | -0.71 | 0.306
68 | 2.9318 | 0.0022287 | -0.00083308 | 0.996 | 177.1 | -0.71 | 0.306
69 | 2.0259 | 0.002431 | -0.00086797 | 0.996 | 186.7 | -0.7 | 0.306
70 | 1.3761 | 0.0027215 | -0.00085151 | 0.997 | 198.8 | -0.7 | 0.306
71 | 0.91901 | 0.0030109 | -0.00075669 | 0.997 | 213.7 | -0.7 | 0.306
72 | 0.60383 | 0.0032374 | -0.00059662 | 0.995 | 232.6 | -0.72 | 0.306
73 | 0.39094 | 0.003395 | -0.00037596 | 0.997 | 263.8 | -0.71 | 0.306
74 | 0.25002 | 0.0034419 | -0.00022906 | 0.996 | 299.3 | -0.71 | 0.306
75 | 0.15849 | 0.0034381 | -0.00017335 | 0.99 | 346.1 | -0.71 | 0.306
76 | 0.1 | 0.0034963 | 1.1678e-05 | 0.993 | 406.4 | -0.71 | 0.306

## Sheet8
Number | Frequency / Hz | Z_Re / Ohm | Z_Im / Ohm | Sign | Time / s | Voltage / V | Current / A/cm^2
1 | 107.1 | 0.0005333 | -0.00028968 | 0.999 | 0 | -0.72 | 0.306
2 | 134.47 | 0.00050827 | -0.00024651 | 0.996 | 3.2 | -0.72 | 0.306
3 | 168.85 | 0.00048389 | -0.00021543 | 0.994 | 5.4 | -0.72 | 0.306
4 | 212.01 | 0.000471 | -0.00018998 | 0.994 | 7.6 | -0.72 | 0.306
5 | 266.2 | 0.00044973 | -0.00016436 | 0.998 | 9.8 | -0.72 | 0.306
6 | 334.25 | 0.00043659 | -0.00014996 | 0.996 | 12.1 | -0.72 | 0.306
7 | 419.69 | 0.00042006 | -0.00012913 | 0.998 | 14.3 | -0.72 | 0.306
8 | 526.98 | 0.00040743 | -0.00011825 | 0.993 | 16.5 | -0.72 | 0.306
9 | 661.68 | 0.00039501 | -0.00010072 | 0.997 | 18.8 | -0.72 | 0.306
10 | 830.83 | 0.00038248 | -8.4382e-05 | 0.995 | 21 | -0.72 | 0.306
11 | 1043.2 | 0.000377 | -7.7334e-05 | 0.618 | 23.8 | -0.72 | 0.306
12 | 1309.9 | 0.00037056 | -6.8568e-05 | 0.621 | 27.1 | -0.72 | 0.306
13 | 1644.7 | 0.00035913 | -5.83e-05 | 0.669 | 30.5 | -0.72 | 0.306
14 | 2065.1 | 0.00035623 | -4.9909e-05 | 0.723 | 33.9 | -0.72 | 0.306
15 | 2593 | 0.00035 | -4.0736e-05 | 0.779 | 37.2 | -0.72 | 0.306
16 | 3255.8 | 0.00034734 | -3.2743e-05 | 0.861 | 40.1 | -0.72 | 0.306
17 | 4088.1 | 0.00034416 | -2.8822e-05 | 0.958 | 42.3 | -0.72 | 0.306
18 | 5133.1 | 0.00034502 | -1.8189e-05 | 0.981 | 44.5 | -0.72 | 0.306
19 | 6445.3 | 0.00034293 | -1.7353e-05 | 0.99 | 46.7 | -0.72 | 0.306
20 | 8092.8 | 0.00033793 | -2.9512e-05 | 0.992 | 48.9 | -0.72 | 0.306
21 | 10161 | 0.00034836 | 3.7584e-06 | 0.995 | 51.1 | -0.72 | 0.306
22 | 12759 | 0.00032591 | -1.7943e-05 | 0.984 | 53.3 | -0.72 | 0.306
23 | 16020 | 0.00032516 | 9.5395e-06 | 0.975 | 55.6 | -0.72 | 0.306
24 | 20116 | 0.00026393 | 5.1842e-05 | 0.955 | 57.8 | -0.72 | 0.306
25 | 25258 | 0.00027839 | 5.2083e-05 | 0.961 | 60.5 | -0.72 | 0.306
26 | 31714 | 0.00050308 | 7.6638e-05 | 0.897 | 63.4 | -0.72 | 0.306
27 | 39821 | 0.00036618 | -2.2482e-05 | 0.542 | 65.6 | -0.72 | 0.306
28 | 50000 | 0.00036453 | 0.00019569 | 0.724 | 67.8 | -0.72 | 0.306
29 | 39821 | 0.0003132 | 0.00018041 | 0.46 | 70 | -0.72 | 0.306
30 | 31714 | 0.00020631 | -2.3766e-07 | 0.899 | 72.2 | -0.72 | 0.306
31 | 25258 | 0.00037555 | 7.7514e-05 | 0.954 | 74.4 | -0.72 | 0.306
32 | 20116 | 0.00033851 | 1.0965e-05 | 0.976 | 76.5 | -0.72 | 0.306
33 | 16020 | 0.00031417 | -2.646e-05 | 0.976 | 78.8 | -0.72 | 0.306
34 | 12759 | 0.00031869 | 5.0069e-06 | 0.973 | 81 | -0.72 | 0.306
35 | 10161 | 0.00031726 | 6.1949e-06 | 0.996 | 83.2 | -0.72 | 0.306
36 | 8092.8 | 0.00033394 | -1.6888e-05 | 0.992 | 85.4 | -0.72 | 0.306
37 | 6445.3 | 0.00033848 | -2.2387e-05 | 0.987 | 87.6 | -0.72 | 0.306
38 | 5133.1 | 0.00034012 | -2.3372e-05 | 0.981 | 89.8 | -0.72 | 0.306
39 | 4088.1 | 0.00034482 | -2.5899e-05 | 0.954 | 92 | -0.72 | 0.306
40 | 3255.8 | 0.00034726 | -3.3247e-05 | 0.857 | 94.2 | -0.72 | 0.306
41 | 2593 | 0.00035038 | -4.2622e-05 | 0.779 | 97 | -0.72 | 0.306
42 | 2065.1 | 0.0003512 | -4.3012e-05 | 0.724 | 100.3 | -0.72 | 0.306
43 | 1644.7 | 0.00036138 | -5.7764e-05 | 0.67 | 103.7 | -0.72 | 0.306
44 | 1309.9 | 0.00036829 | -6.4878e-05 | 0.622 | 107 | -0.72 | 0.306
45 | 1043.2 | 0.00037692 | -7.8962e-05 | 0.616 | 110.4 | -0.72 | 0.306
46 | 830.83 | 0.00038738 | -8.5531e-05 | 0.998 | 113.2 | -0.72 | 0.306
47 | 661.68 | 0.00039703 | -0.0001027 | 0.996 | 115.3 | -0.72 | 0.306
48 | 526.98 | 0.00040563 | -0.00011626 | 0.998 | 117.6 | -0.72 | 0.306
49 | 419.69 | 0.00041764 | -0.00012738 | 0.998 | 119.8 | -0.72 | 0.306
50 | 334.25 | 0.00043421 | -0.0001476 | 0.996 | 121.9 | -0.72 | 0.306
51 | 266.2 | 0.00045087 | -0.00016718 | 0.996 | 124.1 | -0.72 | 0.306
52 | 212.01 | 0.00046869 | -0.0001881 | 0.998 | 126.3 | -0.72 | 0.306
53 | 168.85 | 0.00048973 | -0.00021695 | 0.999 | 128.5 | -0.72 | 0.306
54 | 134.47 | 0.00051265 | -0.00024778 | 0.995 | 130.7 | -0.72 | 0.306
55 | 107.1 | 0.00053853 | -0.00028782 | 0.999 | 132.9 | -0.72 | 0.306
56 | 85.294 | 0.00056846 | -0.00033293 | 0.998 | 135.1 | -0.72 | 0.306
57 | 67.93 | 0.00060656 | -0.0003894 | 0.999 | 137.3 | -0.72 | 0.306
58 | 53.91 | 0.00065468 | -0.00044779 | 0.998 | 139.6 | -0.72 | 0.306
59 | 42.416 | 0.00072125 | -0.00051985 | 0.998 | 142 | -0.72 | 0.306
60 | 33.064 | 0.00081294 | -0.00059243 | 0.999 | 144.5 | -0.72 | 0.306
61 | 25.518 | 0.00093024 | -0.00068006 | 0.999 | 147.2 | -0.72 | 0.306
62 | 19.484 | 0.00109 | -0.00075045 | 0.999 | 150.1 | -0.72 | 0.306
63 | 14.705 | 0.0012777 | -0.00079626 | 0.998 | 153.2 | -0.72 | 0.306
64 | 10.96 | 0.0014758 | -0.00081266 | 0.998 | 156.7 | -0.72 | 0.306
65 | 8.0607 | 0.0016759 | -0.0007811 | 0.998 | 160.7 | -0.72 | 0.306
66 | 5.8439 | 0.0018232 | -0.0007193 | 0.997 | 165.2 | -0.72 | 0.306
67 | 4.1726 | 0.0019438 | -0.00067625 | 0.997 | 170.6 | -0.72 | 0.306
68 | 2.9318 | 0.0020648 | -0.00071709 | 0.996 | 177.1 | -0.72 | 0.306
69 | 2.0259 | 0.0022337 | -0.0007265 | 0.996 | 186.7 | -0.72 | 0.306
70 | 1.3761 | 0.0024811 | -0.00074736 | 0.997 | 198.8 | -0.72 | 0.306
71 | 0.91901 | 0.0027285 | -0.00067675 | 0.997 | 213.7 | -0.72 | 0.306
72 | 0.60383 | 0.002979 | -0.00057575 | 0.995 | 232.6 | -0.73 | 0.306
73 | 0.39094 | 0.0031804 | -0.00040316 | 0.997 | 263.8 | -0.72 | 0.306
74 | 0.25002 | 0.003171 | -0.00023421 | 0.996 | 299.3 | -0.72 | 0.306
75 | 0.15849 | 0.003221 | -0.00020661 | 0.99 | 346.1 | -0.72 | 0.306
76 | 0.1 | 0.0033184 | -2.1776e-05 | 0.993 | 406.4 | -0.72 | 0.306

## Sheet9
Number | Frequency / Hz | Z_Re / Ohm | Z_Im / Ohm | Sign | Time / s | Voltage / V | Current / A/cm^2
1 | 107.1 | 0.00052531 | -0.00027223 | 0.999 | 0 | -0.71 | 0.306
2 | 134.47 | 0.00050825 | -0.0002332 | 0.996 | 3.2 | -0.7 | 0.306
3 | 168.85 | 0.0004907 | -0.00021227 | 0.994 | 5.4 | -0.71 | 0.306
4 | 212.01 | 0.0004727 | -0.00019039 | 0.994 | 7.6 | -0.71 | 0.306
5 | 266.2 | 0.0004554 | -0.00016171 | 0.998 | 9.8 | -0.72 | 0.306
6 | 334.25 | 0.00044162 | -0.00014549 | 0.996 | 12.1 | -0.72 | 0.306
7 | 419.69 | 0.00042719 | -0.0001283 | 0.998 | 14.3 | -0.72 | 0.306
8 | 526.98 | 0.00041559 | -0.00011591 | 0.993 | 16.5 | -0.72 | 0.306
9 | 661.68 | 0.000402 | -0.00010229 | 0.997 | 18.8 | -0.71 | 0.306
10 | 830.83 | 0.00038965 | -8.4475e-05 | 0.995 | 21 | -0.72 | 0.306
11 | 1043.2 | 0.00038168 | -7.6047e-05 | 0.618 | 23.8 | -0.72 | 0.306
12 | 1309.9 | 0.00037315 | -6.687e-05 | 0.621 | 27.1 | -0.71 | 0.306
13 | 1644.7 | 0.00036908 | -5.4397e-05 | 0.669 | 30.5 | -0.71 | 0.306
14 | 2065.1 | 0.00036379 | -4.5708e-05 | 0.723 | 33.9 | -0.71 | 0.306
15 | 2593 | 0.00036084 | -4.0428e-05 | 0.779 | 37.2 | -0.71 | 0.306
16 | 3255.8 | 0.00035462 | -3.3623e-05 | 0.861 | 40.1 | -0.7 | 0.306
17 | 4088.1 | 0.00035477 | -2.7472e-05 | 0.958 | 42.3 | -0.71 | 0.306
18 | 5133.1 | 0.00034237 | -2.4086e-05 | 0.981 | 44.5 | -0.71 | 0.306
19 | 6445.3 | 0.00034642 | -1.981e-05 | 0.99 | 46.7 | -0.71 | 0.306
20 | 8092.8 | 0.0003432 | -2.0742e-05 | 0.992 | 48.9 | -0.71 | 0.306
21 | 10161 | 0.00032866 | -2.1394e-05 | 0.995 | 51.1 | -0.71 | 0.306
22 | 12759 | 0.0003341 | 8.0594e-07 | 0.984 | 53.3 | -0.71 | 0.306
23 | 16020 | 0.00033179 | -4.0722e-05 | 0.975 | 55.6 | -0.72 | 0.306
24 | 20116 | 0.00036496 | 2.2118e-05 | 0.955 | 57.8 | -0.72 | 0.306
25 | 25258 | 0.00027006 | 6.1112e-05 | 0.961 | 60.5 | -0.71 | 0.306
26 | 31714 | 0.00048408 | -0.00015206 | 0.897 | 63.4 | -0.72 | 0.306
27 | 39821 | 0.00047092 | 2.7656e-06 | 0.542 | 65.6 | -0.72 | 0.306
28 | 50000 | 0.00038846 | 0.00013499 | 0.724 | 67.8 | -0.71 | 0.306
29 | 39821 | 0.00032489 | 0.00014902 | 0.46 | 70 | -0.72 | 0.306
30 | 31714 | 0.00031599 | 0.00011933 | 0.899 | 72.2 | -0.71 | 0.306
31 | 25258 | 0.00030583 | -3.1419e-05 | 0.954 | 74.4 | -0.71 | 0.306
32 | 20116 | 0.00034452 | 6.5432e-06 | 0.976 | 76.5 | -0.71 | 0.306
33 | 16020 | 0.00029298 | -1.9768e-05 | 0.976 | 78.8 | -0.71 | 0.306
34 | 12759 | 0.00034105 | -2.0926e-05 | 0.973 | 81 | -0.72 | 0.306
35 | 10161 | 0.00033123 | 2.5293e-06 | 0.996 | 83.2 | -0.72 | 0.306
36 | 8092.8 | 0.00033928 | -1.2766e-05 | 0.992 | 85.4 | -0.72 | 0.306
37 | 6445.3 | 0.00035346 | -2.7381e-05 | 0.987 | 87.6 | -0.72 | 0.306
38 | 5133.1 | 0.00035118 | -2.1193e-05 | 0.981 | 89.8 | -0.72 | 0.306
39 | 4088.1 | 0.000356 | -2.8911e-05 | 0.954 | 92 | -0.72 | 0.306
40 | 3255.8 | 0.0003553 | -3.491e-05 | 0.857 | 94.2 | -0.72 | 0.306
41 | 2593 | 0.00035776 | -3.9754e-05 | 0.779 | 97 | -0.72 | 0.306
42 | 2065.1 | 0.00036118 | -4.455e-05 | 0.724 | 100.3 | -0.71 | 0.306
43 | 1644.7 | 0.0003686 | -5.5407e-05 | 0.67 | 103.7 | -0.72 | 0.306
44 | 1309.9 | 0.00037608 | -6.4175e-05 | 0.622 | 107 | -0.72 | 0.306
45 | 1043.2 | 0.00038242 | -7.2918e-05 | 0.616 | 110.4 | -0.72 | 0.306
46 | 830.83 | 0.00039398 | -8.587e-05 | 0.998 | 113.2 | -0.72 | 0.306
47 | 661.68 | 0.00040421 | -0.00010049 | 0.996 | 115.3 | -0.72 | 0.306
48 | 526.98 | 0.00041325 | -0.00011233 | 0.998 | 117.6 | -0.71 | 0.306
49 | 419.69 | 0.00042943 | -0.00012858 | 0.998 | 119.8 | -0.72 | 0.306
50 | 334.25 | 0.00043944 | -0.0001476 | 0.996 | 121.9 | -0.71 | 0.306
51 | 266.2 | 0.00045607 | -0.00016304 | 0.996 | 124.1 | -0.71 | 0.306
52 | 212.01 | 0.00047418 | -0.00018241 | 0.998 | 126.3 | -0.72 | 0.306
53 | 168.85 | 0.00049405 | -0.00020704 | 0.999 | 128.5 | -0.71 | 0.306
54 | 134.47 | 0.00051678 | -0.00024364 | 0.995 | 130.7 | -0.71 | 0.306
55 | 107.1 | 0.00053892 | -0.00027801 | 0.999 | 132.9 | -0.71 | 0.306
56 | 85.294 | 0.00056542 | -0.00032279 | 0.998 | 135.1 | -0.71 | 0.306
57 | 67.93 | 0.00060341 | -0.0003764 | 0.999 | 137.3 | -0.71 | 0.306
58 | 53.91 | 0.00064831 | -0.0004272 | 0.998 | 139.6 | -0.71 | 0.306
59 | 42.416 | 0.00070388 | -0.0004983 | 0.998 | 142 | -0.71 | 0.306
60 | 33.064 | 0.00080995 | -0.00057409 | 0.999 | 144.5 | -0.71 | 0.306
61 | 25.518 | 0.00090759 | -0.00066293 | 0.999 | 147.2 | -0.72 | 0.306
62 | 19.484 | 0.0010466 | -0.0007443 | 0.999 | 150.1 | -0.72 | 0.306
63 | 14.705 | 0.0012171 | -0.00080162 | 0.998 | 153.2 | -0.72 | 0.306
64 | 10.96 | 0.0014212 | -0.00083074 | 0.998 | 156.7 | -0.72 | 0.306
65 | 8.0607 | 0.001617 | -0.0008226 | 0.998 | 160.7 | -0.72 | 0.306
66 | 5.8439 | 0.0017459 | -0.00078392 | 0.997 | 165.2 | -0.72 | 0.306
67 | 4.1726 | 0.0018876 | -0.00077229 | 0.997 | 170.6 | -0.72 | 0.306
68 | 2.9318 | 0.001987 | -0.0009063 | 0.996 | 177.1 | -0.72 | 0.306
69 | 2.0259 | 0.0021174 | -0.0010263 | 0.996 | 186.7 | -0.71 | 0.306
70 | 1.3761 | 0.0023587 | -0.0013477 | 0.997 | 198.8 | -0.71 | 0.306
71 | 0.91901 | 0.0028565 | -0.0015305 | 0.997 | 213.7 | -0.71 | 0.306
72 | 0.60383 | 0.0035591 | -0.0017699 | 0.995 | 232.6 | -0.73 | 0.306
73 | 0.39094 | 0.0043877 | -0.0014938 | 0.997 | 263.8 | -0.72 | 0.306
74 | 0.25002 | 0.0047574 | -0.0010367 | 0.996 | 299.3 | -0.72 | 0.306
75 | 0.15849 | 0.0049926 | -0.00096341 | 0.99 | 346.1 | -0.72 | 0.306
76 | 0.1 | 0.0051693 | -0.00056545 | 0.993 | 406.4 | -0.72 | 0.306