## Sheet1
Number | Frequency / Hz | Z_Re / Ohm | Z_Im / Ohm | Sign | Time / s | Voltage / V | Current / A/cm^2
1 | 107.1 | 0.012935 | -0.0069987 | 0.999 | 0 | -17.47 | 0.3060513
2 | 134.47 | 0.012225 | -0.0060907 | 0.995 | 3.2 | -17.48 | 0.3060513
3 | 168.85 | 0.011672 | -0.0052374 | 0.996 | 5.4 | -17.48 | 0.3060513
4 | 212.01 | 0.011147 | -0.0046083 | 0.997 | 7.6 | -17.49 | 0.3060513
5 | 266.2 | 0.010722 | -0.0040523 | 0.995 | 9.9 | -17.49 | 0.3060513
6 | 334.25 | 0.010358 | -0.003591 | 0.996 | 12.1 | -17.5 | 0.3060513
7 | 419.69 | 0.0099733 | -0.0032123 | 0.994 | 14.3 | -17.51 | 0.3060513
8 | 526.98 | 0.0096593 | -0.0028617 | 0.996 | 16.5 | -17.44 | 0.3060513
9 | 661.68 | 0.009368 | -0.002502 | 0.997 | 18.8 | -17.5 | 0.3060513
10 | 830.83 | 0.0090762 | -0.002202 | 0.995 | 21 | -17.5 | 0.3060513
11 | 1043.2 | 0.0088885 | -0.0019435 | 0.619 | 23.8 | -17.48 | 0.3060513
12 | 1309.9 | 0.0086885 | -0.0016934 | 0.624 | 27.2 | -17.48 | 0.3060513
13 | 1644.7 | 0.008498 | -0.0015168 | 0.67 | 30.5 | -17.48 | 0.3060513
14 | 2065.1 | 0.0083133 | -0.0013143 | 0.727 | 33.8 | -17.47 | 0.3060513
15 | 2593 | 0.0081988 | -0.0011479 | 0.775 | 37.3 | -17.5 | 0.3060513
16 | 3255.8 | 0.0080949 | -0.00092618 | 0.86 | 40 | -17.48 | 0.3060513
17 | 4088.1 | 0.0080175 | -0.00080818 | 0.954 | 42.2 | -17.49 | 0.3060513
18 | 5133.1 | 0.0079384 | -0.00069568 | 0.98 | 44.5 | -17.49 | 0.3060513
19 | 6445.3 | 0.0078468 | -0.00072597 | 0.989 | 46.7 | -17.49 | 0.3060513
20 | 8092.8 | 0.0077226 | -0.00061534 | 0.991 | 48.9 | -17.49 | 0.3060513
21 | 10161 | 0.0074405 | -0.00065787 | 0.992 | 51.2 | -17.48 | 0.3060513
22 | 12759 | 0.0071172 | -0.00049122 | 0.991 | 53.3 | -17.47 | 0.3060513
23 | 16020 | 0.0066346 | -0.00055296 | 0.975 | 55.5 | -17.48 | 0.3060513
24 | 20116 | 0.0061429 | -0.00074126 | 0.957 | 57.8 | -17.47 | 0.3060513
25 | 25258 | 0.0051359 | -0.00069743 | 0.961 | 60 | -17.48 | 0.3060513
26 | 31714 | 0.0027858 | -0.0015398 | 0.89 | 62.2 | -17.48 | 0.3060513
27 | 39821 | 0.00067878 | -0.00094954 | 0.497 | 64.5 | -17.49 | 0.3060513
28 | 50000 | -0.0035045 | -0.00020391 | 0.864 | 66.7 | -17.49 | 0.3060513
29 | 39821 | 0.00019033 | -7.8765e-06 | 0.185 | 68.9 | -17.49 | 0.3060513
30 | 31714 | 0.0022755 | -0.0011742 | 0.877 | 71.1 | -17.5 | 0.3060513
31 | 25258 | 0.004173 | 0.0016947 | 0.965 | 73.9 | -17.49 | 0.3060513
32 | 20116 | 0.0058208 | -0.00077499 | 0.971 | 76.6 | -17.48 | 0.3060513
33 | 16020 | 0.0068135 | -0.00083719 | 0.983 | 78.8 | -17.48 | 0.3060513
34 | 12759 | 0.007147 | -0.00071172 | 0.98 | 81 | -17.47 | 0.3060513
35 | 10161 | 0.0074351 | -0.00070594 | 0.991 | 83.2 | -17.47 | 0.3060513
36 | 8092.8 | 0.0075996 | -0.000625 | 0.996 | 85.5 | -17.47 | 0.3060513
37 | 6445.3 | 0.0077929 | -0.00066721 | 0.994 | 87.7 | -17.48 | 0.3060513
38 | 5133.1 | 0.0079165 | -0.0007297 | 0.987 | 89.8 | -17.49 | 0.3060513
39 | 4088.1 | 0.0080242 | -0.00080648 | 0.953 | 92.1 | -17.5 | 0.3060513
40 | 3255.8 | 0.0081241 | -0.00092279 | 0.859 | 94.3 | -17.5 | 0.3060513
41 | 2593 | 0.0082285 | -0.0011538 | 0.776 | 97 | -17.49 | 0.3060513
42 | 2065.1 | 0.008349 | -0.0013152 | 0.724 | 100.4 | -17.5 | 0.3060513
43 | 1644.7 | 0.0084998 | -0.0015052 | 0.673 | 103.8 | -17.47 | 0.3060513
44 | 1309.9 | 0.0086938 | -0.0017006 | 0.623 | 107.1 | -17.48 | 0.3060513
45 | 1043.2 | 0.0088517 | -0.0019346 | 0.618 | 110.4 | -17.48 | 0.3060513
46 | 830.83 | 0.009087 | -0.0022031 | 0.997 | 113.2 | -17.49 | 0.3060513
47 | 661.68 | 0.0093607 | -0.0025092 | 0.994 | 115.4 | -17.48 | 0.3060513
48 | 526.98 | 0.009663 | -0.0028356 | 0.994 | 117.6 | -17.49 | 0.3060513
49 | 419.69 | 0.0099996 | -0.0031782 | 0.995 | 119.8 | -17.49 | 0.3060513
50 | 334.25 | 0.010328 | -0.00361 | 0.996 | 122 | -17.5 | 0.3060513
51 | 266.2 | 0.010754 | -0.0040598 | 0.997 | 124.2 | -17.48 | 0.3060513
52 | 212.01 | 0.011191 | -0.0046035 | 0.997 | 126.4 | -17.48 | 0.3060513
53 | 168.85 | 0.011671 | -0.0052662 | 0.996 | 128.6 | -17.49 | 0.3060513
54 | 134.47 | 0.012289 | -0.0060725 | 0.997 | 130.8 | -17.48 | 0.3060513
55 | 107.1 | 0.012967 | -0.0070147 | 0.998 | 133 | -17.47 | 0.3060513
56 | 85.294 | 0.013815 | -0.008107 | 0.999 | 135.2 | -17.47 | 0.3060513
57 | 67.93 | 0.014887 | -0.0092495 | 0.999 | 137.4 | -17.47 | 0.3060513
58 | 53.91 | 0.01636 | -0.010612 | 0.999 | 139.7 | -17.48 | 0.3060513
59 | 42.416 | 0.017969 | -0.012129 | 0.998 | 142.1 | -17.4 | 0.3060513
60 | 33.064 | 0.020296 | -0.013364 | 0.999 | 144.6 | -17.48 | 0.3060513
61 | 25.518 | 0.023102 | -0.014635 | 0.998 | 147.3 | -17.5 | 0.3060513
62 | 19.484 | 0.026458 | -0.015551 | 0.998 | 150.2 | -17.49 | 0.3060513
63 | 14.705 | 0.030181 | -0.015831 | 0.998 | 153.3 | -17.46 | 0.3060513
64 | 10.96 | 0.033819 | -0.015447 | 0.998 | 156.8 | -17.47 | 0.3060513
65 | 8.0607 | 0.036885 | -0.014649 | 0.998 | 160.7 | -17.54 | 0.3060513
66 | 5.8439 | 0.039144 | -0.014143 | 0.997 | 165.4 | -17.36 | 0.3060513
67 | 4.1726 | 0.040997 | -0.014704 | 0.997 | 170.7 | -17.64 | 0.3060513
68 | 2.9318 | 0.044321 | -0.016333 | 0.997 | 177.3 | -17.25 | 0.3060513
69 | 2.0259 | 0.049331 | -0.017842 | 0.997 | 186.8 | -17.18 | 0.3060513
70 | 1.3761 | 0.055767 | -0.017948 | 0.997 | 198.9 | -17.58 | 0.3060513
71 | 0.91901 | 0.061926 | -0.015708 | 0.995 | 213.7 | -17.11 | 0.3060513
72 | 0.60383 | 0.065824 | -0.012224 | 0.995 | 232.7 | -17.53 | 0.3060513
73 | 0.39094 | 0.068431 | -0.0092511 | 0.996 | 263.9 | -17.51 | 0.3060513
74 | 0.25002 | 0.070092 | -0.0053697 | 0.992 | 299.4 | -17.45 | 0.3060513
75 | 0.15849 | 0.071201 | -0.003638 | 0.989 | 346.2 | -17.49 | 0.3060513
76 | 0.1 | 0.070925 | -0.0019005 | 0.987 | 406.5 | -17.54 | 0.3060513

## Sheet2
Number | Frequency / Hz | Z_Re / Ohm | Z_Im / Ohm | Sign | Time / s | Voltage / V | Current / A/cm^2
1 | 107.1 | 0.00051843 | -0.00028754 | 0.999 | 0 | -0.71 | 0.3060513
2 | 134.47 | 0.00048864 | -0.0002489 | 0.995 | 3.2 | -0.71 | 0.3060513
3 | 168.85 | 0.0004663 | -0.00021555 | 0.996 | 5.4 | -0.71 | 0.3060513
4 | 212.01 | 0.00044316 | -0.00018965 | 0.997 | 7.6 | -0.71 | 0.3060513
5 | 266.2 | 0.00042679 | -0.0001656 | 0.995 | 9.9 | -0.71 | 0.3060513
6 | 334.25 | 0.00041372 | -0.00014553 | 0.996 | 12.1 | -0.71 | 0.3060513
7 | 419.69 | 0.00040125 | -0.00012694 | 0.994 | 14.3 | -0.71 | 0.3060513
8 | 526.98 | 0.00038503 | -0.0001172 | 0.996 | 16.5 | -0.71 | 0.3060513
9 | 661.68 | 0.00037498 | -0.00010381 | 0.997 | 18.8 | -0.71 | 0.3060513
10 | 830.83 | 0.00036461 | -9.1546e-05 | 0.995 | 21 | -0.71 | 0.3060513
11 | 1043.2 | 0.00035594 | -7.9182e-05 | 0.619 | 23.8 | -0.71 | 0.3060513
12 | 1309.9 | 0.00034522 | -7.2366e-05 | 0.624 | 27.2 | -0.71 | 0.3060513
13 | 1644.7 | 0.00033786 | -6.2189e-05 | 0.67 | 30.5 | -0.71 | 0.3060513
14 | 2065.1 | 0.00033141 | -5.3599e-05 | 0.727 | 33.8 | -0.71 | 0.3060513
15 | 2593 | 0.00032338 | -4.9587e-05 | 0.775 | 37.3 | -0.71 | 0.3060513
16 | 3255.8 | 0.00032246 | -4.0835e-05 | 0.86 | 40 | -0.71 | 0.3060513
17 | 4088.1 | 0.00031438 | -3.5484e-05 | 0.954 | 42.2 | -0.71 | 0.3060513
18 | 5133.1 | 0.00031827 | -2.8631e-05 | 0.98 | 44.5 | -0.71 | 0.3060513
19 | 6445.3 | 0.00031262 | -2.9729e-05 | 0.989 | 46.7 | -0.71 | 0.3060513
20 | 8092.8 | 0.00031015 | -2.9301e-05 | 0.991 | 48.9 | -0.71 | 0.3060513
21 | 10161 | 0.00030162 | -3.4038e-05 | 0.992 | 51.2 | -0.71 | 0.3060513
22 | 12759 | 0.00026707 | -2.3128e-05 | 0.991 | 53.3 | -0.71 | 0.3060513
23 | 16020 | 0.00028262 | -3.7386e-06 | 0.975 | 55.5 | -0.71 | 0.3060513
24 | 20116 | 0.00031571 | -2.065e-05 | 0.957 | 57.8 | -0.71 | 0.3060513
25 | 25258 | 0.00035953 | -3.5669e-05 | 0.961 | 60 | -0.71 | 0.3060513
26 | 31714 | 0.00039075 | 1.5161e-05 | 0.89 | 62.2 | -0.71 | 0.3060513
27 | 39821 | 0.00034583 | 2.7641e-05 | 0.497 | 64.5 | -0.71 | 0.3060513
28 | 50000 | 0.00023462 | 5.624e-05 | 0.864 | 66.7 | -0.71 | 0.3060513
29 | 39821 | 0.00037081 | -1.4091e-05 | 0.185 | 68.9 | -0.71 | 0.3060513
30 | 31714 | 0.00040067 | 6.3207e-06 | 0.877 | 71.1 | -0.71 | 0.3060513
31 | 25258 | 0.00031112 | -2.1888e-05 | 0.965 | 73.9 | -0.71 | 0.3060513
32 | 20116 | 0.00028467 | -3.4018e-05 | 0.971 | 76.6 | -0.71 | 0.3060513
33 | 16020 | 0.00033079 | -1.0285e-05 | 0.983 | 78.8 | -0.71 | 0.3060513
34 | 12759 | 0.00030717 | -2.6256e-05 | 0.98 | 81 | -0.71 | 0.3060513
35 | 10161 | 0.00029205 | -2.398e-05 | 0.991 | 83.2 | -0.71 | 0.3060513
36 | 8092.8 | 0.00030537 | -2.1073e-05 | 0.996 | 85.5 | -0.71 | 0.3060513
37 | 6445.3 | 0.00030266 | -2.4624e-05 | 0.994 | 87.7 | -0.71 | 0.3060513
38 | 5133.1 | 0.00031495 | -2.6623e-05 | 0.987 | 89.8 | -0.71 | 0.3060513
39 | 4088.1 | 0.00031805 | -3.272e-05 | 0.953 | 92.1 | -0.71 | 0.3060513
40 | 3255.8 | 0.00032265 | -4.0439e-05 | 0.859 | 94.3 | -0.71 | 0.3060513
41 | 2593 | 0.00032738 | -4.6455e-05 | 0.776 | 97 | -0.71 | 0.3060513
42 | 2065.1 | 0.00033122 | -5.3058e-05 | 0.724 | 100.4 | -0.71 | 0.3060513
43 | 1644.7 | 0.00033758 | -6.2777e-05 | 0.673 | 103.8 | -0.71 | 0.3060513
44 | 1309.9 | 0.0003475 | -7.2535e-05 | 0.623 | 107.1 | -0.71 | 0.3060513
45 | 1043.2 | 0.00035287 | -8.2494e-05 | 0.618 | 110.4 | -0.71 | 0.3060513
46 | 830.83 | 0.00036421 | -8.9288e-05 | 0.997 | 113.2 | -0.71 | 0.3060513
47 | 661.68 | 0.00037452 | -0.0001052 | 0.994 | 115.4 | -0.71 | 0.3060513
48 | 526.98 | 0.00038862 | -0.00011637 | 0.994 | 117.6 | -0.71 | 0.3060513
49 | 419.69 | 0.00040021 | -0.00013236 | 0.995 | 119.8 | -0.71 | 0.3060513
50 | 334.25 | 0.00041259 | -0.0001447 | 0.996 | 122 | -0.71 | 0.3060513
51 | 266.2 | 0.00042887 | -0.00016693 | 0.997 | 124.2 | -0.71 | 0.3060513
52 | 212.01 | 0.00044685 | -0.00018598 | 0.997 | 126.4 | -0.71 | 0.3060513
53 | 168.85 | 0.00046555 | -0.000217 | 0.996 | 128.6 | -0.71 | 0.3060513
54 | 134.47 | 0.00049266 | -0.00024963 | 0.997 | 130.8 | -0.71 | 0.3060513
55 | 107.1 | 0.00051739 | -0.00028916 | 0.998 | 133 | -0.71 | 0.3060513
56 | 85.294 | 0.00055645 | -0.00033262 | 0.999 | 135.2 | -0.71 | 0.3060513
57 | 67.93 | 0.00060574 | -0.00038041 | 0.999 | 137.4 | -0.71 | 0.3060513
58 | 53.91 | 0.00065862 | -0.00042853 | 0.999 | 139.7 | -0.71 | 0.3060513
59 | 42.416 | 0.0007366 | -0.00048912 | 0.998 | 142.1 | -0.71 | 0.3060513
60 | 33.064 | 0.00083298 | -0.00053641 | 0.999 | 144.6 | -0.71 | 0.3060513
61 | 25.518 | 0.00095154 | -0.00058326 | 0.998 | 147.3 | -0.71 | 0.3060513
62 | 19.484 | 0.0010919 | -0.000604 | 0.998 | 150.2 | -0.71 | 0.3060513
63 | 14.705 | 0.0012378 | -0.00060216 | 0.998 | 153.3 | -0.71 | 0.3060513
64 | 10.96 | 0.0013753 | -0.0005676 | 0.998 | 156.8 | -0.71 | 0.3060513
65 | 8.0607 | 0.0014938 | -0.00052635 | 0.998 | 160.7 | -0.71 | 0.3060513
66 | 5.8439 | 0.0015801 | -0.00048559 | 0.997 | 165.4 | -0.71 | 0.3060513
67 | 4.1726 | 0.0016804 | -0.00046845 | 0.997 | 170.7 | -0.71 | 0.3060513
68 | 2.9318 | 0.0018055 | -0.0004444 | 0.997 | 177.3 | -0.71 | 0.3060513
69 | 2.0259 | 0.0019296 | -0.00038174 | 0.997 | 186.8 | -0.71 | 0.3060513
70 | 1.3761 | 0.0020233 | -0.00030211 | 0.997 | 198.9 | -0.71 | 0.3060513
71 | 0.91901 | 0.0020916 | -0.00021944 | 0.995 | 213.7 | -0.71 | 0.3060513
72 | 0.60383 | 0.0021204 | -0.00014256 | 0.995 | 232.7 | -0.72 | 0.3060513
73 | 0.39094 | 0.0021239 | -0.00010296 | 0.996 | 263.9 | -0.71 | 0.3060513
74 | 0.25002 | 0.0021322 | -4.8272e-05 | 0.992 | 299.4 | -0.71 | 0.3060513
75 | 0.15849 | 0.0021417 | -1.837e-05 | 0.989 | 346.2 | -0.71 | 0.3060513
76 | 0.1 | 0.0021365 | 1.2858e-05 | 0.987 | 406.5 | -0.71 | 0.3060513

## Sheet3
Number | Frequency / Hz | Z_Re / Ohm | Z_Im / Ohm | Sign | Time / s | Voltage / V | Current / A/cm^2
1 | 107.1 | 0.00051852 | -0.00028445 | 0.999 | 0 | -0.72 | 0.3060513
2 | 134.47 | 0.00048898 | -0.00024611 | 0.995 | 3.2 | -0.72 | 0.3060513
3 | 168.85 | 0.00046656 | -0.00020896 | 0.996 | 5.4 | -0.72 | 0.3060513
4 | 212.01 | 0.00045138 | -0.00018646 | 0.997 | 7.6 | -0.72 | 0.3060513
5 | 266.2 | 0.0004335 | -0.00016105 | 0.995 | 9.9 | -0.72 | 0.3060513
6 | 334.25 | 0.00041845 | -0.00014147 | 0.996 | 12.1 | -0.72 | 0.3060513
7 | 419.69 | 0.00040567 | -0.00012302 | 0.994 | 14.3 | -0.72 | 0.3060513
8 | 526.98 | 0.00039498 | -0.00011295 | 0.996 | 16.5 | -0.72 | 0.3060513
9 | 661.68 | 0.00038075 | -9.9104e-05 | 0.997 | 18.8 | -0.72 | 0.3060513
10 | 830.83 | 0.00037129 | -8.927e-05 | 0.995 | 21 | -0.72 | 0.3060513
11 | 1043.2 | 0.0003656 | -7.8038e-05 | 0.619 | 23.8 | -0.72 | 0.3060513
12 | 1309.9 | 0.00035505 | -6.6827e-05 | 0.624 | 27.2 | -0.72 | 0.3060513
13 | 1644.7 | 0.00034692 | -5.8409e-05 | 0.67 | 30.5 | -0.72 | 0.3060513
14 | 2065.1 | 0.0003402 | -5.0175e-05 | 0.727 | 33.8 | -0.72 | 0.3060513
15 | 2593 | 0.00033543 | -4.3505e-05 | 0.775 | 37.3 | -0.72 | 0.3060513
16 | 3255.8 | 0.00033325 | -3.7182e-05 | 0.86 | 40 | -0.72 | 0.3060513
17 | 4088.1 | 0.00033204 | -3.0197e-05 | 0.954 | 42.2 | -0.72 | 0.3060513
18 | 5133.1 | 0.00032862 | -2.4768e-05 | 0.98 | 44.5 | -0.72 | 0.3060513
19 | 6445.3 | 0.00032426 | -3.0687e-05 | 0.989 | 46.7 | -0.72 | 0.3060513
20 | 8092.8 | 0.00033568 | -3.1371e-05 | 0.991 | 48.9 | -0.72 | 0.3060513
21 | 10161 | 0.00033415 | -1.0071e-05 | 0.992 | 51.2 | -0.72 | 0.3060513
22 | 12759 | 0.00031938 | 5.6332e-06 | 0.991 | 53.3 | -0.72 | 0.3060513
23 | 16020 | 0.00031832 | -9.1568e-06 | 0.975 | 55.5 | -0.72 | 0.3060513
24 | 20116 | 0.00032045 | -3.1208e-05 | 0.957 | 57.8 | -0.72 | 0.3060513
25 | 25258 | 0.00032304 | -1.925e-05 | 0.961 | 60 | -0.72 | 0.3060513
26 | 31714 | 0.00030259 | -3.4326e-05 | 0.89 | 62.2 | -0.72 | 0.3060513
27 | 39821 | 0.00027859 | -8.4895e-06 | 0.497 | 64.5 | -0.72 | 0.3060513
28 | 50000 | 0.0001519 | -6.9407e-06 | 0.864 | 66.7 | -0.72 | 0.3060513
29 | 39821 | 0.00031071 | 3.7395e-05 | 0.185 | 68.9 | -0.72 | 0.3060513
30 | 31714 | 0.00029456 | 8.5046e-06 | 0.877 | 71.1 | -0.72 | 0.3060513
31 | 25258 | 0.0003567 | -3.6994e-05 | 0.965 | 73.9 | -0.72 | 0.3060513
32 | 20116 | 0.00029521 | -6.7051e-05 | 0.971 | 76.6 | -0.72 | 0.3060513
33 | 16020 | 0.00032614 | 8.1902e-06 | 0.983 | 78.8 | -0.72 | 0.3060513
34 | 12759 | 0.0003059 | 8.8738e-07 | 0.98 | 81 | -0.72 | 0.3060513
35 | 10161 | 0.00031285 | -1.3417e-05 | 0.991 | 83.2 | -0.72 | 0.3060513
36 | 8092.8 | 0.00032586 | -2.5714e-05 | 0.996 | 85.5 | -0.72 | 0.3060513
37 | 6445.3 | 0.00032635 | -2.2856e-05 | 0.994 | 87.7 | -0.72 | 0.3060513
38 | 5133.1 | 0.00032398 | -2.7806e-05 | 0.987 | 89.8 | -0.72 | 0.3060513
39 | 4088.1 | 0.00032844 | -3.1831e-05 | 0.953 | 92.1 | -0.72 | 0.3060513
40 | 3255.8 | 0.00033053 | -3.5352e-05 | 0.859 | 94.3 | -0.72 | 0.3060513
41 | 2593 | 0.0003377 | -4.0411e-05 | 0.776 | 97 | -0.72 | 0.3060513
42 | 2065.1 | 0.00034138 | -5.0178e-05 | 0.724 | 100.4 | -0.72 | 0.3060513
43 | 1644.7 | 0.000348 | -5.8437e-05 | 0.673 | 103.8 | -0.72 | 0.3060513
44 | 1309.9 | 0.00035274 | -6.6988e-05 | 0.623 | 107.1 | -0.72 | 0.3060513
45 | 1043.2 | 0.00036261 | -7.7778e-05 | 0.618 | 110.4 | -0.72 | 0.3060513
46 | 830.83 | 0.00037109 | -8.8275e-05 | 0.997 | 113.2 | -0.72 | 0.3060513
47 | 661.68 | 0.00038207 | -9.7753e-05 | 0.994 | 115.4 | -0.72 | 0.3060513
48 | 526.98 | 0.00039477 | -0.00011309 | 0.994 | 117.6 | -0.72 | 0.3060513
49 | 419.69 | 0.00040435 | -0.00012708 | 0.995 | 119.8 | -0.72 | 0.3060513
50 | 334.25 | 0.00041452 | -0.00014357 | 0.996 | 122 | -0.72 | 0.3060513
51 | 266.2 | 0.00043507 | -0.00016401 | 0.997 | 124.2 | -0.72 | 0.3060513
52 | 212.01 | 0.0004506 | -0.00018489 | 0.997 | 126.4 | -0.72 | 0.3060513
53 | 168.85 | 0.00047073 | -0.00021066 | 0.996 | 128.6 | -0.72 | 0.3060513
54 | 134.47 | 0.00049461 | -0.00024515 | 0.997 | 130.8 | -0.72 | 0.3060513
55 | 107.1 | 0.00051776 | -0.00028511 | 0.998 | 133 | -0.72 | 0.3060513
56 | 85.294 | 0.00055661 | -0.00033149 | 0.999 | 135.2 | -0.72 | 0.3060513
57 | 67.93 | 0.00059859 | -0.00037886 | 0.999 | 137.4 | -0.72 | 0.3060513
58 | 53.91 | 0.00065108 | -0.00043155 | 0.999 | 139.7 | -0.72 | 0.3060513
59 | 42.416 | 0.00072577 | -0.00049444 | 0.998 | 142.1 | -0.72 | 0.3060513
60 | 33.064 | 0.0008163 | -0.00055182 | 0.999 | 144.6 | -0.72 | 0.3060513
61 | 25.518 | 0.00094239 | -0.0006057 | 0.998 | 147.3 | -0.72 | 0.3060513
62 | 19.484 | 0.001071 | -0.00064313 | 0.998 | 150.2 | -0.72 | 0.3060513
63 | 14.705 | 0.0012307 | -0.00065852 | 0.998 | 153.3 | -0.72 | 0.3060513
64 | 10.96 | 0.0013791 | -0.00063317 | 0.998 | 156.8 | -0.72 | 0.3060513
65 | 8.0607 | 0.0015047 | -0.00060745 | 0.998 | 160.7 | -0.72 | 0.3060513
66 | 5.8439 | 0.001594 | -0.00058913 | 0.997 | 165.4 | -0.72 | 0.3060513
67 | 4.1726 | 0.0016824 | -0.00061262 | 0.997 | 170.7 | -0.72 | 0.3060513
68 | 2.9318 | 0.0018237 | -0.00070148 | 0.997 | 177.3 | -0.71 | 0.3060513
69 | 2.0259 | 0.0020464 | -0.00072646 | 0.997 | 186.8 | -0.72 | 0.3060513
70 | 1.3761 | 0.0023235 | -0.00069979 | 0.997 | 198.9 | -0.71 | 0.3060513
71 | 0.91901 | 0.002561 | -0.00058716 | 0.995 | 213.7 | -0.71 | 0.3060513
72 | 0.60383 | 0.0026881 | -0.00043302 | 0.995 | 232.7 | -0.72 | 0.3060513
73 | 0.39094 | 0.0027169 | -0.00030086 | 0.996 | 263.9 | -0.71 | 0.3060513
74 | 0.25002 | 0.0027639 | -0.00017194 | 0.992 | 299.4 | -0.72 | 0.3060513
75 | 0.15849 | 0.0027912 | -9.4253e-05 | 0.989 | 346.2 | -0.72 | 0.3060513
76 | 0.1 | 0.0028195 | -5.8379e-05 | 0.987 | 406.5 | -0.72 | 0.3060513

## Sheet4
Number | Frequency / Hz | Z_Re / Ohm | Z_Im / Ohm | Sign | Time / s | Voltage / V | Current / A/cm^2
1 | 107.1 | 0.00053911 | -0.00028953 | 0.999 | 0 | -0.72 | 0.3060513
2 | 134.47 | 0.00051002 | -0.00025048 | 0.995 | 3.2 | -0.72 | 0.3060513
3 | 168.85 | 0.00048322 | -0.00021745 | 0.996 | 5.4 | -0.72 | 0.3060513
4 | 212.01 | 0.00046505 | -0.00018704 | 0.997 | 7.6 | -0.72 | 0.3060513
5 | 266.2 | 0.00045116 | -0.00016556 | 0.995 | 9.9 | -0.72 | 0.3060513
6 | 334.25 | 0.00043652 | -0.00014397 | 0.996 | 12.1 | -0.72 | 0.3060513
7 | 419.69 | 0.00042125 | -0.00013036 | 0.994 | 14.3 | -0.72 | 0.3060513
8 | 526.98 | 0.00040696 | -0.0001116 | 0.996 | 16.5 | -0.72 | 0.3060513
9 | 661.68 | 0.00039593 | -0.00010077 | 0.997 | 18.8 | -0.72 | 0.3060513
10 | 830.83 | 0.00038655 | -8.9266e-05 | 0.995 | 21 | -0.72 | 0.3060513
11 | 1043.2 | 0.00037658 | -7.9804e-05 | 0.619 | 23.8 | -0.72 | 0.3060513
12 | 1309.9 | 0.00036724 | -6.7947e-05 | 0.624 | 27.2 | -0.72 | 0.3060513
13 | 1644.7 | 0.00036023 | -5.7751e-05 | 0.67 | 30.5 | -0.72 | 0.3060513
14 | 2065.1 | 0.00035461 | -5.3554e-05 | 0.727 | 33.8 | -0.72 | 0.3060513
15 | 2593 | 0.00034734 | -4.3322e-05 | 0.775 | 37.3 | -0.72 | 0.3060513
16 | 3255.8 | 0.00034673 | -4.0077e-05 | 0.86 | 40 | -0.72 | 0.3060513
17 | 4088.1 | 0.00034211 | -3.0852e-05 | 0.954 | 42.2 | -0.72 | 0.3060513
18 | 5133.1 | 0.00034139 | -3.1354e-05 | 0.98 | 44.5 | -0.72 | 0.3060513
19 | 6445.3 | 0.00034165 | -1.7654e-05 | 0.989 | 46.7 | -0.72 | 0.3060513
20 | 8092.8 | 0.00033998 | -1.4926e-05 | 0.991 | 48.9 | -0.72 | 0.3060513
21 | 10161 | 0.00031263 | -1.386e-05 | 0.992 | 51.2 | -0.72 | 0.3060513
22 | 12759 | 0.00032219 | -3.8328e-05 | 0.991 | 53.3 | -0.72 | 0.3060513
23 | 16020 | 0.00032827 | 1.4471e-05 | 0.975 | 55.5 | -0.72 | 0.3060513
24 | 20116 | 0.00034998 | 9.6193e-06 | 0.957 | 57.8 | -0.72 | 0.3060513
25 | 25258 | 0.00029515 | -4.4088e-05 | 0.961 | 60 | -0.72 | 0.3060513
26 | 31714 | 0.00034911 | 3.2992e-07 | 0.89 | 62.2 | -0.72 | 0.3060513
27 | 39821 | 0.00029868 | 0.00011404 | 0.497 | 64.5 | -0.72 | 0.3060513
28 | 50000 | 0.00024553 | 0.00011634 | 0.864 | 66.7 | -0.72 | 0.3060513
29 | 39821 | 0.00029548 | -3.064e-05 | 0.185 | 68.9 | -0.72 | 0.3060513
30 | 31714 | 0.00035281 | 3.0724e-06 | 0.877 | 71.1 | -0.72 | 0.3060513
31 | 25258 | 0.00031766 | -4.4768e-06 | 0.965 | 73.9 | -0.72 | 0.3060513
32 | 20116 | 0.00033944 | -3.208e-05 | 0.971 | 76.6 | -0.72 | 0.3060513
33 | 16020 | 0.00032836 | 1.3143e-05 | 0.983 | 78.8 | -0.72 | 0.3060513
34 | 12759 | 0.00032726 | -1.1868e-06 | 0.98 | 81 | -0.72 | 0.3060513
35 | 10161 | 0.00033529 | -2.6964e-05 | 0.991 | 83.2 | -0.72 | 0.3060513
36 | 8092.8 | 0.0003387 | -2.0792e-05 | 0.996 | 85.5 | -0.72 | 0.3060513
37 | 6445.3 | 0.00033395 | -1.8296e-05 | 0.994 | 87.7 | -0.72 | 0.3060513
38 | 5133.1 | 0.00034178 | -2.9794e-05 | 0.987 | 89.8 | -0.72 | 0.3060513
39 | 4088.1 | 0.00034572 | -3.063e-05 | 0.953 | 92.1 | -0.72 | 0.3060513
40 | 3255.8 | 0.00034601 | -3.5483e-05 | 0.859 | 94.3 | -0.72 | 0.3060513
41 | 2593 | 0.00034791 | -4.4777e-05 | 0.776 | 97 | -0.72 | 0.3060513
42 | 2065.1 | 0.00035496 | -5.4492e-05 | 0.724 | 100.4 | -0.72 | 0.3060513
43 | 1644.7 | 0.00036157 | -6.0082e-05 | 0.673 | 103.8 | -0.72 | 0.3060513
44 | 1309.9 | 0.00036992 | -6.9466e-05 | 0.623 | 107.1 | -0.72 | 0.3060513
45 | 1043.2 | 0.00037719 | -8.0294e-05 | 0.618 | 110.4 | -0.72 | 0.3060513
46 | 830.83 | 0.00038365 | -8.9122e-05 | 0.997 | 113.2 | -0.72 | 0.3060513
47 | 661.68 | 0.00039505 | -0.00010058 | 0.994 | 115.4 | -0.72 | 0.3060513
48 | 526.98 | 0.00041 | -0.0001127 | 0.994 | 117.6 | -0.72 | 0.3060513
49 | 419.69 | 0.00042164 | -0.00012962 | 0.995 | 119.8 | -0.72 | 0.3060513
50 | 334.25 | 0.00043793 | -0.00014728 | 0.996 | 122 | -0.72 | 0.3060513
51 | 266.2 | 0.00044769 | -0.00016677 | 0.997 | 124.2 | -0.72 | 0.3060513
52 | 212.01 | 0.000469 | -0.00018773 | 0.997 | 126.4 | -0.72 | 0.3060513
53 | 168.85 | 0.0004883 | -0.00021627 | 0.996 | 128.6 | -0.72 | 0.3060513
54 | 134.47 | 0.00051194 | -0.00024899 | 0.997 | 130.8 | -0.72 | 0.3060513
55 | 107.1 | 0.0005403 | -0.00029149 | 0.998 | 133 | -0.72 | 0.3060513
56 | 85.294 | 0.00057906 | -0.00033254 | 0.999 | 135.2 | -0.72 | 0.3060513
57 | 67.93 | 0.00062481 | -0.00038086 | 0.999 | 137.4 | -0.72 | 0.3060513
58 | 53.91 | 0.00067846 | -0.0004382 | 0.999 | 139.7 | -0.72 | 0.3060513
59 | 42.416 | 0.00075341 | -0.00049473 | 0.998 | 142.1 | -0.72 | 0.3060513
60 | 33.064 | 0.00085073 | -0.00054729 | 0.999 | 144.6 | -0.72 | 0.3060513
61 | 25.518 | 0.00097047 | -0.00059773 | 0.998 | 147.3 | -0.72 | 0.3060513
62 | 19.484 | 0.0011056 | -0.00063005 | 0.998 | 150.2 | -0.72 | 0.3060513
63 | 14.705 | 0.001261 | -0.00063821 | 0.998 | 153.3 | -0.72 | 0.3060513
64 | 10.96 | 0.0014049 | -0.00061329 | 0.998 | 156.8 | -0.72 | 0.3060513
65 | 8.0607 | 0.0015311 | -0.00057881 | 0.998 | 160.7 | -0.72 | 0.3060513
66 | 5.8439 | 0.0016253 | -0.00054864 | 0.997 | 165.4 | -0.72 | 0.3060513
67 | 4.1726 | 0.0017185 | -0.00055544 | 0.997 | 170.7 | -0.72 | 0.3060513
68 | 2.9318 | 0.0018614 | -0.00058418 | 0.997 | 177.3 | -0.71 | 0.3060513
69 | 2.0259 | 0.0020491 | -0.00058352 | 0.997 | 186.8 | -0.72 | 0.3060513
70 | 1.3761 | 0.0022301 | -0.00050814 | 0.997 | 198.9 | -0.71 | 0.3060513
71 | 0.91901 | 0.0023769 | -0.00039358 | 0.995 | 213.7 | -0.71 | 0.3060513
72 | 0.60383 | 0.0024392 | -0.00028113 | 0.995 | 232.7 | -0.72 | 0.3060513
73 | 0.39094 | 0.0024889 | -0.00021564 | 0.996 | 263.9 | -0.71 | 0.3060513
74 | 0.25002 | 0.0024801 | -0.00011168 | 0.992 | 299.4 | -0.71 | 0.3060513
75 | 0.15849 | 0.002521 | -8.1175e-05 | 0.989 | 346.2 | -0.72 | 0.3060513
76 | 0.1 | 0.0024818 | -9.0627e-06 | 0.987 | 406.5 | -0.72 | 0.3060513

## Sheet5
Number | Frequency / Hz | Z_Re / Ohm | Z_Im / Ohm | Sign | Time / s | Voltage / V | Current / A/cm^2
1 | 107.1 | 0.00053766 | -0.00029198 | 0.999 | 0 | -0.72 | 0.3060513
2 | 134.47 | 0.00050859 | -0.00025161 | 0.995 | 3.2 | -0.72 | 0.3060513
3 | 168.85 | 0.00048488 | -0.00021862 | 0.996 | 5.4 | -0.72 | 0.3060513
4 | 212.01 | 0.00046465 | -0.00018809 | 0.997 | 7.6 | -0.72 | 0.3060513
5 | 266.2 | 0.00044836 | -0.00016311 | 0.995 | 9.9 | -0.72 | 0.3060513
6 | 334.25 | 0.00043449 | -0.00014545 | 0.996 | 12.1 | -0.72 | 0.3060513
7 | 419.69 | 0.00042191 | -0.00012792 | 0.994 | 14.3 | -0.72 | 0.3060513
8 | 526.98 | 0.00040928 | -0.00011296 | 0.996 | 16.5 | -0.72 | 0.3060513
9 | 661.68 | 0.00039708 | -9.7962e-05 | 0.997 | 18.8 | -0.72 | 0.3060513
10 | 830.83 | 0.00038264 | -8.9098e-05 | 0.995 | 21 | -0.72 | 0.3060513
11 | 1043.2 | 0.00037668 | -7.6671e-05 | 0.619 | 23.8 | -0.72 | 0.3060513
12 | 1309.9 | 0.00037108 | -6.618e-05 | 0.624 | 27.2 | -0.72 | 0.3060513
13 | 1644.7 | 0.00035912 | -5.42e-05 | 0.67 | 30.5 | -0.72 | 0.3060513
14 | 2065.1 | 0.00035501 | -5.0516e-05 | 0.727 | 33.8 | -0.72 | 0.3060513
15 | 2593 | 0.00035057 | -4.4101e-05 | 0.775 | 37.3 | -0.72 | 0.3060513
16 | 3255.8 | 0.00034858 | -3.3805e-05 | 0.86 | 40 | -0.72 | 0.3060513
17 | 4088.1 | 0.00034127 | -3.1304e-05 | 0.954 | 42.2 | -0.72 | 0.3060513
18 | 5133.1 | 0.00034202 | -2.7275e-05 | 0.98 | 44.5 | -0.72 | 0.3060513
19 | 6445.3 | 0.00033568 | -1.7761e-05 | 0.989 | 46.7 | -0.72 | 0.3060513
20 | 8092.8 | 0.00033676 | -2.0779e-05 | 0.991 | 48.9 | -0.72 | 0.3060513
21 | 10161 | 0.00031657 | -2.1527e-05 | 0.992 | 51.2 | -0.72 | 0.3060513
22 | 12759 | 0.00033911 | -3.9139e-07 | 0.991 | 53.3 | -0.72 | 0.3060513
23 | 16020 | 0.00036765 | 8.1183e-06 | 0.975 | 55.5 | -0.72 | 0.3060513
24 | 20116 | 0.00029085 | -1.9347e-05 | 0.957 | 57.8 | -0.72 | 0.3060513
25 | 25258 | 0.00028499 | 1.9016e-05 | 0.961 | 60 | -0.72 | 0.3060513
26 | 31714 | 0.00030559 | 9.6862e-06 | 0.89 | 62.2 | -0.72 | 0.3060513
27 | 39821 | 0.00016608 | -2.5272e-05 | 0.497 | 64.5 | -0.72 | 0.3060513
28 | 50000 | 0.0002444 | 0.00012121 | 0.864 | 66.7 | -0.72 | 0.3060513
29 | 39821 | 0.00047407 | -6.6276e-05 | 0.185 | 68.9 | -0.72 | 0.3060513
30 | 31714 | 0.0003112 | 2.3408e-06 | 0.877 | 71.1 | -0.72 | 0.3060513
31 | 25258 | 0.00030266 | -7.1201e-05 | 0.965 | 73.9 | -0.72 | 0.3060513
32 | 20116 | 0.00027397 | 1.5316e-05 | 0.971 | 76.6 | -0.72 | 0.3060513
33 | 16020 | 0.00031828 | -1.0749e-05 | 0.983 | 78.8 | -0.72 | 0.3060513
34 | 12759 | 0.00035827 | 1.1075e-05 | 0.98 | 81 | -0.72 | 0.3060513
35 | 10161 | 0.00032139 | 2.2452e-07 | 0.991 | 83.2 | -0.72 | 0.3060513
36 | 8092.8 | 0.00032809 | -2.1495e-05 | 0.996 | 85.5 | -0.72 | 0.3060513
37 | 6445.3 | 0.00033122 | -1.8521e-05 | 0.994 | 87.7 | -0.72 | 0.3060513
38 | 5133.1 | 0.00034278 | -2.6099e-05 | 0.987 | 89.8 | -0.72 | 0.3060513
39 | 4088.1 | 0.00034247 | -3.0523e-05 | 0.953 | 92.1 | -0.72 | 0.3060513
40 | 3255.8 | 0.00034945 | -3.5151e-05 | 0.859 | 94.3 | -0.72 | 0.3060513
41 | 2593 | 0.00035414 | -3.9158e-05 | 0.776 | 97 | -0.72 | 0.3060513
42 | 2065.1 | 0.00035594 | -5.0994e-05 | 0.724 | 100.4 | -0.72 | 0.3060513
43 | 1644.7 | 0.00036295 | -5.6342e-05 | 0.673 | 103.8 | -0.72 | 0.3060513
44 | 1309.9 | 0.00036784 | -6.5535e-05 | 0.623 | 107.1 | -0.72 | 0.3060513
45 | 1043.2 | 0.00037724 | -8.1834e-05 | 0.618 | 110.4 | -0.72 | 0.3060513
46 | 830.83 | 0.00038801 | -9.0279e-05 | 0.997 | 113.2 | -0.72 | 0.3060513
47 | 661.68 | 0.00039258 | -9.9886e-05 | 0.994 | 115.4 | -0.72 | 0.3060513
48 | 526.98 | 0.00040787 | -0.00011442 | 0.994 | 117.6 | -0.72 | 0.3060513
49 | 419.69 | 0.00042154 | -0.00012958 | 0.995 | 119.8 | -0.72 | 0.3060513
50 | 334.25 | 0.0004336 | -0.00014511 | 0.996 | 122 | -0.72 | 0.3060513
51 | 266.2 | 0.00045202 | -0.00016629 | 0.997 | 124.2 | -0.72 | 0.3060513
52 | 212.01 | 0.00046351 | -0.00018737 | 0.997 | 126.4 | -0.72 | 0.3060513
53 | 168.85 | 0.00048874 | -0.00021553 | 0.996 | 128.6 | -0.72 | 0.3060513
54 | 134.47 | 0.00050988 | -0.00025305 | 0.997 | 130.8 | -0.72 | 0.3060513
55 | 107.1 | 0.00053629 | -0.00029245 | 0.998 | 133 | -0.72 | 0.3060513
56 | 85.294 | 0.00057508 | -0.00034078 | 0.999 | 135.2 | -0.72 | 0.3060513
57 | 67.93 | 0.00062078 | -0.00039175 | 0.999 | 137.4 | -0.72 | 0.3060513
58 | 53.91 | 0.00067756 | -0.00044394 | 0.999 | 139.7 | -0.72 | 0.3060513
59 | 42.416 | 0.00074261 | -0.00050929 | 0.998 | 142.1 | -0.72 | 0.3060513
60 | 33.064 | 0.00084602 | -0.00056236 | 0.999 | 144.6 | -0.72 | 0.3060513
61 | 25.518 | 0.00096754 | -0.00061782 | 0.998 | 147.3 | -0.72 | 0.3060513
62 | 19.484 | 0.0011109 | -0.00065344 | 0.998 | 150.2 | -0.72 | 0.3060513
63 | 14.705 | 0.00127 | -0.00066755 | 0.998 | 153.3 | -0.72 | 0.3060513
64 | 10.96 | 0.0014219 | -0.00064522 | 0.998 | 156.8 | -0.72 | 0.3060513
65 | 8.0607 | 0.0015547 | -0.00061141 | 0.998 | 160.7 | -0.72 | 0.3060513
66 | 5.8439 | 0.001638 | -0.00058779 | 0.997 | 165.4 | -0.72 | 0.3060513
67 | 4.1726 | 0.0017223 | -0.00061545 | 0.997 | 170.7 | -0.72 | 0.3060513
68 | 2.9318 | 0.0018788 | -0.0006632 | 0.997 | 177.3 | -0.72 | 0.3060513
69 | 2.0259 | 0.002097 | -0.00069245 | 0.997 | 186.8 | -0.72 | 0.3060513
70 | 1.3761 | 0.0023656 | -0.00062844 | 0.997 | 198.9 | -0.72 | 0.3060513
71 | 0.91901 | 0.0025502 | -0.00048462 | 0.995 | 213.7 | -0.72 | 0.3060513
72 | 0.60383 | 0.0026532 | -0.00036616 | 0.995 | 232.7 | -0.73 | 0.3060513
73 | 0.39094 | 0.0027078 | -0.00025467 | 0.996 | 263.9 | -0.71 | 0.3060513
74 | 0.25002 | 0.0027426 | -0.00013645 | 0.992 | 299.4 | -0.72 | 0.3060513
75 | 0.15849 | 0.0027533 | -0.00011152 | 0.989 | 346.2 | -0.72 | 0.3060513
76 | 0.1 | 0.0027268 | -7.0586e-05 | 0.987 | 406.5 | -0.72 | 0.3060513

## Sheet6
Number | Frequency / Hz | Z_Re / Ohm | Z_Im / Ohm | Sign | Time / s | Voltage / V | Current / A/cm^2
1 | 107.1 | 0.00054345 | -0.00029498 | 0.999 | 0 | -0.74 | 0.3060513
2 | 134.47 | 0.0005145 | -0.00025657 | 0.995 | 3.2 | -0.74 | 0.3060513
3 | 168.85 | 0.00049084 | -0.00022321 | 0.996 | 5.4 | -0.74 | 0.3060513
4 | 212.01 | 0.00046462 | -0.00019641 | 0.997 | 7.6 | -0.73 | 0.3060513
5 | 266.2 | 0.0004456 | -0.00017279 | 0.995 | 9.9 | -0.73 | 0.3060513
6 | 334.25 | 0.0004332 | -0.00015557 | 0.996 | 12.1 | -0.74 | 0.3060513
7 | 419.69 | 0.00041802 | -0.00013447 | 0.994 | 14.3 | -0.74 | 0.3060513
8 | 526.98 | 0.00039822 | -0.00012038 | 0.996 | 16.5 | -0.74 | 0.3060513
9 | 661.68 | 0.00038799 | -0.00010724 | 0.997 | 18.8 | -0.74 | 0.3060513
10 | 830.83 | 0.00038093 | -9.5049e-05 | 0.995 | 21 | -0.74 | 0.3060513
11 | 1043.2 | 0.00037117 | -8.6161e-05 | 0.619 | 23.8 | -0.74 | 0.3060513
12 | 1309.9 | 0.00035885 | -7.2479e-05 | 0.624 | 27.2 | -0.74 | 0.3060513
13 | 1644.7 | 0.00035219 | -6.399e-05 | 0.67 | 30.5 | -0.74 | 0.3060513
14 | 2065.1 | 0.00034413 | -5.3919e-05 | 0.727 | 33.8 | -0.74 | 0.3060513
15 | 2593 | 0.0003386 | -4.4625e-05 | 0.775 | 37.3 | -0.74 | 0.3060513
16 | 3255.8 | 0.00033671 | -3.8765e-05 | 0.86 | 40 | -0.74 | 0.3060513
17 | 4088.1 | 0.00033083 | -3.2848e-05 | 0.954 | 42.2 | -0.74 | 0.3060513
18 | 5133.1 | 0.00033018 | -2.4422e-05 | 0.98 | 44.5 | -0.74 | 0.3060513
19 | 6445.3 | 0.00032741 | -2.4867e-05 | 0.989 | 46.7 | -0.74 | 0.3060513
20 | 8092.8 | 0.00032796 | -2.6334e-05 | 0.991 | 48.9 | -0.74 | 0.3060513
21 | 10161 | 0.00033256 | -4.0861e-06 | 0.992 | 51.2 | -0.74 | 0.3060513
22 | 12759 | 0.00032492 | -2.1459e-06 | 0.991 | 53.3 | -0.74 | 0.3060513
23 | 16020 | 0.00031853 | 2.2096e-05 | 0.975 | 55.5 | -0.74 | 0.3060513
24 | 20116 | 0.00035281 | -1.7875e-05 | 0.957 | 57.8 | -0.74 | 0.3060513
25 | 25258 | 0.00032684 | 4.4483e-05 | 0.961 | 60 | -0.74 | 0.3060513
26 | 31714 | 0.00038896 | 8.928e-06 | 0.89 | 62.2 | -0.73 | 0.3060513
27 | 39821 | 0.000308 | -5.5029e-07 | 0.497 | 64.5 | -0.74 | 0.3060513
28 | 50000 | 0.0004896 | 5.6061e-05 | 0.864 | 66.7 | -0.74 | 0.3060513
29 | 39821 | 0.00033488 | -0.00014508 | 0.185 | 68.9 | -0.74 | 0.3060513
30 | 31714 | 0.00033655 | 5.0219e-05 | 0.877 | 71.1 | -0.73 | 0.3060513
31 | 25258 | 0.00031876 | 1.2288e-05 | 0.965 | 73.9 | -0.74 | 0.3060513
32 | 20116 | 0.00033123 | 1.0339e-05 | 0.971 | 76.6 | -0.74 | 0.3060513
33 | 16020 | 0.00032669 | -3.0913e-05 | 0.983 | 78.8 | -0.74 | 0.3060513
34 | 12759 | 0.00032166 | 5.6908e-06 | 0.98 | 81 | -0.73 | 0.3060513
35 | 10161 | 0.00032888 | -1.0344e-05 | 0.991 | 83.2 | -0.73 | 0.3060513
36 | 8092.8 | 0.00032789 | -2.5192e-05 | 0.996 | 85.5 | -0.73 | 0.3060513
37 | 6445.3 | 0.00033159 | -1.9779e-05 | 0.994 | 87.7 | -0.74 | 0.3060513
38 | 5133.1 | 0.00033047 | -2.2488e-05 | 0.987 | 89.8 | -0.74 | 0.3060513
39 | 4088.1 | 0.00033148 | -3.5768e-05 | 0.953 | 92.1 | -0.74 | 0.3060513
40 | 3255.8 | 0.00033808 | -4.0085e-05 | 0.859 | 94.3 | -0.74 | 0.3060513
41 | 2593 | 0.00033806 | -4.605e-05 | 0.776 | 97 | -0.74 | 0.3060513
42 | 2065.1 | 0.00034637 | -5.3945e-05 | 0.724 | 100.4 | -0.74 | 0.3060513
43 | 1644.7 | 0.00035078 | -6.3182e-05 | 0.673 | 103.8 | -0.74 | 0.3060513
44 | 1309.9 | 0.00035927 | -7.361e-05 | 0.623 | 107.1 | -0.73 | 0.3060513
45 | 1043.2 | 0.00037026 | -8.4006e-05 | 0.618 | 110.4 | -0.74 | 0.3060513
46 | 830.83 | 0.00037928 | -9.7099e-05 | 0.997 | 113.2 | -0.73 | 0.3060513
47 | 661.68 | 0.00038596 | -0.00010839 | 0.994 | 115.4 | -0.74 | 0.3060513
48 | 526.98 | 0.00040388 | -0.00012207 | 0.994 | 117.6 | -0.74 | 0.3060513
49 | 419.69 | 0.00041808 | -0.00013892 | 0.995 | 119.8 | -0.74 | 0.3060513
50 | 334.25 | 0.0004315 | -0.00015526 | 0.996 | 122 | -0.74 | 0.3060513
51 | 266.2 | 0.00044733 | -0.00017711 | 0.997 | 124.2 | -0.74 | 0.3060513
52 | 212.01 | 0.00046955 | -0.0001982 | 0.997 | 126.4 | -0.74 | 0.3060513
53 | 168.85 | 0.00049045 | -0.0002231 | 0.996 | 128.6 | -0.74 | 0.3060513
54 | 134.47 | 0.00051821 | -0.00025678 | 0.997 | 130.8 | -0.74 | 0.3060513
55 | 107.1 | 0.00054345 | -0.00029529 | 0.998 | 133 | -0.74 | 0.3060513
56 | 85.294 | 0.00058173 | -0.00033913 | 0.999 | 135.2 | -0.74 | 0.3060513
57 | 67.93 | 0.00062308 | -0.00038695 | 0.999 | 137.4 | -0.74 | 0.3060513
58 | 53.91 | 0.00067705 | -0.00043841 | 0.999 | 139.7 | -0.73 | 0.3060513
59 | 42.416 | 0.00074111 | -0.00051091 | 0.998 | 142.1 | -0.73 | 0.3060513
60 | 33.064 | 0.00083693 | -0.00056486 | 0.999 | 144.6 | -0.74 | 0.3060513
61 | 25.518 | 0.0009567 | -0.00062434 | 0.998 | 147.3 | -0.73 | 0.3060513
62 | 19.484 | 0.0010949 | -0.00067153 | 0.998 | 150.2 | -0.74 | 0.3060513
63 | 14.705 | 0.0012579 | -0.00069005 | 0.998 | 153.3 | -0.74 | 0.3060513
64 | 10.96 | 0.0014207 | -0.00069268 | 0.998 | 156.8 | -0.74 | 0.3060513
65 | 8.0607 | 0.0015512 | -0.0006621 | 0.998 | 160.7 | -0.73 | 0.3060513
66 | 5.8439 | 0.0016466 | -0.00065766 | 0.997 | 165.4 | -0.74 | 0.3060513
67 | 4.1726 | 0.0017227 | -0.00069854 | 0.997 | 170.7 | -0.74 | 0.3060513
68 | 2.9318 | 0.0018595 | -0.00084184 | 0.997 | 177.3 | -0.73 | 0.3060513
69 | 2.0259 | 0.0021117 | -0.00098681 | 0.997 | 186.8 | -0.73 | 0.3060513
70 | 1.3761 | 0.0024984 | -0.0010897 | 0.997 | 198.9 | -0.73 | 0.3060513
71 | 0.91901 | 0.0029214 | -0.0010341 | 0.995 | 213.7 | -0.73 | 0.3060513
72 | 0.60383 | 0.0032055 | -0.00081425 | 0.995 | 232.7 | -0.74 | 0.3060513
73 | 0.39094 | 0.0034012 | -0.0006368 | 0.996 | 263.9 | -0.72 | 0.3060513
74 | 0.25002 | 0.0036686 | -0.00041102 | 0.992 | 299.4 | -0.73 | 0.3060513
75 | 0.15849 | 0.0036404 | -0.00022467 | 0.989 | 346.2 | -0.73 | 0.3060513
76 | 0.1 | 0.0035395 | -0.00012412 | 0.987 | 406.5 | -0.73 | 0.3060513

## Sheet7
Number | Frequency / Hz | Z_Re / Ohm | Z_Im / Ohm | Sign | Time / s | Voltage / V | Current / A/cm^2
1 | 107.1 | 0.00054061 | -0.00029649 | 0.999 | 0 | -0.73 | 0.3060513
2 | 134.47 | 0.00051179 | -0.00025647 | 0.995 | 3.2 | -0.73 | 0.3060513
3 | 168.85 | 0.00049064 | -0.00021938 | 0.996 | 5.4 | -0.73 | 0.3060513
4 | 212.01 | 0.00046553 | -0.00018971 | 0.997 | 7.6 | -0.73 | 0.3060513
5 | 266.2 | 0.00045197 | -0.00017134 | 0.995 | 9.9 | -0.73 | 0.3060513
6 | 334.25 | 0.0004394 | -0.00015001 | 0.996 | 12.1 | -0.73 | 0.3060513
7 | 419.69 | 0.00042418 | -0.00013039 | 0.994 | 14.3 | -0.73 | 0.3060513
8 | 526.98 | 0.00040748 | -0.00011867 | 0.996 | 16.5 | -0.73 | 0.3060513
9 | 661.68 | 0.00039827 | -0.000105 | 0.997 | 18.8 | -0.73 | 0.3060513
10 | 830.83 | 0.00038657 | -9.2113e-05 | 0.995 | 21 | -0.73 | 0.3060513
11 | 1043.2 | 0.00037606 | -8.2959e-05 | 0.619 | 23.8 | -0.73 | 0.3060513
12 | 1309.9 | 0.00037077 | -6.6818e-05 | 0.624 | 27.2 | -0.73 | 0.3060513
13 | 1644.7 | 0.00036163 | -6.3188e-05 | 0.67 | 30.5 | -0.73 | 0.3060513
14 | 2065.1 | 0.00035505 | -5.0734e-05 | 0.727 | 33.8 | -0.73 | 0.3060513
15 | 2593 | 0.00034529 | -4.6031e-05 | 0.775 | 37.3 | -0.73 | 0.3060513
16 | 3255.8 | 0.00034702 | -3.9273e-05 | 0.86 | 40 | -0.73 | 0.3060513
17 | 4088.1 | 0.00034102 | -3.4405e-05 | 0.954 | 42.2 | -0.73 | 0.3060513
18 | 5133.1 | 0.00033343 | -2.5463e-05 | 0.98 | 44.5 | -0.73 | 0.3060513
19 | 6445.3 | 0.00033818 | -2.4244e-05 | 0.989 | 46.7 | -0.73 | 0.3060513
20 | 8092.8 | 0.00032869 | -1.1733e-05 | 0.991 | 48.9 | -0.73 | 0.3060513
21 | 10161 | 0.00032523 | -4.2734e-06 | 0.992 | 51.2 | -0.73 | 0.3060513
22 | 12759 | 0.00031677 | -2.3372e-05 | 0.991 | 53.3 | -0.73 | 0.3060513
23 | 16020 | 0.0003179 | 3.7084e-05 | 0.975 | 55.5 | -0.73 | 0.3060513
24 | 20116 | 0.00030872 | 5.2909e-06 | 0.957 | 57.8 | -0.73 | 0.3060513
25 | 25258 | 0.00032863 | 4.053e-06 | 0.961 | 60 | -0.73 | 0.3060513
26 | 31714 | 0.00035935 | 0.00012359 | 0.89 | 62.2 | -0.73 | 0.3060513
27 | 39821 | 0.0003594 | 0.00010305 | 0.497 | 64.5 | -0.73 | 0.3060513
28 | 50000 | 0.00046935 | 0.00014738 | 0.864 | 66.7 | -0.73 | 0.3060513
29 | 39821 | 0.00051682 | 5.5145e-05 | 0.185 | 68.9 | -0.73 | 0.3060513
30 | 31714 | 0.00030804 | 2.7672e-05 | 0.877 | 71.1 | -0.73 | 0.3060513
31 | 25258 | 0.00024511 | -1.6744e-05 | 0.965 | 73.9 | -0.73 | 0.3060513
32 | 20116 | 0.0003453 | 8.3678e-06 | 0.971 | 76.6 | -0.73 | 0.3060513
33 | 16020 | 0.00032157 | -1.1983e-05 | 0.983 | 78.8 | -0.73 | 0.3060513
34 | 12759 | 0.00031858 | -1.4197e-05 | 0.98 | 81 | -0.73 | 0.3060513
35 | 10161 | 0.00033599 | -2.7992e-05 | 0.991 | 83.2 | -0.73 | 0.3060513
36 | 8092.8 | 0.00033685 | -8.7821e-06 | 0.996 | 85.5 | -0.73 | 0.3060513
37 | 6445.3 | 0.00033511 | -2.8516e-05 | 0.994 | 87.7 | -0.73 | 0.3060513
38 | 5133.1 | 0.00033733 | -3.0595e-05 | 0.987 | 89.8 | -0.73 | 0.3060513
39 | 4088.1 | 0.00033888 | -3.129e-05 | 0.953 | 92.1 | -0.73 | 0.3060513
40 | 3255.8 | 0.00034686 | -4.1058e-05 | 0.859 | 94.3 | -0.73 | 0.3060513
41 | 2593 | 0.00035381 | -4.4825e-05 | 0.776 | 97 | -0.73 | 0.3060513
42 | 2065.1 | 0.00035577 | -5.1817e-05 | 0.724 | 100.4 | -0.73 | 0.3060513
43 | 1644.7 | 0.00036202 | -6.307e-05 | 0.673 | 103.8 | -0.73 | 0.3060513
44 | 1309.9 | 0.00036754 | -7.0259e-05 | 0.623 | 107.1 | -0.73 | 0.3060513
45 | 1043.2 | 0.00037514 | -7.981e-05 | 0.618 | 110.4 | -0.73 | 0.3060513
46 | 830.83 | 0.00038637 | -8.9215e-05 | 0.997 | 113.2 | -0.73 | 0.3060513
47 | 661.68 | 0.00039839 | -0.00010445 | 0.994 | 115.4 | -0.73 | 0.3060513
48 | 526.98 | 0.00041107 | -0.00011605 | 0.994 | 117.6 | -0.73 | 0.3060513
49 | 419.69 | 0.00042386 | -0.00012984 | 0.995 | 119.8 | -0.73 | 0.3060513
50 | 334.25 | 0.00043742 | -0.00015236 | 0.996 | 122 | -0.73 | 0.3060513
51 | 266.2 | 0.00045114 | -0.0001648 | 0.997 | 124.2 | -0.73 | 0.3060513
52 | 212.01 | 0.00046833 | -0.00019146 | 0.997 | 126.4 | -0.73 | 0.3060513
53 | 168.85 | 0.00048866 | -0.00021885 | 0.996 | 128.6 | -0.73 | 0.3060513
54 | 134.47 | 0.00051168 | -0.00025944 | 0.997 | 130.8 | -0.73 | 0.3060513
55 | 107.1 | 0.0005436 | -0.00029779 | 0.998 | 133 | -0.73 | 0.3060513
56 | 85.294 | 0.00057673 | -0.00034476 | 0.999 | 135.2 | -0.73 | 0.3060513
57 | 67.93 | 0.00062096 | -0.00039506 | 0.999 | 137.4 | -0.73 | 0.3060513
58 | 53.91 | 0.00067844 | -0.00044943 | 0.999 | 139.7 | -0.73 | 0.3060513
59 | 42.416 | 0.00074783 | -0.00051711 | 0.998 | 142.1 | -0.73 | 0.3060513
60 | 33.064 | 0.00084786 | -0.00057662 | 0.999 | 144.6 | -0.73 | 0.3060513
61 | 25.518 | 0.00096707 | -0.00063492 | 0.998 | 147.3 | -0.73 | 0.3060513
62 | 19.484 | 0.001118 | -0.00067819 | 0.998 | 150.2 | -0.73 | 0.3060513
63 | 14.705 | 0.0012786 | -0.00069658 | 0.998 | 153.3 | -0.73 | 0.3060513
64 | 10.96 | 0.0014434 | -0.00068203 | 0.998 | 156.8 | -0.73 | 0.3060513
65 | 8.0607 | 0.0015828 | -0.00064895 | 0.998 | 160.7 | -0.73 | 0.3060513
66 | 5.8439 | 0.0016794 | -0.00062409 | 0.997 | 165.4 | -0.73 | 0.3060513
67 | 4.1726 | 0.0017735 | -0.00064526 | 0.997 | 170.7 | -0.73 | 0.3060513
68 | 2.9318 | 0.0019185 | -0.00069841 | 0.997 | 177.3 | -0.73 | 0.3060513
69 | 2.0259 | 0.0021453 | -0.00074952 | 0.997 | 186.8 | -0.73 | 0.3060513
70 | 1.3761 | 0.0024158 | -0.00073832 | 0.997 | 198.9 | -0.72 | 0.3060513
71 | 0.91901 | 0.0026783 | -0.00062866 | 0.995 | 213.7 | -0.72 | 0.3060513
72 | 0.60383 | 0.0028432 | -0.00047437 | 0.995 | 232.7 | -0.73 | 0.3060513
73 | 0.39094 | 0.0029391 | -0.00038662 | 0.996 | 263.9 | -0.72 | 0.3060513
74 | 0.25002 | 0.002967 | -0.00017363 | 0.992 | 299.4 | -0.73 | 0.3060513
75 | 0.15849 | 0.0029854 | -0.00013443 | 0.989 | 346.2 | -0.73 | 0.3060513
76 | 0.1 | 0.0029398 | -7.5126e-05 | 0.987 | 406.5 | -0.73 | 0.3060513

## Sheet8
Number | Frequency / Hz | Z_Re / Ohm | Z_Im / Ohm | Sign | Time / s | Voltage / V | Current / A/cm^2
1 | 107.1 | 0.0005468 | -0.00029314 | 0.999 | 0 | -0.74 | 0.3060513
2 | 134.47 | 0.00051883 | -0.00025651 | 0.995 | 3.2 | -0.74 | 0.3060513
3 | 168.85 | 0.0004951 | -0.00022338 | 0.996 | 5.4 | -0.74 | 0.3060513
4 | 212.01 | 0.00047029 | -0.00020022 | 0.997 | 7.6 | -0.74 | 0.3060513
5 | 266.2 | 0.00045194 | -0.00017324 | 0.995 | 9.9 | -0.74 | 0.3060513
6 | 334.25 | 0.00043501 | -0.00015374 | 0.996 | 12.1 | -0.74 | 0.3060513
7 | 419.69 | 0.00041636 | -0.00013769 | 0.994 | 14.3 | -0.74 | 0.3060513
8 | 526.98 | 0.00040476 | -0.00012084 | 0.996 | 16.5 | -0.74 | 0.3060513
9 | 661.68 | 0.00039395 | -0.00010606 | 0.997 | 18.8 | -0.74 | 0.3060513
10 | 830.83 | 0.00038134 | -9.335e-05 | 0.995 | 21 | -0.74 | 0.3060513
11 | 1043.2 | 0.00037185 | -8.3423e-05 | 0.619 | 23.8 | -0.74 | 0.3060513
12 | 1309.9 | 0.00036242 | -7.0922e-05 | 0.624 | 27.2 | -0.74 | 0.3060513
13 | 1644.7 | 0.00035478 | -6.1545e-05 | 0.67 | 30.5 | -0.74 | 0.3060513
14 | 2065.1 | 0.00034805 | -5.0169e-05 | 0.727 | 33.8 | -0.74 | 0.3060513
15 | 2593 | 0.00034382 | -4.462e-05 | 0.775 | 37.3 | -0.74 | 0.3060513
16 | 3255.8 | 0.00033842 | -3.4505e-05 | 0.86 | 40 | -0.74 | 0.3060513
17 | 4088.1 | 0.00033238 | -2.8828e-05 | 0.954 | 42.2 | -0.74 | 0.3060513
18 | 5133.1 | 0.00032975 | -3.0062e-05 | 0.98 | 44.5 | -0.74 | 0.3060513
19 | 6445.3 | 0.0003357 | -2.1527e-05 | 0.989 | 46.7 | -0.74 | 0.3060513
20 | 8092.8 | 0.00032732 | -1.6375e-05 | 0.991 | 48.9 | -0.74 | 0.3060513
21 | 10161 | 0.00033224 | -8.3853e-06 | 0.992 | 51.2 | -0.74 | 0.3060513
22 | 12759 | 0.00030267 | 2.1288e-06 | 0.991 | 53.3 | -0.74 | 0.3060513
23 | 16020 | 0.00033108 | -1.8451e-05 | 0.975 | 55.5 | -0.74 | 0.3060513
24 | 20116 | 0.00031942 | 9.3186e-06 | 0.957 | 57.8 | -0.74 | 0.3060513
25 | 25258 | 0.00032608 | 2.1501e-05 | 0.961 | 60 | -0.74 | 0.3060513
26 | 31714 | 0.00037053 | 2.148e-05 | 0.89 | 62.2 | -0.74 | 0.3060513
27 | 39821 | 0.00022987 | 6.6245e-05 | 0.497 | 64.5 | -0.74 | 0.3060513
28 | 50000 | 0.00040356 | 9.7749e-05 | 0.864 | 66.7 | -0.74 | 0.3060513
29 | 39821 | 0.0004223 | 0.00012969 | 0.185 | 68.9 | -0.74 | 0.3060513
30 | 31714 | 0.00033915 | 7.5232e-05 | 0.877 | 71.1 | -0.74 | 0.3060513
31 | 25258 | 0.00024952 | -1.8963e-05 | 0.965 | 73.9 | -0.74 | 0.3060513
32 | 20116 | 0.00030988 | -8.3029e-06 | 0.971 | 76.6 | -0.74 | 0.3060513
33 | 16020 | 0.00030748 | -2.2026e-05 | 0.983 | 78.8 | -0.74 | 0.3060513
34 | 12759 | 0.00034891 | -4.3542e-06 | 0.98 | 81 | -0.74 | 0.3060513
35 | 10161 | 0.00033618 | -1.1873e-05 | 0.991 | 83.2 | -0.74 | 0.3060513
36 | 8092.8 | 0.00032302 | -2.2552e-05 | 0.996 | 85.5 | -0.74 | 0.3060513
37 | 6445.3 | 0.00032619 | -1.8202e-05 | 0.994 | 87.7 | -0.74 | 0.3060513
38 | 5133.1 | 0.00033057 | -1.5529e-05 | 0.987 | 89.8 | -0.74 | 0.3060513
39 | 4088.1 | 0.00033172 | -2.8992e-05 | 0.953 | 92.1 | -0.74 | 0.3060513
40 | 3255.8 | 0.00034134 | -3.5694e-05 | 0.859 | 94.3 | -0.74 | 0.3060513
41 | 2593 | 0.00034553 | -4.3878e-05 | 0.776 | 97 | -0.74 | 0.3060513
42 | 2065.1 | 0.00034754 | -4.9556e-05 | 0.724 | 100.4 | -0.74 | 0.3060513
43 | 1644.7 | 0.00035581 | -5.8871e-05 | 0.673 | 103.8 | -0.74 | 0.3060513
44 | 1309.9 | 0.00036295 | -6.8332e-05 | 0.623 | 107.1 | -0.74 | 0.3060513
45 | 1043.2 | 0.00036836 | -7.9538e-05 | 0.618 | 110.4 | -0.74 | 0.3060513
46 | 830.83 | 0.00037903 | -9.4631e-05 | 0.997 | 113.2 | -0.74 | 0.3060513
47 | 661.68 | 0.00039116 | -0.00010652 | 0.994 | 115.4 | -0.74 | 0.3060513
48 | 526.98 | 0.00040414 | -0.00011809 | 0.994 | 117.6 | -0.74 | 0.3060513
49 | 419.69 | 0.00042051 | -0.00013458 | 0.995 | 119.8 | -0.74 | 0.3060513
50 | 334.25 | 0.00043639 | -0.00015481 | 0.996 | 122 | -0.74 | 0.3060513
51 | 266.2 | 0.00045108 | -0.00017314 | 0.997 | 124.2 | -0.74 | 0.3060513
52 | 212.01 | 0.00047002 | -0.00019522 | 0.997 | 126.4 | -0.74 | 0.3060513
53 | 168.85 | 0.00049062 | -0.0002223 | 0.996 | 128.6 | -0.74 | 0.3060513
54 | 134.47 | 0.00052011 | -0.00025519 | 0.997 | 130.8 | -0.74 | 0.3060513
55 | 107.1 | 0.00055 | -0.00029152 | 0.998 | 133 | -0.74 | 0.3060513
56 | 85.294 | 0.0005843 | -0.00033954 | 0.999 | 135.2 | -0.74 | 0.3060513
57 | 67.93 | 0.00062855 | -0.00038481 | 0.999 | 137.4 | -0.74 | 0.3060513
58 | 53.91 | 0.00068329 | -0.00043552 | 0.999 | 139.7 | -0.74 | 0.3060513
59 | 42.416 | 0.00074993 | -0.00049675 | 0.998 | 142.1 | -0.74 | 0.3060513
60 | 33.064 | 0.00084724 | -0.00054258 | 0.999 | 144.6 | -0.74 | 0.3060513
61 | 25.518 | 0.00096647 | -0.00060008 | 0.998 | 147.3 | -0.74 | 0.3060513
62 | 19.484 | 0.0011035 | -0.00063483 | 0.998 | 150.2 | -0.74 | 0.3060513
63 | 14.705 | 0.0012577 | -0.00064764 | 0.998 | 153.3 | -0.74 | 0.3060513
64 | 10.96 | 0.0014073 | -0.00062962 | 0.998 | 156.8 | -0.74 | 0.3060513
65 | 8.0607 | 0.0015356 | -0.00059896 | 0.998 | 160.7 | -0.74 | 0.3060513
66 | 5.8439 | 0.0016232 | -0.00056905 | 0.997 | 165.4 | -0.74 | 0.3060513
67 | 4.1726 | 0.001701 | -0.00059323 | 0.997 | 170.7 | -0.74 | 0.3060513
68 | 2.9318 | 0.0018304 | -0.000657 | 0.997 | 177.3 | -0.73 | 0.3060513
69 | 2.0259 | 0.0020334 | -0.00070727 | 0.997 | 186.8 | -0.74 | 0.3060513
70 | 1.3761 | 0.0022921 | -0.00072114 | 0.997 | 198.9 | -0.73 | 0.3060513
71 | 0.91901 | 0.0025499 | -0.00064039 | 0.995 | 213.7 | -0.73 | 0.3060513
72 | 0.60383 | 0.0026699 | -0.00047168 | 0.995 | 232.7 | -0.74 | 0.3060513
73 | 0.39094 | 0.002754 | -0.00037013 | 0.996 | 263.9 | -0.73 | 0.3060513
74 | 0.25002 | 0.0028017 | -0.00022448 | 0.992 | 299.4 | -0.74 | 0.3060513
75 | 0.15849 | 0.0029239 | -0.00015572 | 0.989 | 346.2 | -0.74 | 0.3060513
76 | 0.1 | 0.0029072 | -6.2685e-05 | 0.987 | 406.5 | -0.74 | 0.3060513

## Sheet9
Number | Frequency / Hz | Z_Re / Ohm | Z_Im / Ohm | Sign | Time / s | Voltage / V | Current / A/cm^2
1 | 107.1 | 0.00054236 | -0.00028237 | 0.999 | 0 | -0.73 | 0.3060513
2 | 134.47 | 0.00051257 | -0.00024457 | 0.995 | 3.2 | -0.73 | 0.3060513
3 | 168.85 | 0.00048985 | -0.00021364 | 0.996 | 5.4 | -0.73 | 0.3060513
4 | 212.01 | 0.00046917 | -0.00018765 | 0.997 | 7.6 | -0.73 | 0.3060513
5 | 266.2 | 0.00045244 | -0.00016616 | 0.995 | 9.9 | -0.73 | 0.3060513
6 | 334.25 | 0.0004337 | -0.00014552 | 0.996 | 12.1 | -0.73 | 0.3060513
7 | 419.69 | 0.00042123 | -0.00012929 | 0.994 | 14.3 | -0.73 | 0.3060513
8 | 526.98 | 0.00040805 | -0.00011802 | 0.996 | 16.5 | -0.73 | 0.3060513
9 | 661.68 | 0.00039516 | -0.00010126 | 0.997 | 18.8 | -0.73 | 0.3060513
10 | 830.83 | 0.00038542 | -8.8983e-05 | 0.995 | 21 | -0.73 | 0.3060513
11 | 1043.2 | 0.00037784 | -7.9826e-05 | 0.619 | 23.8 | -0.73 | 0.3060513
12 | 1309.9 | 0.00036917 | -6.5147e-05 | 0.624 | 27.2 | -0.73 | 0.3060513
13 | 1644.7 | 0.00035813 | -5.6637e-05 | 0.67 | 30.5 | -0.73 | 0.3060513
14 | 2065.1 | 0.0003537 | -4.8457e-05 | 0.727 | 33.8 | -0.73 | 0.3060513
15 | 2593 | 0.00034621 | -4.2896e-05 | 0.775 | 37.3 | -0.72 | 0.3060513
16 | 3255.8 | 0.00034538 | -3.4796e-05 | 0.86 | 40 | -0.73 | 0.3060513
17 | 4088.1 | 0.00033972 | -2.4673e-05 | 0.954 | 42.2 | -0.73 | 0.3060513
18 | 5133.1 | 0.00033522 | -2.6358e-05 | 0.98 | 44.5 | -0.73 | 0.3060513
19 | 6445.3 | 0.00033393 | -1.8634e-05 | 0.989 | 46.7 | -0.73 | 0.3060513
20 | 8092.8 | 0.00034592 | -2.1432e-05 | 0.991 | 48.9 | -0.73 | 0.3060513
21 | 10161 | 0.00034378 | -2.7465e-06 | 0.992 | 51.2 | -0.73 | 0.3060513
22 | 12759 | 0.00030552 | 1.0889e-06 | 0.991 | 53.3 | -0.72 | 0.3060513
23 | 16020 | 0.00035259 | 2.8793e-05 | 0.975 | 55.5 | -0.73 | 0.3060513
24 | 20116 | 0.00034189 | 1.2503e-05 | 0.957 | 57.8 | -0.72 | 0.3060513
25 | 25258 | 0.00031606 | -9.5104e-06 | 0.961 | 60 | -0.72 | 0.3060513
26 | 31714 | 0.0003186 | -4.5095e-05 | 0.89 | 62.2 | -0.73 | 0.3060513
27 | 39821 | 0.00061515 | 8.3326e-05 | 0.497 | 64.5 | -0.73 | 0.3060513
28 | 50000 | 0.00041065 | 0.000123 | 0.864 | 66.7 | -0.73 | 0.3060513
29 | 39821 | 0.00033613 | 7.5458e-05 | 0.185 | 68.9 | -0.73 | 0.3060513
30 | 31714 | 0.00027556 | 4.9912e-05 | 0.877 | 71.1 | -0.73 | 0.3060513
31 | 25258 | 0.00028554 | 0.00011208 | 0.965 | 73.9 | -0.73 | 0.3060513
32 | 20116 | 0.00030076 | -1.3434e-05 | 0.971 | 76.6 | -0.73 | 0.3060513
33 | 16020 | 0.00032599 | -7.1e-06 | 0.983 | 78.8 | -0.73 | 0.3060513
34 | 12759 | 0.00032355 | -1.725e-05 | 0.98 | 81 | -0.73 | 0.3060513
35 | 10161 | 0.00031666 | -2.1053e-05 | 0.991 | 83.2 | -0.73 | 0.3060513
36 | 8092.8 | 0.00031771 | -2.307e-05 | 0.996 | 85.5 | -0.73 | 0.3060513
37 | 6445.3 | 0.00033982 | -1.2184e-05 | 0.994 | 87.7 | -0.73 | 0.3060513
38 | 5133.1 | 0.00033542 | -2.4892e-05 | 0.987 | 89.8 | -0.73 | 0.3060513
39 | 4088.1 | 0.00033846 | -3.0198e-05 | 0.953 | 92.1 | -0.73 | 0.3060513
40 | 3255.8 | 0.00034428 | -3.4431e-05 | 0.859 | 94.3 | -0.73 | 0.3060513
41 | 2593 | 0.00035083 | -4.3762e-05 | 0.776 | 97 | -0.73 | 0.3060513
42 | 2065.1 | 0.00035343 | -4.8273e-05 | 0.724 | 100.4 | -0.73 | 0.3060513
43 | 1644.7 | 0.00035974 | -5.6749e-05 | 0.673 | 103.8 | -0.73 | 0.3060513
44 | 1309.9 | 0.00036651 | -6.6571e-05 | 0.623 | 107.1 | -0.73 | 0.3060513
45 | 1043.2 | 0.00037517 | -7.7532e-05 | 0.618 | 110.4 | -0.73 | 0.3060513
46 | 830.83 | 0.00038154 | -9.3591e-05 | 0.997 | 113.2 | -0.73 | 0.3060513
47 | 661.68 | 0.00039364 | -9.9613e-05 | 0.994 | 115.4 | -0.73 | 0.3060513
48 | 526.98 | 0.00040884 | -0.00011776 | 0.994 | 117.6 | -0.73 | 0.3060513
49 | 419.69 | 0.00042224 | -0.00013086 | 0.995 | 119.8 | -0.73 | 0.3060513
50 | 334.25 | 0.00043328 | -0.00014903 | 0.996 | 122 | -0.73 | 0.3060513
51 | 266.2 | 0.0004516 | -0.00016852 | 0.997 | 124.2 | -0.73 | 0.3060513
52 | 212.01 | 0.00047223 | -0.00018965 | 0.997 | 126.4 | -0.73 | 0.3060513
53 | 168.85 | 0.00049106 | -0.00021191 | 0.996 | 128.6 | -0.73 | 0.3060513
54 | 134.47 | 0.0005152 | -0.00024518 | 0.997 | 130.8 | -0.73 | 0.3060513
55 | 107.1 | 0.0005425 | -0.00028074 | 0.998 | 133 | -0.73 | 0.3060513
56 | 85.294 | 0.00057819 | -0.00032417 | 0.999 | 135.2 | -0.73 | 0.3060513
57 | 67.93 | 0.0006181 | -0.00037189 | 0.999 | 137.4 | -0.73 | 0.3060513
58 | 53.91 | 0.00066973 | -0.00042148 | 0.999 | 139.7 | -0.73 | 0.3060513
59 | 42.416 | 0.00073145 | -0.00048612 | 0.998 | 142.1 | -0.73 | 0.3060513
60 | 33.064 | 0.00082491 | -0.00053331 | 0.999 | 144.6 | -0.74 | 0.3060513
61 | 25.518 | 0.00093015 | -0.00059493 | 0.998 | 147.3 | -0.73 | 0.3060513
62 | 19.484 | 0.0010592 | -0.00064022 | 0.998 | 150.2 | -0.73 | 0.3060513
63 | 14.705 | 0.0012068 | -0.00065685 | 0.998 | 153.3 | -0.73 | 0.3060513
64 | 10.96 | 0.0013599 | -0.00065393 | 0.998 | 156.8 | -0.74 | 0.3060513
65 | 8.0607 | 0.0014796 | -0.0006439 | 0.998 | 160.7 | -0.73 | 0.3060513
66 | 5.8439 | 0.0015763 | -0.00065472 | 0.997 | 165.4 | -0.73 | 0.3060513
67 | 4.1726 | 0.0016048 | -0.00067332 | 0.997 | 170.7 | -0.73 | 0.3060513
68 | 2.9318 | 0.0017065 | -0.00081842 | 0.997 | 177.3 | -0.74 | 0.3060513
69 | 2.0259 | 0.0018921 | -0.0010922 | 0.997 | 186.8 | -0.73 | 0.3060513
70 | 1.3761 | 0.0022267 | -0.0014142 | 0.997 | 198.9 | -0.72 | 0.3060513
71 | 0.91901 | 0.0028388 | -0.0016396 | 0.995 | 213.7 | -0.72 | 0.3060513
72 | 0.60383 | 0.0035332 | -0.0016602 | 0.995 | 232.7 | -0.74 | 0.3060513
73 | 0.39094 | 0.0040875 | -0.0014652 | 0.996 | 263.9 | -0.71 | 0.3060513
74 | 0.25002 | 0.004296 | -0.00093795 | 0.992 | 299.4 | -0.73 | 0.3060513
75 | 0.15849 | 0.0043298 | -0.00067555 | 0.989 | 346.2 | -0.73 | 0.3060513
76 | 0.1 | 0.0045576 | -0.00043778 | 0.987 | 406.5 | -0.73 | 0.3060513