## Sheet1
Number | Frequency / Hz | Z_Re / Ohm | Z_Im / Ohm | Sign | Time / s | Voltage / V | Current / A/cm^2
1 | 107.1 | 0.012651 | -0.0060653 | 0.999 | 0 | -15.18 | 0.7061538
2 | 134.47 | 0.011991 | -0.0052766 | 0.998 | 3.1 | -15.2 | 0.7061538
3 | 168.85 | 0.011459 | -0.0046267 | 0.999 | 5.4 | -15.19 | 0.7061538
4 | 212.01 | 0.011012 | -0.0041125 | 0.995 | 7.6 | -15.2 | 0.7061538
5 | 266.2 | 0.010623 | -0.003622 | 0.999 | 9.8 | -15.19 | 0.7061538
6 | 334.25 | 0.010261 | -0.0032347 | 0.998 | 12 | -15.2 | 0.7061538
7 | 419.69 | 0.0099246 | -0.0028765 | 0.996 | 14.2 | -15.2 | 0.7061538
8 | 526.98 | 0.0095965 | -0.0025711 | 0.997 | 16.4 | -15.2 | 0.7061538
9 | 661.68 | 0.0093263 | -0.0022856 | 0.997 | 18.7 | -15.2 | 0.7061538
10 | 830.83 | 0.0090589 | -0.002021 | 0.987 | 20.8 | -15.2 | 0.7061538
11 | 1043.2 | 0.0088212 | -0.0017589 | 0.601 | 23.1 | -15.21 | 0.7061538
12 | 1309.9 | 0.0086707 | -0.0015441 | 0.623 | 25.3 | -15.19 | 0.7061538
13 | 1644.7 | 0.0085053 | -0.0013626 | 0.67 | 27.5 | -15.19 | 0.7061538
14 | 2065.1 | 0.0083773 | -0.0011906 | 0.699 | 29.7 | -15.19 | 0.7061538
15 | 2593 | 0.008267 | -0.0010484 | 0.734 | 32 | -15.2 | 0.7061538
16 | 3255.8 | 0.0081632 | -0.00091213 | 0.785 | 34.1 | -15.19 | 0.7061538
17 | 4088.1 | 0.0080843 | -0.00080705 | 0.888 | 36.3 | -15.2 | 0.7061538
18 | 5133.1 | 0.0080071 | -0.00075073 | 0.981 | 38.5 | -15.2 | 0.7061538
19 | 6445.3 | 0.0079213 | -0.0007174 | 0.992 | 40.7 | -15.19 | 0.7061538
20 | 8092.8 | 0.0077761 | -0.0007518 | 0.994 | 42.9 | -15.19 | 0.7061538
21 | 10161 | 0.0075948 | -0.0007828 | 0.996 | 45.1 | -15.19 | 0.7061538
22 | 12759 | 0.0073201 | -0.00089387 | 0.995 | 47.3 | -15.19 | 0.7061538
23 | 16020 | 0.0068933 | -0.0010429 | 0.988 | 49.5 | -15.19 | 0.7061538
24 | 20116 | 0.0059551 | -0.00072804 | 0.986 | 52.3 | -15.19 | 0.7061538
25 | 25258 | 0.0049972 | -0.0015839 | 0.969 | 55 | -15.19 | 0.7061538
26 | 31714 | 0.0033424 | -0.0014922 | 0.97 | 57.3 | -15.19 | 0.7061538
27 | 39821 | 0.0012822 | -0.0022383 | 0.917 | 59.5 | -15.2 | 0.7061538
28 | 50000 | -0.0029035 | -0.0035402 | 0.95 | 61.6 | -15.2 | 0.7061538
29 | 39821 | 0.00091328 | -0.0016257 | 0.84 | 63.8 | -15.2 | 0.7061538
30 | 31714 | 0.0037804 | -0.0015871 | 0.974 | 66 | -15.2 | 0.7061538
31 | 25258 | 0.0048013 | -0.00050938 | 0.978 | 68.8 | -15.19 | 0.7061538
32 | 20116 | 0.0060417 | -0.0012929 | 0.98 | 71.5 | -15.2 | 0.7061538
33 | 16020 | 0.0068801 | -0.00099543 | 0.992 | 73.7 | -15.2 | 0.7061538
34 | 12759 | 0.007235 | -0.00088872 | 0.994 | 75.9 | -15.2 | 0.7061538
35 | 10161 | 0.0075977 | -0.00079703 | 0.993 | 78.1 | -15.2 | 0.7061538
36 | 8092.8 | 0.0077764 | -0.00075261 | 0.992 | 80.3 | -15.2 | 0.7061538
37 | 6445.3 | 0.0078913 | -0.00068722 | 0.993 | 82.5 | -15.21 | 0.7061538
38 | 5133.1 | 0.0080081 | -0.00073789 | 0.982 | 84.7 | -15.2 | 0.7061538
39 | 4088.1 | 0.0080835 | -0.00081997 | 0.891 | 86.9 | -15.21 | 0.7061538
40 | 3255.8 | 0.0081575 | -0.00091185 | 0.784 | 89.1 | -15.19 | 0.7061538
41 | 2593 | 0.0082682 | -0.0010437 | 0.733 | 91.2 | -15.2 | 0.7061538
42 | 2065.1 | 0.0083743 | -0.0011786 | 0.703 | 93.5 | -15.2 | 0.7061538
43 | 1644.7 | 0.0085172 | -0.001355 | 0.671 | 95.7 | -15.21 | 0.7061538
44 | 1309.9 | 0.0086708 | -0.0015387 | 0.622 | 97.8 | -15.2 | 0.7061538
45 | 1043.2 | 0.0088342 | -0.0017539 | 0.601 | 100.1 | -15.21 | 0.7061538
46 | 830.83 | 0.0090467 | -0.0020247 | 0.99 | 102.3 | -15.2 | 0.7061538
47 | 661.68 | 0.0093151 | -0.0022868 | 0.999 | 104.4 | -15.21 | 0.7061538
48 | 526.98 | 0.00958 | -0.002576 | 0.995 | 106.6 | -15.2 | 0.7061538
49 | 419.69 | 0.0099047 | -0.0028889 | 0.995 | 108.8 | -15.2 | 0.7061538
50 | 334.25 | 0.010264 | -0.0032267 | 0.996 | 111 | -15.2 | 0.7061538
51 | 266.2 | 0.010619 | -0.0036268 | 0.999 | 113.2 | -15.2 | 0.7061538
52 | 212.01 | 0.011007 | -0.0041092 | 0.996 | 115.4 | -15.2 | 0.7061538
53 | 168.85 | 0.011468 | -0.0046622 | 0.994 | 117.5 | -15.2 | 0.7061538
54 | 134.47 | 0.011994 | -0.0052937 | 0.998 | 119.7 | -15.21 | 0.7061538
55 | 107.1 | 0.012668 | -0.0060865 | 0.998 | 121.9 | -15.2 | 0.7061538
56 | 85.294 | 0.013449 | -0.0069423 | 0.999 | 124 | -15.2 | 0.7061538
57 | 67.93 | 0.014434 | -0.0078864 | 0.998 | 126.3 | -15.2 | 0.7061538
58 | 53.91 | 0.015742 | -0.0089169 | 0.998 | 128.5 | -15.21 | 0.7061538
59 | 42.416 | 0.01725 | -0.009963 | 0.998 | 131 | -15.2 | 0.7061538
60 | 33.064 | 0.019154 | -0.010956 | 0.998 | 133.5 | -15.19 | 0.7061538
61 | 25.518 | 0.021429 | -0.011767 | 0.998 | 136.1 | -15.2 | 0.7061538
62 | 19.484 | 0.023923 | -0.012271 | 0.998 | 139.1 | -15.21 | 0.7061538
63 | 14.705 | 0.026269 | -0.012403 | 0.998 | 142.8 | -15.15 | 0.7061538
64 | 10.96 | 0.028425 | -0.012597 | 0.998 | 147 | -15.2 | 0.7061538
65 | 8.0607 | 0.03061 | -0.013311 | 0.998 | 150.9 | -15.21 | 0.7061538
66 | 5.8439 | 0.033789 | -0.014532 | 0.997 | 155.4 | -15.12 | 0.7061538
67 | 4.1726 | 0.038151 | -0.015171 | 0.996 | 160.9 | -14.99 | 0.7061538
68 | 2.9318 | 0.042912 | -0.014462 | 0.996 | 167.4 | -15.73 | 0.7061538
69 | 2.0259 | 0.047328 | -0.012124 | 0.994 | 175.5 | -14.69 | 0.7061538
70 | 1.3761 | 0.050304 | -0.0089735 | 0.993 | 186.3 | -14.93 | 0.7061538
71 | 0.91901 | 0.051935 | -0.0062099 | 0.992 | 201 | -14.77 | 0.7061538
72 | 0.60383 | 0.052359 | -0.0040633 | 0.991 | 223.5 | -15.16 | 0.7061538
73 | 0.39094 | 0.052701 | -0.0022293 | 0.994 | 258 | -15.29 | 0.7061538
74 | 0.25002 | 0.052748 | -0.001305 | 0.991 | 293.6 | -15.28 | 0.7061538
75 | 0.15849 | 0.053134 | -0.0002711 | 0.991 | 340.4 | -15.27 | 0.7061538
76 | 0.1 | 0.052957 | 0.00064283 | 0.991 | 400.6 | -15.38 | 0.7061538

## Sheet2
Number | Frequency / Hz | Z_Re / Ohm | Z_Im / Ohm | Sign | Time / s | Voltage / V | Current / A/cm^2
1 | 107.1 | 0.00048994 | -0.00022942 | 0.999 | 0 | -0.61 | 0.7061538
2 | 134.47 | 0.00046563 | -0.00019801 | 0.998 | 3.1 | -0.61 | 0.7061538
3 | 168.85 | 0.00044494 | -0.00017345 | 0.999 | 5.4 | -0.61 | 0.7061538
4 | 212.01 | 0.00042752 | -0.00015391 | 0.995 | 7.6 | -0.61 | 0.7061538
5 | 266.2 | 0.00041682 | -0.00013576 | 0.999 | 9.8 | -0.61 | 0.7061538
6 | 334.25 | 0.00040263 | -0.00012057 | 0.998 | 12 | -0.61 | 0.7061538
7 | 419.69 | 0.00039074 | -0.00010923 | 0.996 | 14.2 | -0.61 | 0.7061538
8 | 526.98 | 0.00037884 | -9.6582e-05 | 0.997 | 16.4 | -0.61 | 0.7061538
9 | 661.68 | 0.0003668 | -8.6121e-05 | 0.997 | 18.7 | -0.61 | 0.7061538
10 | 830.83 | 0.0003561 | -7.6986e-05 | 0.987 | 20.8 | -0.61 | 0.7061538
11 | 1043.2 | 0.00034812 | -6.9778e-05 | 0.601 | 23.1 | -0.61 | 0.7061538
12 | 1309.9 | 0.00034025 | -6.0432e-05 | 0.623 | 25.3 | -0.61 | 0.7061538
13 | 1644.7 | 0.00033217 | -5.1291e-05 | 0.67 | 27.5 | -0.61 | 0.7061538
14 | 2065.1 | 0.00032788 | -4.6599e-05 | 0.699 | 29.7 | -0.61 | 0.7061538
15 | 2593 | 0.00032348 | -4.0693e-05 | 0.734 | 32 | -0.61 | 0.7061538
16 | 3255.8 | 0.00031787 | -3.4838e-05 | 0.785 | 34.1 | -0.61 | 0.7061538
17 | 4088.1 | 0.0003163 | -2.8098e-05 | 0.888 | 36.3 | -0.61 | 0.7061538
18 | 5133.1 | 0.00031185 | -2.4755e-05 | 0.981 | 38.5 | -0.61 | 0.7061538
19 | 6445.3 | 0.00031119 | -1.6461e-05 | 0.992 | 40.7 | -0.61 | 0.7061538
20 | 8092.8 | 0.00030641 | -1.8734e-05 | 0.994 | 42.9 | -0.61 | 0.7061538
21 | 10161 | 0.00029845 | -1.0289e-05 | 0.996 | 45.1 | -0.61 | 0.7061538
22 | 12759 | 0.00029926 | -1.0421e-05 | 0.995 | 47.3 | -0.61 | 0.7061538
23 | 16020 | 0.00030058 | 7.142e-07 | 0.988 | 49.5 | -0.61 | 0.7061538
24 | 20116 | 0.0003057 | -7.3269e-06 | 0.986 | 52.3 | -0.61 | 0.7061538
25 | 25258 | 0.00031929 | 1.1592e-05 | 0.969 | 55 | -0.61 | 0.7061538
26 | 31714 | 0.00033089 | 1.5603e-05 | 0.97 | 57.3 | -0.61 | 0.7061538
27 | 39821 | 0.00034304 | 1.6027e-05 | 0.917 | 59.5 | -0.61 | 0.7061538
28 | 50000 | 0.00029804 | -1.844e-05 | 0.95 | 61.6 | -0.61 | 0.7061538
29 | 39821 | 0.00033036 | 1.2319e-05 | 0.84 | 63.8 | -0.61 | 0.7061538
30 | 31714 | 0.0003005 | 4.7035e-05 | 0.974 | 66 | -0.61 | 0.7061538
31 | 25258 | 0.00029791 | -1.6971e-05 | 0.978 | 68.8 | -0.61 | 0.7061538
32 | 20116 | 0.00027984 | 2.338e-06 | 0.98 | 71.5 | -0.61 | 0.7061538
33 | 16020 | 0.00030757 | -7.9799e-06 | 0.992 | 73.7 | -0.61 | 0.7061538
34 | 12759 | 0.00030902 | -1.7684e-05 | 0.994 | 75.9 | -0.61 | 0.7061538
35 | 10161 | 0.00030712 | -9.0333e-06 | 0.993 | 78.1 | -0.61 | 0.7061538
36 | 8092.8 | 0.00031066 | -2.008e-05 | 0.992 | 80.3 | -0.61 | 0.7061538
37 | 6445.3 | 0.00031063 | -2.0516e-05 | 0.993 | 82.5 | -0.61 | 0.7061538
38 | 5133.1 | 0.00031465 | -2.2637e-05 | 0.982 | 84.7 | -0.61 | 0.7061538
39 | 4088.1 | 0.00031529 | -2.8713e-05 | 0.891 | 86.9 | -0.61 | 0.7061538
40 | 3255.8 | 0.00031887 | -3.3467e-05 | 0.784 | 89.1 | -0.61 | 0.7061538
41 | 2593 | 0.00032228 | -4.0821e-05 | 0.733 | 91.2 | -0.61 | 0.7061538
42 | 2065.1 | 0.00032754 | -4.6538e-05 | 0.703 | 93.5 | -0.61 | 0.7061538
43 | 1644.7 | 0.00033279 | -5.2299e-05 | 0.671 | 95.7 | -0.61 | 0.7061538
44 | 1309.9 | 0.00033876 | -6.1606e-05 | 0.622 | 97.8 | -0.61 | 0.7061538
45 | 1043.2 | 0.00034866 | -6.9483e-05 | 0.601 | 100.1 | -0.61 | 0.7061538
46 | 830.83 | 0.00035504 | -7.8514e-05 | 0.99 | 102.3 | -0.61 | 0.7061538
47 | 661.68 | 0.00036634 | -8.7005e-05 | 0.999 | 104.4 | -0.61 | 0.7061538
48 | 526.98 | 0.00037746 | -9.7035e-05 | 0.995 | 106.6 | -0.61 | 0.7061538
49 | 419.69 | 0.00038809 | -0.00010829 | 0.995 | 108.8 | -0.61 | 0.7061538
50 | 334.25 | 0.00040104 | -0.00012073 | 0.996 | 111 | -0.61 | 0.7061538
51 | 266.2 | 0.00041636 | -0.0001344 | 0.999 | 113.2 | -0.61 | 0.7061538
52 | 212.01 | 0.00042862 | -0.00015206 | 0.996 | 115.4 | -0.61 | 0.7061538
53 | 168.85 | 0.0004456 | -0.00017355 | 0.994 | 117.5 | -0.61 | 0.7061538
54 | 134.47 | 0.00046377 | -0.00019649 | 0.998 | 119.7 | -0.61 | 0.7061538
55 | 107.1 | 0.00048898 | -0.00022841 | 0.998 | 121.9 | -0.61 | 0.7061538
56 | 85.294 | 0.00051664 | -0.00026288 | 0.999 | 124 | -0.61 | 0.7061538
57 | 67.93 | 0.00055531 | -0.00029853 | 0.998 | 126.3 | -0.61 | 0.7061538
58 | 53.91 | 0.00060047 | -0.00033603 | 0.998 | 128.5 | -0.61 | 0.7061538
59 | 42.416 | 0.00065658 | -0.00037458 | 0.998 | 131 | -0.61 | 0.7061538
60 | 33.064 | 0.00072951 | -0.00041389 | 0.998 | 133.5 | -0.61 | 0.7061538
61 | 25.518 | 0.00081567 | -0.00044479 | 0.998 | 136.1 | -0.61 | 0.7061538
62 | 19.484 | 0.00091123 | -0.00046627 | 0.998 | 139.1 | -0.61 | 0.7061538
63 | 14.705 | 0.0010061 | -0.00047515 | 0.998 | 142.8 | -0.61 | 0.7061538
64 | 10.96 | 0.0010933 | -0.00048372 | 0.998 | 147 | -0.61 | 0.7061538
65 | 8.0607 | 0.0011825 | -0.00051032 | 0.998 | 150.9 | -0.61 | 0.7061538
66 | 5.8439 | 0.0013106 | -0.00054486 | 0.997 | 155.4 | -0.61 | 0.7061538
67 | 4.1726 | 0.0014756 | -0.00055564 | 0.996 | 160.9 | -0.61 | 0.7061538
68 | 2.9318 | 0.0016407 | -0.00050418 | 0.996 | 167.4 | -0.61 | 0.7061538
69 | 2.0259 | 0.0017883 | -0.00041628 | 0.994 | 175.5 | -0.61 | 0.7061538
70 | 1.3761 | 0.001888 | -0.00030922 | 0.993 | 186.3 | -0.6 | 0.7061538
71 | 0.91901 | 0.0019548 | -0.00021265 | 0.992 | 201 | -0.6 | 0.7061538
72 | 0.60383 | 0.0019641 | -0.00014662 | 0.991 | 223.5 | -0.62 | 0.7061538
73 | 0.39094 | 0.0019802 | -9.4173e-05 | 0.994 | 258 | -0.59 | 0.7061538
74 | 0.25002 | 0.0019662 | -4.9054e-05 | 0.991 | 293.6 | -0.61 | 0.7061538
75 | 0.15849 | 0.0020007 | -8.5128e-06 | 0.991 | 340.4 | -0.61 | 0.7061538
76 | 0.1 | 0.0019863 | 2.9327e-05 | 0.991 | 400.6 | -0.61 | 0.7061538

## Sheet3
Number | Frequency / Hz | Z_Re / Ohm | Z_Im / Ohm | Sign | Time / s | Voltage / V | Current / A/cm^2
1 | 107.1 | 0.00050203 | -0.0002376 | 0.999 | 0 | -0.62 | 0.7061538
2 | 134.47 | 0.00047707 | -0.00020563 | 0.998 | 3.1 | -0.62 | 0.7061538
3 | 168.85 | 0.00045731 | -0.00017931 | 0.999 | 5.4 | -0.62 | 0.7061538
4 | 212.01 | 0.00044048 | -0.00015758 | 0.995 | 7.6 | -0.62 | 0.7061538
5 | 266.2 | 0.0004268 | -0.00013764 | 0.999 | 9.8 | -0.62 | 0.7061538
6 | 334.25 | 0.00041437 | -0.00012345 | 0.998 | 12 | -0.62 | 0.7061538
7 | 419.69 | 0.00040057 | -0.00010981 | 0.996 | 14.2 | -0.62 | 0.7061538
8 | 526.98 | 0.00039015 | -9.8362e-05 | 0.997 | 16.4 | -0.62 | 0.7061538
9 | 661.68 | 0.00037887 | -8.6772e-05 | 0.997 | 18.7 | -0.62 | 0.7061538
10 | 830.83 | 0.00036917 | -7.6532e-05 | 0.987 | 20.8 | -0.62 | 0.7061538
11 | 1043.2 | 0.00036009 | -6.8248e-05 | 0.601 | 23.1 | -0.62 | 0.7061538
12 | 1309.9 | 0.0003528 | -6.0267e-05 | 0.623 | 25.3 | -0.62 | 0.7061538
13 | 1644.7 | 0.00034689 | -5.1183e-05 | 0.67 | 27.5 | -0.62 | 0.7061538
14 | 2065.1 | 0.00034173 | -4.3342e-05 | 0.699 | 29.7 | -0.61 | 0.7061538
15 | 2593 | 0.00033868 | -3.8855e-05 | 0.734 | 32 | -0.62 | 0.7061538
16 | 3255.8 | 0.00033433 | -3.1846e-05 | 0.785 | 34.1 | -0.62 | 0.7061538
17 | 4088.1 | 0.00032961 | -2.4575e-05 | 0.888 | 36.3 | -0.62 | 0.7061538
18 | 5133.1 | 0.0003296 | -1.9914e-05 | 0.981 | 38.5 | -0.62 | 0.7061538
19 | 6445.3 | 0.00032971 | -1.6901e-05 | 0.992 | 40.7 | -0.62 | 0.7061538
20 | 8092.8 | 0.00032322 | -1.724e-05 | 0.994 | 42.9 | -0.62 | 0.7061538
21 | 10161 | 0.00032046 | -1.2669e-05 | 0.996 | 45.1 | -0.62 | 0.7061538
22 | 12759 | 0.0003202 | 9.3538e-07 | 0.995 | 47.3 | -0.62 | 0.7061538
23 | 16020 | 0.00032103 | 1.2021e-06 | 0.988 | 49.5 | -0.62 | 0.7061538
24 | 20116 | 0.00031455 | -8.069e-06 | 0.986 | 52.3 | -0.62 | 0.7061538
25 | 25258 | 0.0002994 | 3.2263e-05 | 0.969 | 55 | -0.62 | 0.7061538
26 | 31714 | 0.00033383 | -1.3544e-05 | 0.97 | 57.3 | -0.62 | 0.7061538
27 | 39821 | 0.00027084 | 3.8589e-05 | 0.917 | 59.5 | -0.62 | 0.7061538
28 | 50000 | 0.00032349 | 8.0019e-06 | 0.95 | 61.6 | -0.62 | 0.7061538
29 | 39821 | 0.00030377 | 2.0479e-06 | 0.84 | 63.8 | -0.62 | 0.7061538
30 | 31714 | 0.0003251 | -2.5289e-05 | 0.974 | 66 | -0.62 | 0.7061538
31 | 25258 | 0.00034518 | 1.8508e-05 | 0.978 | 68.8 | -0.62 | 0.7061538
32 | 20116 | 0.00033526 | -3.1459e-06 | 0.98 | 71.5 | -0.62 | 0.7061538
33 | 16020 | 0.00032412 | -8.2948e-06 | 0.992 | 73.7 | -0.62 | 0.7061538
34 | 12759 | 0.00032066 | -7.4856e-06 | 0.994 | 75.9 | -0.62 | 0.7061538
35 | 10161 | 0.00032729 | -1.4233e-05 | 0.993 | 78.1 | -0.62 | 0.7061538
36 | 8092.8 | 0.00033148 | -1.4123e-05 | 0.992 | 80.3 | -0.62 | 0.7061538
37 | 6445.3 | 0.00032792 | -1.7105e-05 | 0.993 | 82.5 | -0.62 | 0.7061538
38 | 5133.1 | 0.00032963 | -2.1829e-05 | 0.982 | 84.7 | -0.62 | 0.7061538
39 | 4088.1 | 0.00033117 | -2.5861e-05 | 0.891 | 86.9 | -0.62 | 0.7061538
40 | 3255.8 | 0.0003335 | -3.0684e-05 | 0.784 | 89.1 | -0.62 | 0.7061538
41 | 2593 | 0.00033845 | -3.7925e-05 | 0.733 | 91.2 | -0.62 | 0.7061538
42 | 2065.1 | 0.00034186 | -4.352e-05 | 0.703 | 93.5 | -0.62 | 0.7061538
43 | 1644.7 | 0.00034928 | -5.1421e-05 | 0.671 | 95.7 | -0.62 | 0.7061538
44 | 1309.9 | 0.0003525 | -6.0044e-05 | 0.622 | 97.8 | -0.62 | 0.7061538
45 | 1043.2 | 0.00036227 | -6.7742e-05 | 0.601 | 100.1 | -0.62 | 0.7061538
46 | 830.83 | 0.00036855 | -7.7155e-05 | 0.99 | 102.3 | -0.62 | 0.7061538
47 | 661.68 | 0.00037856 | -8.6803e-05 | 0.999 | 104.4 | -0.62 | 0.7061538
48 | 526.98 | 0.00038763 | -9.937e-05 | 0.995 | 106.6 | -0.62 | 0.7061538
49 | 419.69 | 0.00040045 | -0.00010869 | 0.995 | 108.8 | -0.62 | 0.7061538
50 | 334.25 | 0.00041402 | -0.00012417 | 0.996 | 111 | -0.62 | 0.7061538
51 | 266.2 | 0.00042697 | -0.00013824 | 0.999 | 113.2 | -0.62 | 0.7061538
52 | 212.01 | 0.00044175 | -0.0001585 | 0.996 | 115.4 | -0.62 | 0.7061538
53 | 168.85 | 0.00045871 | -0.00018046 | 0.994 | 117.5 | -0.62 | 0.7061538
54 | 134.47 | 0.00047744 | -0.00020714 | 0.998 | 119.7 | -0.62 | 0.7061538
55 | 107.1 | 0.00050235 | -0.00023857 | 0.998 | 121.9 | -0.62 | 0.7061538
56 | 85.294 | 0.00053348 | -0.0002742 | 0.999 | 124 | -0.62 | 0.7061538
57 | 67.93 | 0.00056998 | -0.00031338 | 0.998 | 126.3 | -0.62 | 0.7061538
58 | 53.91 | 0.00061641 | -0.00035531 | 0.998 | 128.5 | -0.62 | 0.7061538
59 | 42.416 | 0.00067558 | -0.00040108 | 0.998 | 131 | -0.62 | 0.7061538
60 | 33.064 | 0.00075185 | -0.00044381 | 0.998 | 133.5 | -0.62 | 0.7061538
61 | 25.518 | 0.00084187 | -0.000483 | 0.998 | 136.1 | -0.62 | 0.7061538
62 | 19.484 | 0.00094198 | -0.00051202 | 0.998 | 139.1 | -0.62 | 0.7061538
63 | 14.705 | 0.0010458 | -0.00052318 | 0.998 | 142.8 | -0.62 | 0.7061538
64 | 10.96 | 0.0011381 | -0.00054027 | 0.998 | 147 | -0.62 | 0.7061538
65 | 8.0607 | 0.0012289 | -0.00057788 | 0.998 | 150.9 | -0.62 | 0.7061538
66 | 5.8439 | 0.0013656 | -0.00063453 | 0.997 | 155.4 | -0.61 | 0.7061538
67 | 4.1726 | 0.0015593 | -0.00067021 | 0.996 | 160.9 | -0.61 | 0.7061538
68 | 2.9318 | 0.0017806 | -0.00065642 | 0.996 | 167.4 | -0.62 | 0.7061538
69 | 2.0259 | 0.0019849 | -0.00055931 | 0.994 | 175.5 | -0.62 | 0.7061538
70 | 1.3761 | 0.0021183 | -0.00041224 | 0.993 | 186.3 | -0.61 | 0.7061538
71 | 0.91901 | 0.002189 | -0.00029668 | 0.992 | 201 | -0.61 | 0.7061538
72 | 0.60383 | 0.0022344 | -0.00020318 | 0.991 | 223.5 | -0.63 | 0.7061538
73 | 0.39094 | 0.002253 | -0.0001351 | 0.994 | 258 | -0.6 | 0.7061538
74 | 0.25002 | 0.0022513 | -8.3832e-05 | 0.991 | 293.6 | -0.62 | 0.7061538
75 | 0.15849 | 0.0022939 | -2.7561e-05 | 0.991 | 340.4 | -0.62 | 0.7061538
76 | 0.1 | 0.0022797 | 3.9146e-06 | 0.991 | 400.6 | -0.62 | 0.7061538

## Sheet4
Number | Frequency / Hz | Z_Re / Ohm | Z_Im / Ohm | Sign | Time / s | Voltage / V | Current / A/cm^2
1 | 107.1 | 0.00052879 | -0.00024294 | 0.999 | 0 | -0.62 | 0.7061538
2 | 134.47 | 0.00050126 | -0.00021072 | 0.998 | 3.1 | -0.62 | 0.7061538
3 | 168.85 | 0.00047981 | -0.00018451 | 0.999 | 5.4 | -0.62 | 0.7061538
4 | 212.01 | 0.00046141 | -0.00016201 | 0.995 | 7.6 | -0.62 | 0.7061538
5 | 266.2 | 0.00044672 | -0.00014417 | 0.999 | 9.8 | -0.62 | 0.7061538
6 | 334.25 | 0.00043106 | -0.0001277 | 0.998 | 12 | -0.62 | 0.7061538
7 | 419.69 | 0.00041908 | -0.00011234 | 0.996 | 14.2 | -0.62 | 0.7061538
8 | 526.98 | 0.00040708 | -0.00010116 | 0.997 | 16.4 | -0.62 | 0.7061538
9 | 661.68 | 0.00039582 | -9.0007e-05 | 0.997 | 18.7 | -0.62 | 0.7061538
10 | 830.83 | 0.00038611 | -7.9064e-05 | 0.987 | 20.8 | -0.62 | 0.7061538
11 | 1043.2 | 0.00037539 | -6.9129e-05 | 0.601 | 23.1 | -0.62 | 0.7061538
12 | 1309.9 | 0.00036996 | -6.2201e-05 | 0.623 | 25.3 | -0.62 | 0.7061538
13 | 1644.7 | 0.00036133 | -5.3645e-05 | 0.67 | 27.5 | -0.62 | 0.7061538
14 | 2065.1 | 0.00035741 | -4.5625e-05 | 0.699 | 29.7 | -0.62 | 0.7061538
15 | 2593 | 0.00035339 | -3.8528e-05 | 0.734 | 32 | -0.62 | 0.7061538
16 | 3255.8 | 0.00034915 | -3.3575e-05 | 0.785 | 34.1 | -0.62 | 0.7061538
17 | 4088.1 | 0.00034574 | -2.7294e-05 | 0.888 | 36.3 | -0.62 | 0.7061538
18 | 5133.1 | 0.00034363 | -2.4927e-05 | 0.981 | 38.5 | -0.62 | 0.7061538
19 | 6445.3 | 0.00034065 | -2.0788e-05 | 0.992 | 40.7 | -0.62 | 0.7061538
20 | 8092.8 | 0.00033884 | -1.9865e-05 | 0.994 | 42.9 | -0.62 | 0.7061538
21 | 10161 | 0.00033432 | -1.1815e-05 | 0.996 | 45.1 | -0.62 | 0.7061538
22 | 12759 | 0.00032537 | 2.7635e-06 | 0.995 | 47.3 | -0.62 | 0.7061538
23 | 16020 | 0.00032565 | -3.253e-06 | 0.988 | 49.5 | -0.62 | 0.7061538
24 | 20116 | 0.00034354 | 1.7137e-05 | 0.986 | 52.3 | -0.62 | 0.7061538
25 | 25258 | 0.00034335 | 1.3659e-05 | 0.969 | 55 | -0.62 | 0.7061538
26 | 31714 | 0.00035258 | 3.2354e-05 | 0.97 | 57.3 | -0.62 | 0.7061538
27 | 39821 | 0.00034637 | 4.483e-05 | 0.917 | 59.5 | -0.62 | 0.7061538
28 | 50000 | 0.00032304 | 2.5966e-05 | 0.95 | 61.6 | -0.62 | 0.7061538
29 | 39821 | 0.00035056 | 6.109e-05 | 0.84 | 63.8 | -0.62 | 0.7061538
30 | 31714 | 0.00032269 | 2.1806e-05 | 0.974 | 66 | -0.62 | 0.7061538
31 | 25258 | 0.00035279 | 2.3759e-05 | 0.978 | 68.8 | -0.62 | 0.7061538
32 | 20116 | 0.00033255 | 2.7836e-05 | 0.98 | 71.5 | -0.62 | 0.7061538
33 | 16020 | 0.00031978 | -4.3367e-06 | 0.992 | 73.7 | -0.62 | 0.7061538
34 | 12759 | 0.00033576 | -1.0685e-05 | 0.994 | 75.9 | -0.62 | 0.7061538
35 | 10161 | 0.00033135 | -6.9788e-06 | 0.993 | 78.1 | -0.62 | 0.7061538
36 | 8092.8 | 0.00033982 | -1.6608e-05 | 0.992 | 80.3 | -0.62 | 0.7061538
37 | 6445.3 | 0.00033945 | -1.9677e-05 | 0.993 | 82.5 | -0.62 | 0.7061538
38 | 5133.1 | 0.00034261 | -2.1077e-05 | 0.982 | 84.7 | -0.62 | 0.7061538
39 | 4088.1 | 0.00034651 | -2.7169e-05 | 0.891 | 86.9 | -0.62 | 0.7061538
40 | 3255.8 | 0.00035032 | -3.2379e-05 | 0.784 | 89.1 | -0.62 | 0.7061538
41 | 2593 | 0.00035199 | -3.861e-05 | 0.733 | 91.2 | -0.62 | 0.7061538
42 | 2065.1 | 0.00035801 | -4.552e-05 | 0.703 | 93.5 | -0.62 | 0.7061538
43 | 1644.7 | 0.00036346 | -5.2966e-05 | 0.671 | 95.7 | -0.62 | 0.7061538
44 | 1309.9 | 0.00036926 | -6.0519e-05 | 0.622 | 97.8 | -0.62 | 0.7061538
45 | 1043.2 | 0.00037542 | -7.099e-05 | 0.601 | 100.1 | -0.62 | 0.7061538
46 | 830.83 | 0.0003848 | -7.9901e-05 | 0.99 | 102.3 | -0.62 | 0.7061538
47 | 661.68 | 0.00039718 | -9.0227e-05 | 0.999 | 104.4 | -0.62 | 0.7061538
48 | 526.98 | 0.00040547 | -0.00010097 | 0.995 | 106.6 | -0.62 | 0.7061538
49 | 419.69 | 0.00041758 | -0.00011569 | 0.995 | 108.8 | -0.62 | 0.7061538
50 | 334.25 | 0.00043196 | -0.00012741 | 0.996 | 111 | -0.62 | 0.7061538
51 | 266.2 | 0.00044646 | -0.00014303 | 0.999 | 113.2 | -0.62 | 0.7061538
52 | 212.01 | 0.00046159 | -0.00016362 | 0.996 | 115.4 | -0.62 | 0.7061538
53 | 168.85 | 0.00048071 | -0.00018561 | 0.994 | 117.5 | -0.62 | 0.7061538
54 | 134.47 | 0.00050228 | -0.00021052 | 0.998 | 119.7 | -0.62 | 0.7061538
55 | 107.1 | 0.0005289 | -0.0002431 | 0.998 | 121.9 | -0.62 | 0.7061538
56 | 85.294 | 0.00056319 | -0.00027626 | 0.999 | 124 | -0.62 | 0.7061538
57 | 67.93 | 0.00060299 | -0.00031331 | 0.998 | 126.3 | -0.62 | 0.7061538
58 | 53.91 | 0.00065216 | -0.00034944 | 0.998 | 128.5 | -0.62 | 0.7061538
59 | 42.416 | 0.00071364 | -0.00038769 | 0.998 | 131 | -0.62 | 0.7061538
60 | 33.064 | 0.00078935 | -0.00042145 | 0.998 | 133.5 | -0.62 | 0.7061538
61 | 25.518 | 0.00087956 | -0.00044974 | 0.998 | 136.1 | -0.62 | 0.7061538
62 | 19.484 | 0.00097596 | -0.00046341 | 0.998 | 139.1 | -0.62 | 0.7061538
63 | 14.705 | 0.0010702 | -0.00046728 | 0.998 | 142.8 | -0.62 | 0.7061538
64 | 10.96 | 0.0011579 | -0.00046962 | 0.998 | 147 | -0.62 | 0.7061538
65 | 8.0607 | 0.0012498 | -0.00048216 | 0.998 | 150.9 | -0.62 | 0.7061538
66 | 5.8439 | 0.0013719 | -0.00049988 | 0.997 | 155.4 | -0.62 | 0.7061538
67 | 4.1726 | 0.0015188 | -0.00048412 | 0.996 | 160.9 | -0.62 | 0.7061538
68 | 2.9318 | 0.0016594 | -0.00042991 | 0.996 | 167.4 | -0.62 | 0.7061538
69 | 2.0259 | 0.001773 | -0.0003423 | 0.994 | 175.5 | -0.62 | 0.7061538
70 | 1.3761 | 0.0018419 | -0.00023828 | 0.993 | 186.3 | -0.61 | 0.7061538
71 | 0.91901 | 0.0018743 | -0.00016091 | 0.992 | 201 | -0.61 | 0.7061538
72 | 0.60383 | 0.0018897 | -0.00010183 | 0.991 | 223.5 | -0.63 | 0.7061538
73 | 0.39094 | 0.0019008 | -6.3363e-05 | 0.994 | 258 | -0.61 | 0.7061538
74 | 0.25002 | 0.0018928 | -2.8897e-05 | 0.991 | 293.6 | -0.62 | 0.7061538
75 | 0.15849 | 0.0018942 | -2.0835e-06 | 0.991 | 340.4 | -0.62 | 0.7061538
76 | 0.1 | 0.0018841 | 3.378e-05 | 0.991 | 400.6 | -0.62 | 0.7061538

## Sheet5
Number | Frequency / Hz | Z_Re / Ohm | Z_Im / Ohm | Sign | Time / s | Voltage / V | Current / A/cm^2
1 | 107.1 | 0.00052367 | -0.0002499 | 0.999 | 0 | -0.62 | 0.7061538
2 | 134.47 | 0.00049819 | -0.00021307 | 0.998 | 3.1 | -0.62 | 0.7061538
3 | 168.85 | 0.00047697 | -0.00018718 | 0.999 | 5.4 | -0.62 | 0.7061538
4 | 212.01 | 0.00045844 | -0.00016598 | 0.995 | 7.6 | -0.62 | 0.7061538
5 | 266.2 | 0.00044453 | -0.00014469 | 0.999 | 9.8 | -0.62 | 0.7061538
6 | 334.25 | 0.00043091 | -0.00012622 | 0.998 | 12 | -0.62 | 0.7061538
7 | 419.69 | 0.00041616 | -0.00011223 | 0.996 | 14.2 | -0.62 | 0.7061538
8 | 526.98 | 0.00040568 | -0.00010045 | 0.997 | 16.4 | -0.62 | 0.7061538
9 | 661.68 | 0.00039508 | -8.8372e-05 | 0.997 | 18.7 | -0.62 | 0.7061538
10 | 830.83 | 0.00038404 | -7.7637e-05 | 0.987 | 20.8 | -0.62 | 0.7061538
11 | 1043.2 | 0.0003752 | -6.9308e-05 | 0.601 | 23.1 | -0.62 | 0.7061538
12 | 1309.9 | 0.00036678 | -5.8629e-05 | 0.623 | 25.3 | -0.62 | 0.7061538
13 | 1644.7 | 0.00036148 | -5.024e-05 | 0.67 | 27.5 | -0.62 | 0.7061538
14 | 2065.1 | 0.00035774 | -4.4667e-05 | 0.699 | 29.7 | -0.62 | 0.7061538
15 | 2593 | 0.00035315 | -3.5735e-05 | 0.734 | 32 | -0.62 | 0.7061538
16 | 3255.8 | 0.00034946 | -3.1077e-05 | 0.785 | 34.1 | -0.62 | 0.7061538
17 | 4088.1 | 0.00034692 | -2.594e-05 | 0.888 | 36.3 | -0.62 | 0.7061538
18 | 5133.1 | 0.00034538 | -1.9938e-05 | 0.981 | 38.5 | -0.62 | 0.7061538
19 | 6445.3 | 0.00033924 | -1.4654e-05 | 0.992 | 40.7 | -0.62 | 0.7061538
20 | 8092.8 | 0.00033964 | -1.1924e-05 | 0.994 | 42.9 | -0.62 | 0.7061538
21 | 10161 | 0.00034088 | -1.6314e-05 | 0.996 | 45.1 | -0.62 | 0.7061538
22 | 12759 | 0.00033106 | -1.1611e-05 | 0.995 | 47.3 | -0.62 | 0.7061538
23 | 16020 | 0.00032321 | 3.9282e-06 | 0.988 | 49.5 | -0.62 | 0.7061538
24 | 20116 | 0.00033269 | 3.695e-06 | 0.986 | 52.3 | -0.62 | 0.7061538
25 | 25258 | 0.00033106 | -4.1881e-06 | 0.969 | 55 | -0.62 | 0.7061538
26 | 31714 | 0.00031797 | 8.7333e-06 | 0.97 | 57.3 | -0.63 | 0.7061538
27 | 39821 | 0.00031523 | -1.8035e-06 | 0.917 | 59.5 | -0.63 | 0.7061538
28 | 50000 | 0.00033219 | 2.7819e-05 | 0.95 | 61.6 | -0.62 | 0.7061538
29 | 39821 | 0.00034433 | 1.8118e-06 | 0.84 | 63.8 | -0.62 | 0.7061538
30 | 31714 | 0.00028638 | 1.5672e-05 | 0.974 | 66 | -0.62 | 0.7061538
31 | 25258 | 0.00030481 | 2.1015e-05 | 0.978 | 68.8 | -0.62 | 0.7061538
32 | 20116 | 0.00031808 | 7.9002e-06 | 0.98 | 71.5 | -0.62 | 0.7061538
33 | 16020 | 0.00031316 | 4.4793e-06 | 0.992 | 73.7 | -0.62 | 0.7061538
34 | 12759 | 0.00033609 | 1.1982e-06 | 0.994 | 75.9 | -0.62 | 0.7061538
35 | 10161 | 0.00033568 | -1.0514e-05 | 0.993 | 78.1 | -0.62 | 0.7061538
36 | 8092.8 | 0.00034019 | -1.6422e-05 | 0.992 | 80.3 | -0.62 | 0.7061538
37 | 6445.3 | 0.00034113 | -1.6235e-05 | 0.993 | 82.5 | -0.62 | 0.7061538
38 | 5133.1 | 0.00034274 | -2.0551e-05 | 0.982 | 84.7 | -0.62 | 0.7061538
39 | 4088.1 | 0.00034623 | -2.5973e-05 | 0.891 | 86.9 | -0.62 | 0.7061538
40 | 3255.8 | 0.00034918 | -3.127e-05 | 0.784 | 89.1 | -0.62 | 0.7061538
41 | 2593 | 0.00035262 | -3.7448e-05 | 0.733 | 91.2 | -0.62 | 0.7061538
42 | 2065.1 | 0.00035758 | -4.331e-05 | 0.703 | 93.5 | -0.62 | 0.7061538
43 | 1644.7 | 0.00036296 | -5.103e-05 | 0.671 | 95.7 | -0.62 | 0.7061538
44 | 1309.9 | 0.00036728 | -6.0766e-05 | 0.622 | 97.8 | -0.62 | 0.7061538
45 | 1043.2 | 0.00037437 | -6.9805e-05 | 0.601 | 100.1 | -0.62 | 0.7061538
46 | 830.83 | 0.00038356 | -7.8658e-05 | 0.99 | 102.3 | -0.62 | 0.7061538
47 | 661.68 | 0.00039486 | -8.8261e-05 | 0.999 | 104.4 | -0.62 | 0.7061538
48 | 526.98 | 0.00040425 | -0.00010064 | 0.995 | 106.6 | -0.62 | 0.7061538
49 | 419.69 | 0.00041698 | -0.00011466 | 0.995 | 108.8 | -0.62 | 0.7061538
50 | 334.25 | 0.00042991 | -0.00012814 | 0.996 | 111 | -0.62 | 0.7061538
51 | 266.2 | 0.00044397 | -0.00014365 | 0.999 | 113.2 | -0.62 | 0.7061538
52 | 212.01 | 0.00045812 | -0.00016385 | 0.996 | 115.4 | -0.62 | 0.7061538
53 | 168.85 | 0.00047782 | -0.00019033 | 0.994 | 117.5 | -0.62 | 0.7061538
54 | 134.47 | 0.00049636 | -0.00021481 | 0.998 | 119.7 | -0.62 | 0.7061538
55 | 107.1 | 0.00052353 | -0.00024845 | 0.998 | 121.9 | -0.62 | 0.7061538
56 | 85.294 | 0.0005558 | -0.00028635 | 0.999 | 124 | -0.62 | 0.7061538
57 | 67.93 | 0.00059689 | -0.00032775 | 0.998 | 126.3 | -0.62 | 0.7061538
58 | 53.91 | 0.00064939 | -0.00037012 | 0.998 | 128.5 | -0.62 | 0.7061538
59 | 42.416 | 0.0007108 | -0.00041465 | 0.998 | 131 | -0.62 | 0.7061538
60 | 33.064 | 0.00079354 | -0.00045596 | 0.998 | 133.5 | -0.62 | 0.7061538
61 | 25.518 | 0.00088889 | -0.00048771 | 0.998 | 136.1 | -0.62 | 0.7061538
62 | 19.484 | 0.00099383 | -0.00050865 | 0.998 | 139.1 | -0.62 | 0.7061538
63 | 14.705 | 0.0010955 | -0.00051298 | 0.998 | 142.8 | -0.62 | 0.7061538
64 | 10.96 | 0.001186 | -0.00052191 | 0.998 | 147 | -0.63 | 0.7061538
65 | 8.0607 | 0.0012861 | -0.00054855 | 0.998 | 150.9 | -0.62 | 0.7061538
66 | 5.8439 | 0.0014224 | -0.00058726 | 0.997 | 155.4 | -0.62 | 0.7061538
67 | 4.1726 | 0.0016028 | -0.00059611 | 0.996 | 160.9 | -0.62 | 0.7061538
68 | 2.9318 | 0.0017857 | -0.00054425 | 0.996 | 167.4 | -0.63 | 0.7061538
69 | 2.0259 | 0.0019411 | -0.00043503 | 0.994 | 175.5 | -0.62 | 0.7061538
70 | 1.3761 | 0.0020351 | -0.00031626 | 0.993 | 186.3 | -0.62 | 0.7061538
71 | 0.91901 | 0.0020757 | -0.00021283 | 0.992 | 201 | -0.62 | 0.7061538
72 | 0.60383 | 0.0020998 | -0.00013903 | 0.991 | 223.5 | -0.63 | 0.7061538
73 | 0.39094 | 0.0020882 | -8.1747e-05 | 0.994 | 258 | -0.61 | 0.7061538
74 | 0.25002 | 0.002106 | -5.0777e-05 | 0.991 | 293.6 | -0.63 | 0.7061538
75 | 0.15849 | 0.0021006 | -1.0397e-05 | 0.991 | 340.4 | -0.63 | 0.7061538
76 | 0.1 | 0.0021043 | 2.0279e-05 | 0.991 | 400.6 | -0.62 | 0.7061538

## Sheet6
Number | Frequency / Hz | Z_Re / Ohm | Z_Im / Ohm | Sign | Time / s | Voltage / V | Current / A/cm^2
1 | 107.1 | 0.00053215 | -0.0002631 | 0.999 | 0 | -0.64 | 0.7061538
2 | 134.47 | 0.0005057 | -0.00022925 | 0.998 | 3.1 | -0.64 | 0.7061538
3 | 168.85 | 0.00048273 | -0.00020007 | 0.999 | 5.4 | -0.64 | 0.7061538
4 | 212.01 | 0.00046283 | -0.00017977 | 0.995 | 7.6 | -0.64 | 0.7061538
5 | 266.2 | 0.00044492 | -0.00015832 | 0.999 | 9.8 | -0.64 | 0.7061538
6 | 334.25 | 0.0004306 | -0.00014065 | 0.998 | 12 | -0.64 | 0.7061538
7 | 419.69 | 0.00041469 | -0.00012598 | 0.996 | 14.2 | -0.64 | 0.7061538
8 | 526.98 | 0.00039969 | -0.00011206 | 0.997 | 16.4 | -0.64 | 0.7061538
9 | 661.68 | 0.00038756 | -9.9861e-05 | 0.997 | 18.7 | -0.64 | 0.7061538
10 | 830.83 | 0.00037781 | -8.6782e-05 | 0.987 | 20.8 | -0.64 | 0.7061538
11 | 1043.2 | 0.00036688 | -7.6603e-05 | 0.601 | 23.1 | -0.64 | 0.7061538
12 | 1309.9 | 0.00035921 | -6.6918e-05 | 0.623 | 25.3 | -0.64 | 0.7061538
13 | 1644.7 | 0.00035091 | -5.7916e-05 | 0.67 | 27.5 | -0.64 | 0.7061538
14 | 2065.1 | 0.00034565 | -4.9117e-05 | 0.699 | 29.7 | -0.64 | 0.7061538
15 | 2593 | 0.00034087 | -4.4003e-05 | 0.734 | 32 | -0.64 | 0.7061538
16 | 3255.8 | 0.00033871 | -3.5268e-05 | 0.785 | 34.1 | -0.64 | 0.7061538
17 | 4088.1 | 0.00033328 | -2.9375e-05 | 0.888 | 36.3 | -0.64 | 0.7061538
18 | 5133.1 | 0.00032952 | -2.3948e-05 | 0.981 | 38.5 | -0.64 | 0.7061538
19 | 6445.3 | 0.00032675 | -1.9658e-05 | 0.992 | 40.7 | -0.64 | 0.7061538
20 | 8092.8 | 0.00033112 | -9.8846e-06 | 0.994 | 42.9 | -0.64 | 0.7061538
21 | 10161 | 0.00032763 | -6.5832e-06 | 0.996 | 45.1 | -0.64 | 0.7061538
22 | 12759 | 0.00033144 | -5.8392e-06 | 0.995 | 47.3 | -0.64 | 0.7061538
23 | 16020 | 0.00032741 | -1.1483e-05 | 0.988 | 49.5 | -0.64 | 0.7061538
24 | 20116 | 0.00032634 | -3.978e-07 | 0.986 | 52.3 | -0.64 | 0.7061538
25 | 25258 | 0.00033624 | 2.0673e-05 | 0.969 | 55 | -0.64 | 0.7061538
26 | 31714 | 0.0003406 | -8.2243e-06 | 0.97 | 57.3 | -0.64 | 0.7061538
27 | 39821 | 0.00034473 | 1.0955e-05 | 0.917 | 59.5 | -0.64 | 0.7061538
28 | 50000 | 0.00039154 | 0.00010806 | 0.95 | 61.6 | -0.64 | 0.7061538
29 | 39821 | 0.00038558 | 3.3227e-05 | 0.84 | 63.8 | -0.64 | 0.7061538
30 | 31714 | 0.00034303 | 3.0337e-05 | 0.974 | 66 | -0.64 | 0.7061538
31 | 25258 | 0.00034442 | 3.7e-05 | 0.978 | 68.8 | -0.64 | 0.7061538
32 | 20116 | 0.00033014 | -4.4496e-06 | 0.98 | 71.5 | -0.64 | 0.7061538
33 | 16020 | 0.00032638 | -1.8005e-06 | 0.992 | 73.7 | -0.64 | 0.7061538
34 | 12759 | 0.00032525 | -8.5298e-06 | 0.994 | 75.9 | -0.64 | 0.7061538
35 | 10161 | 0.00032425 | -1.3105e-05 | 0.993 | 78.1 | -0.64 | 0.7061538
36 | 8092.8 | 0.00032807 | -2.0618e-05 | 0.992 | 80.3 | -0.64 | 0.7061538
37 | 6445.3 | 0.00032808 | -1.8351e-05 | 0.993 | 82.5 | -0.64 | 0.7061538
38 | 5133.1 | 0.00033038 | -2.4521e-05 | 0.982 | 84.7 | -0.64 | 0.7061538
39 | 4088.1 | 0.00033305 | -3.0244e-05 | 0.891 | 86.9 | -0.64 | 0.7061538
40 | 3255.8 | 0.0003381 | -3.5235e-05 | 0.784 | 89.1 | -0.64 | 0.7061538
41 | 2593 | 0.00034078 | -4.2597e-05 | 0.733 | 91.2 | -0.64 | 0.7061538
42 | 2065.1 | 0.00034729 | -5.017e-05 | 0.703 | 93.5 | -0.64 | 0.7061538
43 | 1644.7 | 0.00035274 | -5.932e-05 | 0.671 | 95.7 | -0.64 | 0.7061538
44 | 1309.9 | 0.00035861 | -6.7916e-05 | 0.622 | 97.8 | -0.64 | 0.7061538
45 | 1043.2 | 0.00036838 | -7.7685e-05 | 0.601 | 100.1 | -0.64 | 0.7061538
46 | 830.83 | 0.00037635 | -8.8652e-05 | 0.99 | 102.3 | -0.64 | 0.7061538
47 | 661.68 | 0.00038945 | -9.8953e-05 | 0.999 | 104.4 | -0.64 | 0.7061538
48 | 526.98 | 0.00039904 | -0.00011117 | 0.995 | 106.6 | -0.64 | 0.7061538
49 | 419.69 | 0.00041474 | -0.00012555 | 0.995 | 108.8 | -0.64 | 0.7061538
50 | 334.25 | 0.00042933 | -0.00014133 | 0.996 | 111 | -0.64 | 0.7061538
51 | 266.2 | 0.00044641 | -0.00015819 | 0.999 | 113.2 | -0.64 | 0.7061538
52 | 212.01 | 0.00046244 | -0.00017921 | 0.996 | 115.4 | -0.64 | 0.7061538
53 | 168.85 | 0.00048172 | -0.00020202 | 0.994 | 117.5 | -0.64 | 0.7061538
54 | 134.47 | 0.00050451 | -0.00022979 | 0.998 | 119.7 | -0.64 | 0.7061538
55 | 107.1 | 0.00053329 | -0.00026268 | 0.998 | 121.9 | -0.64 | 0.7061538
56 | 85.294 | 0.00056559 | -0.00030057 | 0.999 | 124 | -0.64 | 0.7061538
57 | 67.93 | 0.00060727 | -0.00034113 | 0.998 | 126.3 | -0.64 | 0.7061538
58 | 53.91 | 0.00065726 | -0.00038672 | 0.998 | 128.5 | -0.64 | 0.7061538
59 | 42.416 | 0.000722 | -0.00043506 | 0.998 | 131 | -0.64 | 0.7061538
60 | 33.064 | 0.00080358 | -0.00048118 | 0.998 | 133.5 | -0.64 | 0.7061538
61 | 25.518 | 0.0009014 | -0.00052302 | 0.998 | 136.1 | -0.64 | 0.7061538
62 | 19.484 | 0.0010103 | -0.00054851 | 0.998 | 139.1 | -0.64 | 0.7061538
63 | 14.705 | 0.0011189 | -0.00056122 | 0.998 | 142.8 | -0.64 | 0.7061538
64 | 10.96 | 0.0012133 | -0.00057504 | 0.998 | 147 | -0.65 | 0.7061538
65 | 8.0607 | 0.0013061 | -0.00061532 | 0.998 | 150.9 | -0.64 | 0.7061538
66 | 5.8439 | 0.0014405 | -0.00069561 | 0.997 | 155.4 | -0.64 | 0.7061538
67 | 4.1726 | 0.0016388 | -0.00074163 | 0.996 | 160.9 | -0.64 | 0.7061538
68 | 2.9318 | 0.0018767 | -0.0007333 | 0.996 | 167.4 | -0.65 | 0.7061538
69 | 2.0259 | 0.0021334 | -0.0006563 | 0.994 | 175.5 | -0.64 | 0.7061538
70 | 1.3761 | 0.0023324 | -0.00051298 | 0.993 | 186.3 | -0.63 | 0.7061538
71 | 0.91901 | 0.002416 | -0.00035951 | 0.992 | 201 | -0.63 | 0.7061538
72 | 0.60383 | 0.0024584 | -0.00024053 | 0.991 | 223.5 | -0.66 | 0.7061538
73 | 0.39094 | 0.0025004 | -0.00015538 | 0.994 | 258 | -0.63 | 0.7061538
74 | 0.25002 | 0.002485 | -9.0464e-05 | 0.991 | 293.6 | -0.64 | 0.7061538
75 | 0.15849 | 0.0024909 | -3.9321e-05 | 0.991 | 340.4 | -0.64 | 0.7061538
76 | 0.1 | 0.0025374 | 3.1265e-05 | 0.991 | 400.6 | -0.65 | 0.7061538

## Sheet7
Number | Frequency / Hz | Z_Re / Ohm | Z_Im / Ohm | Sign | Time / s | Voltage / V | Current / A/cm^2
1 | 107.1 | 0.00052286 | -0.00025297 | 0.999 | 0 | -0.62 | 0.7061538
2 | 134.47 | 0.0004983 | -0.00021781 | 0.998 | 3.1 | -0.63 | 0.7061538
3 | 168.85 | 0.00047925 | -0.00019027 | 0.999 | 5.4 | -0.63 | 0.7061538
4 | 212.01 | 0.00046308 | -0.00016706 | 0.995 | 7.6 | -0.63 | 0.7061538
5 | 266.2 | 0.00044596 | -0.00014675 | 0.999 | 9.8 | -0.63 | 0.7061538
6 | 334.25 | 0.0004326 | -0.00013073 | 0.998 | 12 | -0.63 | 0.7061538
7 | 419.69 | 0.00041941 | -0.00011718 | 0.996 | 14.2 | -0.63 | 0.7061538
8 | 526.98 | 0.00040719 | -0.00010434 | 0.997 | 16.4 | -0.63 | 0.7061538
9 | 661.68 | 0.00039653 | -9.2077e-05 | 0.997 | 18.7 | -0.63 | 0.7061538
10 | 830.83 | 0.00038665 | -8.0051e-05 | 0.987 | 20.8 | -0.63 | 0.7061538
11 | 1043.2 | 0.00037523 | -7.3212e-05 | 0.601 | 23.1 | -0.63 | 0.7061538
12 | 1309.9 | 0.00036838 | -6.5475e-05 | 0.623 | 25.3 | -0.63 | 0.7061538
13 | 1644.7 | 0.00036065 | -5.5579e-05 | 0.67 | 27.5 | -0.63 | 0.7061538
14 | 2065.1 | 0.00035583 | -4.7403e-05 | 0.699 | 29.7 | -0.63 | 0.7061538
15 | 2593 | 0.00035118 | -4.084e-05 | 0.734 | 32 | -0.63 | 0.7061538
16 | 3255.8 | 0.00034666 | -3.5502e-05 | 0.785 | 34.1 | -0.63 | 0.7061538
17 | 4088.1 | 0.00034249 | -2.8432e-05 | 0.888 | 36.3 | -0.63 | 0.7061538
18 | 5133.1 | 0.00034092 | -2.4377e-05 | 0.981 | 38.5 | -0.63 | 0.7061538
19 | 6445.3 | 0.0003371 | -1.7238e-05 | 0.992 | 40.7 | -0.63 | 0.7061538
20 | 8092.8 | 0.00033705 | -1.5576e-05 | 0.994 | 42.9 | -0.63 | 0.7061538
21 | 10161 | 0.00034047 | -1.0481e-05 | 0.996 | 45.1 | -0.63 | 0.7061538
22 | 12759 | 0.00033253 | -4.1399e-06 | 0.995 | 47.3 | -0.63 | 0.7061538
23 | 16020 | 0.00032238 | -6.0995e-06 | 0.988 | 49.5 | -0.63 | 0.7061538
24 | 20116 | 0.00031839 | 1.4318e-05 | 0.986 | 52.3 | -0.63 | 0.7061538
25 | 25258 | 0.00034849 | 4.0469e-05 | 0.969 | 55 | -0.63 | 0.7061538
26 | 31714 | 0.00036752 | -2.4041e-05 | 0.97 | 57.3 | -0.63 | 0.7061538
27 | 39821 | 0.00035873 | 3.6739e-05 | 0.917 | 59.5 | -0.63 | 0.7061538
28 | 50000 | 0.00036947 | 6.9967e-05 | 0.95 | 61.6 | -0.62 | 0.7061538
29 | 39821 | 0.00038608 | 4.2554e-05 | 0.84 | 63.8 | -0.63 | 0.7061538
30 | 31714 | 0.00035048 | 1.3201e-05 | 0.974 | 66 | -0.63 | 0.7061538
31 | 25258 | 0.00035341 | 5.3638e-05 | 0.978 | 68.8 | -0.63 | 0.7061538
32 | 20116 | 0.00033632 | 4.2652e-06 | 0.98 | 71.5 | -0.63 | 0.7061538
33 | 16020 | 0.00033324 | 6.4653e-06 | 0.992 | 73.7 | -0.63 | 0.7061538
34 | 12759 | 0.00032534 | -9.8428e-07 | 0.994 | 75.9 | -0.63 | 0.7061538
35 | 10161 | 0.00033105 | -1.3154e-05 | 0.993 | 78.1 | -0.63 | 0.7061538
36 | 8092.8 | 0.00033405 | -1.6512e-05 | 0.992 | 80.3 | -0.63 | 0.7061538
37 | 6445.3 | 0.00033913 | -1.8023e-05 | 0.993 | 82.5 | -0.63 | 0.7061538
38 | 5133.1 | 0.00034094 | -2.3181e-05 | 0.982 | 84.7 | -0.63 | 0.7061538
39 | 4088.1 | 0.00034214 | -2.7615e-05 | 0.891 | 86.9 | -0.63 | 0.7061538
40 | 3255.8 | 0.00034596 | -3.3835e-05 | 0.784 | 89.1 | -0.63 | 0.7061538
41 | 2593 | 0.00035048 | -4.0567e-05 | 0.733 | 91.2 | -0.63 | 0.7061538
42 | 2065.1 | 0.00035584 | -4.7156e-05 | 0.703 | 93.5 | -0.63 | 0.7061538
43 | 1644.7 | 0.0003621 | -5.5007e-05 | 0.671 | 95.7 | -0.63 | 0.7061538
44 | 1309.9 | 0.00036784 | -6.3358e-05 | 0.622 | 97.8 | -0.63 | 0.7061538
45 | 1043.2 | 0.00037666 | -7.4579e-05 | 0.601 | 100.1 | -0.63 | 0.7061538
46 | 830.83 | 0.00038392 | -8.2821e-05 | 0.99 | 102.3 | -0.63 | 0.7061538
47 | 661.68 | 0.00039607 | -9.3078e-05 | 0.999 | 104.4 | -0.63 | 0.7061538
48 | 526.98 | 0.00040653 | -0.00010455 | 0.995 | 106.6 | -0.63 | 0.7061538
49 | 419.69 | 0.00042053 | -0.0001181 | 0.995 | 108.8 | -0.63 | 0.7061538
50 | 334.25 | 0.00043179 | -0.0001323 | 0.996 | 111 | -0.63 | 0.7061538
51 | 266.2 | 0.00044717 | -0.00014708 | 0.999 | 113.2 | -0.63 | 0.7061538
52 | 212.01 | 0.00046155 | -0.00016829 | 0.996 | 115.4 | -0.63 | 0.7061538
53 | 168.85 | 0.00047889 | -0.00019158 | 0.994 | 117.5 | -0.63 | 0.7061538
54 | 134.47 | 0.00049876 | -0.00021883 | 0.998 | 119.7 | -0.63 | 0.7061538
55 | 107.1 | 0.0005248 | -0.00025522 | 0.998 | 121.9 | -0.63 | 0.7061538
56 | 85.294 | 0.00055586 | -0.00029353 | 0.999 | 124 | -0.63 | 0.7061538
57 | 67.93 | 0.00059706 | -0.00033823 | 0.998 | 126.3 | -0.63 | 0.7061538
58 | 53.91 | 0.00064674 | -0.00038336 | 0.998 | 128.5 | -0.63 | 0.7061538
59 | 42.416 | 0.00070886 | -0.00043383 | 0.998 | 131 | -0.63 | 0.7061538
60 | 33.064 | 0.00079192 | -0.00048504 | 0.998 | 133.5 | -0.63 | 0.7061538
61 | 25.518 | 0.00089137 | -0.00053024 | 0.998 | 136.1 | -0.63 | 0.7061538
62 | 19.484 | 0.0010033 | -0.00056068 | 0.998 | 139.1 | -0.63 | 0.7061538
63 | 14.705 | 0.0011234 | -0.00057431 | 0.998 | 142.8 | -0.63 | 0.7061538
64 | 10.96 | 0.001227 | -0.00058013 | 0.998 | 147 | -0.63 | 0.7061538
65 | 8.0607 | 0.001332 | -0.00061043 | 0.998 | 150.9 | -0.63 | 0.7061538
66 | 5.8439 | 0.0014772 | -0.00067103 | 0.997 | 155.4 | -0.63 | 0.7061538
67 | 4.1726 | 0.0016753 | -0.00069423 | 0.996 | 160.9 | -0.63 | 0.7061538
68 | 2.9318 | 0.0018989 | -0.00066544 | 0.996 | 167.4 | -0.63 | 0.7061538
69 | 2.0259 | 0.0021134 | -0.0005699 | 0.994 | 175.5 | -0.63 | 0.7061538
70 | 1.3761 | 0.0022503 | -0.00042864 | 0.993 | 186.3 | -0.62 | 0.7061538
71 | 0.91901 | 0.0023139 | -0.00028523 | 0.992 | 201 | -0.62 | 0.7061538
72 | 0.60383 | 0.002329 | -0.00018956 | 0.991 | 223.5 | -0.64 | 0.7061538
73 | 0.39094 | 0.0023239 | -0.00010017 | 0.994 | 258 | -0.61 | 0.7061538
74 | 0.25002 | 0.0023303 | -6.7253e-05 | 0.991 | 293.6 | -0.63 | 0.7061538
75 | 0.15849 | 0.0023542 | -6.7533e-06 | 0.991 | 340.4 | -0.63 | 0.7061538
76 | 0.1 | 0.0023615 | 4.379e-05 | 0.991 | 400.6 | -0.63 | 0.7061538

## Sheet8
Number | Frequency / Hz | Z_Re / Ohm | Z_Im / Ohm | Sign | Time / s | Voltage / V | Current / A/cm^2
1 | 107.1 | 0.00053764 | -0.00026026 | 0.999 | 0 | -0.64 | 0.7061538
2 | 134.47 | 0.00051011 | -0.00022676 | 0.998 | 3.1 | -0.64 | 0.7061538
3 | 168.85 | 0.00048615 | -0.00020044 | 0.999 | 5.4 | -0.64 | 0.7061538
4 | 212.01 | 0.00046715 | -0.00017882 | 0.995 | 7.6 | -0.64 | 0.7061538
5 | 266.2 | 0.00044762 | -0.0001581 | 0.999 | 9.8 | -0.64 | 0.7061538
6 | 334.25 | 0.00043245 | -0.00014069 | 0.998 | 12 | -0.64 | 0.7061538
7 | 419.69 | 0.00041628 | -0.00012371 | 0.996 | 14.2 | -0.64 | 0.7061538
8 | 526.98 | 0.00040305 | -0.00011071 | 0.997 | 16.4 | -0.64 | 0.7061538
9 | 661.68 | 0.00039075 | -9.803e-05 | 0.997 | 18.7 | -0.64 | 0.7061538
10 | 830.83 | 0.00037941 | -8.5158e-05 | 0.987 | 20.8 | -0.64 | 0.7061538
11 | 1043.2 | 0.0003688 | -7.4771e-05 | 0.601 | 23.1 | -0.64 | 0.7061538
12 | 1309.9 | 0.00036144 | -6.597e-05 | 0.623 | 25.3 | -0.64 | 0.7061538
13 | 1644.7 | 0.00035501 | -5.5262e-05 | 0.67 | 27.5 | -0.64 | 0.7061538
14 | 2065.1 | 0.00034929 | -4.7696e-05 | 0.699 | 29.7 | -0.64 | 0.7061538
15 | 2593 | 0.00034527 | -3.8646e-05 | 0.734 | 32 | -0.64 | 0.7061538
16 | 3255.8 | 0.00034096 | -3.2199e-05 | 0.785 | 34.1 | -0.64 | 0.7061538
17 | 4088.1 | 0.00033797 | -2.3451e-05 | 0.888 | 36.3 | -0.64 | 0.7061538
18 | 5133.1 | 0.00033557 | -2.0179e-05 | 0.981 | 38.5 | -0.64 | 0.7061538
19 | 6445.3 | 0.00033247 | -2.0722e-05 | 0.992 | 40.7 | -0.64 | 0.7061538
20 | 8092.8 | 0.00032456 | -1.1333e-05 | 0.994 | 42.9 | -0.64 | 0.7061538
21 | 10161 | 0.00032549 | 1.4089e-07 | 0.996 | 45.1 | -0.64 | 0.7061538
22 | 12759 | 0.00033846 | -5.7125e-06 | 0.995 | 47.3 | -0.64 | 0.7061538
23 | 16020 | 0.00031273 | 7.3386e-06 | 0.988 | 49.5 | -0.64 | 0.7061538
24 | 20116 | 0.00033987 | 2.8075e-05 | 0.986 | 52.3 | -0.64 | 0.7061538
25 | 25258 | 0.00032697 | 2.0359e-05 | 0.969 | 55 | -0.64 | 0.7061538
26 | 31714 | 0.00031435 | 5.707e-05 | 0.97 | 57.3 | -0.64 | 0.7061538
27 | 39821 | 0.00033301 | 4.8901e-05 | 0.917 | 59.5 | -0.64 | 0.7061538
28 | 50000 | 0.00038838 | 3.931e-05 | 0.95 | 61.6 | -0.64 | 0.7061538
29 | 39821 | 0.00026996 | 3.2366e-05 | 0.84 | 63.8 | -0.64 | 0.7061538
30 | 31714 | 0.0003286 | -3.3187e-06 | 0.974 | 66 | -0.64 | 0.7061538
31 | 25258 | 0.00033509 | 4.2608e-05 | 0.978 | 68.8 | -0.64 | 0.7061538
32 | 20116 | 0.0003227 | 1.4898e-05 | 0.98 | 71.5 | -0.64 | 0.7061538
33 | 16020 | 0.00031644 | 1.2349e-05 | 0.992 | 73.7 | -0.64 | 0.7061538
34 | 12759 | 0.00032147 | 8.4791e-06 | 0.994 | 75.9 | -0.64 | 0.7061538
35 | 10161 | 0.00032542 | -8.382e-06 | 0.993 | 78.1 | -0.64 | 0.7061538
36 | 8092.8 | 0.00033028 | -1.0948e-05 | 0.992 | 80.3 | -0.64 | 0.7061538
37 | 6445.3 | 0.00033238 | -1.282e-05 | 0.993 | 82.5 | -0.64 | 0.7061538
38 | 5133.1 | 0.00033413 | -1.8608e-05 | 0.982 | 84.7 | -0.64 | 0.7061538
39 | 4088.1 | 0.00033846 | -2.5677e-05 | 0.891 | 86.9 | -0.64 | 0.7061538
40 | 3255.8 | 0.00034017 | -3.2263e-05 | 0.784 | 89.1 | -0.64 | 0.7061538
41 | 2593 | 0.00034546 | -4.0815e-05 | 0.733 | 91.2 | -0.64 | 0.7061538
42 | 2065.1 | 0.00035252 | -4.586e-05 | 0.703 | 93.5 | -0.64 | 0.7061538
43 | 1644.7 | 0.00035563 | -5.5842e-05 | 0.671 | 95.7 | -0.64 | 0.7061538
44 | 1309.9 | 0.00036138 | -6.5477e-05 | 0.622 | 97.8 | -0.64 | 0.7061538
45 | 1043.2 | 0.0003701 | -7.5481e-05 | 0.601 | 100.1 | -0.64 | 0.7061538
46 | 830.83 | 0.00037739 | -8.6009e-05 | 0.99 | 102.3 | -0.64 | 0.7061538
47 | 661.68 | 0.00038958 | -9.6728e-05 | 0.999 | 104.4 | -0.64 | 0.7061538
48 | 526.98 | 0.00040126 | -0.00011087 | 0.995 | 106.6 | -0.64 | 0.7061538
49 | 419.69 | 0.000417 | -0.00012435 | 0.995 | 108.8 | -0.64 | 0.7061538
50 | 334.25 | 0.00043148 | -0.00014062 | 0.996 | 111 | -0.64 | 0.7061538
51 | 266.2 | 0.00044799 | -0.0001568 | 0.999 | 113.2 | -0.64 | 0.7061538
52 | 212.01 | 0.00046546 | -0.00017837 | 0.996 | 115.4 | -0.64 | 0.7061538
53 | 168.85 | 0.00048669 | -0.00020315 | 0.994 | 117.5 | -0.64 | 0.7061538
54 | 134.47 | 0.00051022 | -0.00022705 | 0.998 | 119.7 | -0.64 | 0.7061538
55 | 107.1 | 0.00053796 | -0.00026054 | 0.998 | 121.9 | -0.64 | 0.7061538
56 | 85.294 | 0.00057284 | -0.00029648 | 0.999 | 124 | -0.64 | 0.7061538
57 | 67.93 | 0.00061549 | -0.00033604 | 0.998 | 126.3 | -0.64 | 0.7061538
58 | 53.91 | 0.00066757 | -0.00037611 | 0.998 | 128.5 | -0.64 | 0.7061538
59 | 42.416 | 0.00073229 | -0.00041911 | 0.998 | 131 | -0.64 | 0.7061538
60 | 33.064 | 0.00081337 | -0.00046124 | 0.998 | 133.5 | -0.64 | 0.7061538
61 | 25.518 | 0.00091054 | -0.00049085 | 0.998 | 136.1 | -0.64 | 0.7061538
62 | 19.484 | 0.0010129 | -0.00050611 | 0.998 | 139.1 | -0.64 | 0.7061538
63 | 14.705 | 0.0011151 | -0.00051038 | 0.998 | 142.8 | -0.64 | 0.7061538
64 | 10.96 | 0.0012029 | -0.00051595 | 0.998 | 147 | -0.65 | 0.7061538
65 | 8.0607 | 0.0012919 | -0.00054692 | 0.998 | 150.9 | -0.64 | 0.7061538
66 | 5.8439 | 0.001422 | -0.00059516 | 0.997 | 155.4 | -0.64 | 0.7061538
67 | 4.1726 | 0.0016019 | -0.00061792 | 0.996 | 160.9 | -0.64 | 0.7061538
68 | 2.9318 | 0.0017932 | -0.00057937 | 0.996 | 167.4 | -0.65 | 0.7061538
69 | 2.0259 | 0.0019815 | -0.00049048 | 0.994 | 175.5 | -0.64 | 0.7061538
70 | 1.3761 | 0.0020862 | -0.00035079 | 0.993 | 186.3 | -0.63 | 0.7061538
71 | 0.91901 | 0.0021317 | -0.0002302 | 0.992 | 201 | -0.64 | 0.7061538
72 | 0.60383 | 0.0021476 | -0.00015119 | 0.991 | 223.5 | -0.65 | 0.7061538
73 | 0.39094 | 0.0021882 | -9.9547e-05 | 0.994 | 258 | -0.63 | 0.7061538
74 | 0.25002 | 0.00217 | -4.9271e-05 | 0.991 | 293.6 | -0.64 | 0.7061538
75 | 0.15849 | 0.0021937 | -1.6656e-05 | 0.991 | 340.4 | -0.65 | 0.7061538
76 | 0.1 | 0.0021589 | 2.1654e-05 | 0.991 | 400.6 | -0.65 | 0.7061538

## Sheet9
Number | Frequency / Hz | Z_Re / Ohm | Z_Im / Ohm | Sign | Time / s | Voltage / V | Current / A/cm^2
1 | 107.1 | 0.00054399 | -0.00025815 | 0.999 | 0 | -0.65 | 0.7061538
2 | 134.47 | 0.00051516 | -0.00022439 | 0.998 | 3.1 | -0.65 | 0.7061538
3 | 168.85 | 0.00049156 | -0.00019789 | 0.999 | 5.4 | -0.65 | 0.7061538
4 | 212.01 | 0.00047255 | -0.00017534 | 0.995 | 7.6 | -0.65 | 0.7061538
5 | 266.2 | 0.00045341 | -0.00015599 | 0.999 | 9.8 | -0.65 | 0.7061538
6 | 334.25 | 0.00043753 | -0.00013786 | 0.998 | 12 | -0.65 | 0.7061538
7 | 419.69 | 0.00042281 | -0.00012299 | 0.996 | 14.2 | -0.65 | 0.7061538
8 | 526.98 | 0.00040781 | -0.00011016 | 0.997 | 16.4 | -0.65 | 0.7061538
9 | 661.68 | 0.0003966 | -9.7424e-05 | 0.997 | 18.7 | -0.65 | 0.7061538
10 | 830.83 | 0.00038505 | -8.5494e-05 | 0.987 | 20.8 | -0.65 | 0.7061538
11 | 1043.2 | 0.0003753 | -7.4704e-05 | 0.601 | 23.1 | -0.65 | 0.7061538
12 | 1309.9 | 0.00036817 | -6.426e-05 | 0.623 | 25.3 | -0.65 | 0.7061538
13 | 1644.7 | 0.00036214 | -5.4934e-05 | 0.67 | 27.5 | -0.65 | 0.7061538
14 | 2065.1 | 0.000356 | -4.8281e-05 | 0.699 | 29.7 | -0.65 | 0.7061538
15 | 2593 | 0.00035138 | -4.0798e-05 | 0.734 | 32 | -0.65 | 0.7061538
16 | 3255.8 | 0.00034801 | -3.3411e-05 | 0.785 | 34.1 | -0.65 | 0.7061538
17 | 4088.1 | 0.00034361 | -2.7271e-05 | 0.888 | 36.3 | -0.65 | 0.7061538
18 | 5133.1 | 0.00034112 | -2.2395e-05 | 0.981 | 38.5 | -0.65 | 0.7061538
19 | 6445.3 | 0.00034151 | -1.8004e-05 | 0.992 | 40.7 | -0.65 | 0.7061538
20 | 8092.8 | 0.00033095 | -1.8656e-05 | 0.994 | 42.9 | -0.65 | 0.7061538
21 | 10161 | 0.00033522 | -1.0189e-05 | 0.996 | 45.1 | -0.65 | 0.7061538
22 | 12759 | 0.00033935 | -2.9209e-06 | 0.995 | 47.3 | -0.65 | 0.7061538
23 | 16020 | 0.00032497 | 1.0124e-05 | 0.988 | 49.5 | -0.65 | 0.7061538
24 | 20116 | 0.00033061 | 3.0734e-06 | 0.986 | 52.3 | -0.65 | 0.7061538
25 | 25258 | 0.00031443 | 4.5598e-05 | 0.969 | 55 | -0.65 | 0.7061538
26 | 31714 | 0.00030546 | 3.4112e-06 | 0.97 | 57.3 | -0.65 | 0.7061538
27 | 39821 | 0.00031242 | 4.8223e-05 | 0.917 | 59.5 | -0.65 | 0.7061538
28 | 50000 | 0.00034272 | 4.6416e-05 | 0.95 | 61.6 | -0.65 | 0.7061538
29 | 39821 | 0.00026229 | 4.1093e-05 | 0.84 | 63.8 | -0.65 | 0.7061538
30 | 31714 | 0.00030399 | 4.3846e-05 | 0.974 | 66 | -0.65 | 0.7061538
31 | 25258 | 0.00032222 | 3.5434e-05 | 0.978 | 68.8 | -0.65 | 0.7061538
32 | 20116 | 0.00031771 | 1.0519e-05 | 0.98 | 71.5 | -0.65 | 0.7061538
33 | 16020 | 0.00032221 | 7.2338e-06 | 0.992 | 73.7 | -0.65 | 0.7061538
34 | 12759 | 0.00032105 | 4.4437e-06 | 0.994 | 75.9 | -0.65 | 0.7061538
35 | 10161 | 0.00033356 | -1.441e-05 | 0.993 | 78.1 | -0.65 | 0.7061538
36 | 8092.8 | 0.00033705 | -1.4733e-05 | 0.992 | 80.3 | -0.65 | 0.7061538
37 | 6445.3 | 0.00033883 | -1.6742e-05 | 0.993 | 82.5 | -0.65 | 0.7061538
38 | 5133.1 | 0.0003411 | -2.067e-05 | 0.982 | 84.7 | -0.65 | 0.7061538
39 | 4088.1 | 0.00034266 | -2.6736e-05 | 0.891 | 86.9 | -0.65 | 0.7061538
40 | 3255.8 | 0.00034657 | -3.3631e-05 | 0.784 | 89.1 | -0.65 | 0.7061538
41 | 2593 | 0.00035194 | -4.0537e-05 | 0.733 | 91.2 | -0.65 | 0.7061538
42 | 2065.1 | 0.00035773 | -4.6854e-05 | 0.703 | 93.5 | -0.65 | 0.7061538
43 | 1644.7 | 0.00036267 | -5.5534e-05 | 0.671 | 95.7 | -0.65 | 0.7061538
44 | 1309.9 | 0.00036699 | -6.4314e-05 | 0.622 | 97.8 | -0.65 | 0.7061538
45 | 1043.2 | 0.00037596 | -7.5709e-05 | 0.601 | 100.1 | -0.65 | 0.7061538
46 | 830.83 | 0.00038385 | -8.6009e-05 | 0.99 | 102.3 | -0.65 | 0.7061538
47 | 661.68 | 0.00039646 | -9.7538e-05 | 0.999 | 104.4 | -0.65 | 0.7061538
48 | 526.98 | 0.00040897 | -0.00010852 | 0.995 | 106.6 | -0.65 | 0.7061538
49 | 419.69 | 0.00042182 | -0.00012584 | 0.995 | 108.8 | -0.65 | 0.7061538
50 | 334.25 | 0.00043741 | -0.00013971 | 0.996 | 111 | -0.65 | 0.7061538
51 | 266.2 | 0.00045372 | -0.00015622 | 0.999 | 113.2 | -0.65 | 0.7061538
52 | 212.01 | 0.00047039 | -0.00017574 | 0.996 | 115.4 | -0.65 | 0.7061538
53 | 168.85 | 0.0004913 | -0.00019905 | 0.994 | 117.5 | -0.65 | 0.7061538
54 | 134.47 | 0.00051556 | -0.00022563 | 0.998 | 119.7 | -0.65 | 0.7061538
55 | 107.1 | 0.00054537 | -0.00025851 | 0.998 | 121.9 | -0.65 | 0.7061538
56 | 85.294 | 0.00057823 | -0.00029249 | 0.999 | 124 | -0.65 | 0.7061538
57 | 67.93 | 0.00062217 | -0.00033042 | 0.998 | 126.3 | -0.65 | 0.7061538
58 | 53.91 | 0.0006764 | -0.00036693 | 0.998 | 128.5 | -0.65 | 0.7061538
59 | 42.416 | 0.00074106 | -0.00040466 | 0.998 | 131 | -0.65 | 0.7061538
60 | 33.064 | 0.00082036 | -0.00043898 | 0.998 | 133.5 | -0.65 | 0.7061538
61 | 25.518 | 0.00091234 | -0.00046253 | 0.998 | 136.1 | -0.65 | 0.7061538
62 | 19.484 | 0.0010099 | -0.00047517 | 0.998 | 139.1 | -0.65 | 0.7061538
63 | 14.705 | 0.0011012 | -0.00047407 | 0.998 | 142.8 | -0.65 | 0.7061538
64 | 10.96 | 0.0011803 | -0.00047947 | 0.998 | 147 | -0.65 | 0.7061538
65 | 8.0607 | 0.0012476 | -0.00049855 | 0.998 | 150.9 | -0.65 | 0.7061538
66 | 5.8439 | 0.0013609 | -0.00055768 | 0.997 | 155.4 | -0.65 | 0.7061538
67 | 4.1726 | 0.0015312 | -0.00060728 | 0.996 | 160.9 | -0.65 | 0.7061538
68 | 2.9318 | 0.0017321 | -0.00059532 | 0.996 | 167.4 | -0.66 | 0.7061538
69 | 2.0259 | 0.0019298 | -0.00052217 | 0.994 | 175.5 | -0.65 | 0.7061538
70 | 1.3761 | 0.002056 | -0.0003854 | 0.993 | 186.3 | -0.64 | 0.7061538
71 | 0.91901 | 0.002136 | -0.00026865 | 0.992 | 201 | -0.64 | 0.7061538
72 | 0.60383 | 0.0021648 | -0.00017075 | 0.991 | 223.5 | -0.66 | 0.7061538
73 | 0.39094 | 0.0021714 | -0.00010889 | 0.994 | 258 | -0.64 | 0.7061538
74 | 0.25002 | 0.0021921 | -5.8686e-05 | 0.991 | 293.6 | -0.65 | 0.7061538
75 | 0.15849 | 0.0022047 | -1.8883e-05 | 0.991 | 340.4 | -0.65 | 0.7061538
76 | 0.1 | 0.0022079 | 8.4913e-06 | 0.991 | 400.6 | -0.65 | 0.7061538