## Sheet1
Number | Frequency / Hz | Z_Re / Ohm | Z_Im / Ohm | Sign | Time / s | Voltage / V | Current / A/cm^2
1 | 107.1 | 0.013463 | -0.0071252 | 0.999 | 0 | -17.81 | 0.3061026
2 | 134.47 | 0.012639 | -0.006214 | 0.995 | 3.1 | -17.81 | 0.3061026
3 | 168.85 | 0.012051 | -0.0054231 | 0.996 | 5.4 | -17.82 | 0.3061026
4 | 212.01 | 0.011494 | -0.0047533 | 0.998 | 7.6 | -17.81 | 0.3061026
5 | 266.2 | 0.010993 | -0.0042082 | 0.997 | 9.8 | -17.8 | 0.3061026
6 | 334.25 | 0.010635 | -0.0037326 | 0.995 | 12 | -17.8 | 0.3061026
7 | 419.69 | 0.010268 | -0.0033264 | 0.994 | 14.3 | -17.8 | 0.3061026
8 | 526.98 | 0.009899 | -0.0029282 | 0.997 | 16.5 | -17.8 | 0.3061026
9 | 661.68 | 0.0096014 | -0.0025972 | 0.997 | 18.8 | -17.8 | 0.3061026
10 | 830.83 | 0.0093055 | -0.0022994 | 0.992 | 20.9 | -17.8 | 0.3061026
11 | 1043.2 | 0.0090589 | -0.0020041 | 0.615 | 23.8 | -17.8 | 0.3061026
12 | 1309.9 | 0.0088395 | -0.0017782 | 0.622 | 27.2 | -17.8 | 0.3061026
13 | 1644.7 | 0.0086528 | -0.0015513 | 0.67 | 30.5 | -17.79 | 0.3061026
14 | 2065.1 | 0.0085068 | -0.001376 | 0.727 | 33.8 | -17.8 | 0.3061026
15 | 2593 | 0.0083842 | -0.0011986 | 0.776 | 37.3 | -17.8 | 0.3061026
16 | 3255.8 | 0.0082889 | -0.00096425 | 0.861 | 40 | -17.8 | 0.3061026
17 | 4088.1 | 0.0082086 | -0.00083811 | 0.957 | 42.2 | -17.8 | 0.3061026
18 | 5133.1 | 0.0081081 | -0.00074505 | 0.985 | 44.5 | -17.79 | 0.3061026
19 | 6445.3 | 0.0079307 | -0.00074877 | 0.986 | 46.7 | -17.78 | 0.3061026
20 | 8092.8 | 0.0077978 | -0.00066186 | 0.992 | 48.9 | -17.78 | 0.3061026
21 | 10161 | 0.0075956 | -0.00070255 | 0.992 | 51.2 | -17.78 | 0.3061026
22 | 12759 | 0.0072702 | -0.0007116 | 0.983 | 53.3 | -17.78 | 0.3061026
23 | 16020 | 0.0064456 | 0.0006352 | 0.973 | 56.1 | -17.79 | 0.3061026
24 | 20116 | 0.0058853 | -0.00060798 | 0.961 | 59 | -17.8 | 0.3061026
25 | 25258 | 0.004849 | -0.0011337 | 0.959 | 61.2 | -17.8 | 0.3061026
26 | 31714 | 0.0030133 | -0.0017466 | 0.904 | 63.4 | -17.8 | 0.3061026
27 | 39821 | 0.00043511 | -0.00075786 | 0.59 | 65.6 | -17.8 | 0.3061026
28 | 50000 | -0.004157 | -0.00010382 | 0.926 | 67.8 | -17.79 | 0.3061026
29 | 39821 | 0.00066529 | -0.00094451 | 0.707 | 70 | -17.78 | 0.3061026
30 | 31714 | 0.0028424 | -0.0003839 | 0.876 | 72.3 | -17.77 | 0.3061026
31 | 25258 | 0.004353 | -0.0010051 | 0.919 | 74.5 | -17.77 | 0.3061026
32 | 20116 | 0.0062252 | -0.00076082 | 0.959 | 76.6 | -17.77 | 0.3061026
33 | 16020 | 0.0067021 | -0.00057896 | 0.978 | 78.8 | -17.78 | 0.3061026
34 | 12759 | 0.0072085 | -0.00068227 | 0.988 | 81 | -17.79 | 0.3061026
35 | 10161 | 0.0075665 | -0.000625 | 0.992 | 83.2 | -17.79 | 0.3061026
36 | 8092.8 | 0.007802 | -0.00067342 | 0.991 | 85.5 | -17.79 | 0.3061026
37 | 6445.3 | 0.0079462 | -0.00069183 | 0.994 | 87.7 | -17.79 | 0.3061026
38 | 5133.1 | 0.0080648 | -0.00075361 | 0.986 | 89.9 | -17.79 | 0.3061026
39 | 4088.1 | 0.0081596 | -0.00083526 | 0.952 | 92.1 | -17.78 | 0.3061026
40 | 3255.8 | 0.0082619 | -0.00096298 | 0.857 | 94.3 | -17.78 | 0.3061026
41 | 2593 | 0.0083974 | -0.0011981 | 0.776 | 97.1 | -17.78 | 0.3061026
42 | 2065.1 | 0.0085281 | -0.0013803 | 0.727 | 100.4 | -17.77 | 0.3061026
43 | 1644.7 | 0.0086822 | -0.0015434 | 0.67 | 103.8 | -17.77 | 0.3061026
44 | 1309.9 | 0.0088102 | -0.001744 | 0.624 | 107.1 | -17.77 | 0.3061026
45 | 1043.2 | 0.0090052 | -0.0019855 | 0.616 | 110.5 | -17.77 | 0.3061026
46 | 830.83 | 0.0092323 | -0.002305 | 0.997 | 113.3 | -17.77 | 0.3061026
47 | 661.68 | 0.0095392 | -0.0025978 | 0.995 | 115.4 | -17.77 | 0.3061026
48 | 526.98 | 0.0098563 | -0.0029426 | 0.995 | 117.7 | -17.77 | 0.3061026
49 | 419.69 | 0.010235 | -0.0032956 | 0.996 | 119.9 | -17.78 | 0.3061026
50 | 334.25 | 0.0106 | -0.0037027 | 0.997 | 122 | -17.78 | 0.3061026
51 | 266.2 | 0.011026 | -0.0041938 | 0.997 | 124.3 | -17.78 | 0.3061026
52 | 212.01 | 0.011481 | -0.004752 | 0.996 | 126.5 | -17.78 | 0.3061026
53 | 168.85 | 0.012059 | -0.0054353 | 0.998 | 128.6 | -17.77 | 0.3061026
54 | 134.47 | 0.012685 | -0.0062146 | 0.998 | 130.8 | -17.77 | 0.3061026
55 | 107.1 | 0.013435 | -0.0071564 | 0.999 | 133 | -17.76 | 0.3061026
56 | 85.294 | 0.014347 | -0.0081351 | 0.999 | 135.2 | -17.75 | 0.3061026
57 | 67.93 | 0.015513 | -0.0092473 | 0.998 | 137.4 | -17.76 | 0.3061026
58 | 53.91 | 0.017081 | -0.010467 | 0.999 | 139.7 | -17.77 | 0.3061026
59 | 42.416 | 0.018937 | -0.01166 | 0.999 | 142.1 | -17.78 | 0.3061026
60 | 33.064 | 0.021252 | -0.012772 | 0.999 | 144.6 | -17.78 | 0.3061026
61 | 25.518 | 0.024046 | -0.013636 | 0.999 | 147.3 | -17.76 | 0.3061026
62 | 19.484 | 0.027216 | -0.014052 | 0.998 | 150.2 | -17.78 | 0.3061026
63 | 14.705 | 0.030535 | -0.013857 | 0.998 | 153.3 | -17.73 | 0.3061026
64 | 10.96 | 0.033596 | -0.013105 | 0.998 | 156.8 | -17.74 | 0.3061026
65 | 8.0607 | 0.036167 | -0.01216 | 0.997 | 160.7 | -17.79 | 0.3061026
66 | 5.8439 | 0.038414 | -0.011537 | 0.997 | 165.2 | -17.84 | 0.3061026
67 | 4.1726 | 0.04096 | -0.011232 | 0.997 | 170.7 | -17.9 | 0.3061026
68 | 2.9318 | 0.043901 | -0.010416 | 0.998 | 177.2 | -17.75 | 0.3061026
69 | 2.0259 | 0.04702 | -0.0088604 | 0.998 | 185.3 | -17.58 | 0.3061026
70 | 1.3761 | 0.049075 | -0.0066996 | 0.998 | 198 | -18.01 | 0.3061026
71 | 0.91901 | 0.05079 | -0.0044401 | 0.999 | 214.6 | -17.76 | 0.3061026
72 | 0.60383 | 0.051045 | -0.0028092 | 0.998 | 233.6 | -17.44 | 0.3061026
73 | 0.39094 | 0.050895 | -0.0013943 | 0.997 | 264.7 | -17.76 | 0.3061026
74 | 0.25002 | 0.051044 | -0.00053637 | 0.997 | 300.3 | -17.75 | 0.3061026
75 | 0.15849 | 0.05114 | 0.00038206 | 0.999 | 347.1 | -17.73 | 0.3061026
76 | 0.1 | 0.051463 | 0.00094029 | 0.998 | 407.4 | -17.79 | 0.3061026

## Sheet2
Number | Frequency / Hz | Z_Re / Ohm | Z_Im / Ohm | Sign | Time / s | Voltage / V | Current / A/cm^2
1 | 107.1 | 0.00052949 | -0.00029268 | 0.999 | 0 | -0.72 | 0.3061026
2 | 134.47 | 0.00049926 | -0.00025402 | 0.995 | 3.1 | -0.72 | 0.3061026
3 | 168.85 | 0.00047534 | -0.00021904 | 0.996 | 5.4 | -0.72 | 0.3061026
4 | 212.01 | 0.00045058 | -0.00018791 | 0.998 | 7.6 | -0.72 | 0.3061026
5 | 266.2 | 0.00043356 | -0.00016725 | 0.997 | 9.8 | -0.72 | 0.3061026
6 | 334.25 | 0.00042037 | -0.00014579 | 0.995 | 12 | -0.72 | 0.3061026
7 | 419.69 | 0.00040837 | -0.00013074 | 0.994 | 14.3 | -0.72 | 0.3061026
8 | 526.98 | 0.00039276 | -0.0001154 | 0.997 | 16.5 | -0.72 | 0.3061026
9 | 661.68 | 0.00038165 | -0.00010399 | 0.997 | 18.8 | -0.72 | 0.3061026
10 | 830.83 | 0.00037168 | -9.2601e-05 | 0.992 | 20.9 | -0.72 | 0.3061026
11 | 1043.2 | 0.00036053 | -8.3535e-05 | 0.615 | 23.8 | -0.72 | 0.3061026
12 | 1309.9 | 0.0003504 | -7.2165e-05 | 0.622 | 27.2 | -0.72 | 0.3061026
13 | 1644.7 | 0.00033815 | -6.5272e-05 | 0.67 | 30.5 | -0.72 | 0.3061026
14 | 2065.1 | 0.0003363 | -5.5302e-05 | 0.727 | 33.8 | -0.72 | 0.3061026
15 | 2593 | 0.00033288 | -4.7182e-05 | 0.776 | 37.3 | -0.72 | 0.3061026
16 | 3255.8 | 0.00032731 | -4.1683e-05 | 0.861 | 40 | -0.72 | 0.3061026
17 | 4088.1 | 0.00032558 | -3.6201e-05 | 0.957 | 42.2 | -0.72 | 0.3061026
18 | 5133.1 | 0.00032189 | -2.8347e-05 | 0.985 | 44.5 | -0.72 | 0.3061026
19 | 6445.3 | 0.0003176 | -2.6057e-05 | 0.986 | 46.7 | -0.72 | 0.3061026
20 | 8092.8 | 0.00031224 | -2.0744e-05 | 0.992 | 48.9 | -0.72 | 0.3061026
21 | 10161 | 0.00031642 | -2.2315e-05 | 0.992 | 51.2 | -0.72 | 0.3061026
22 | 12759 | 0.0002873 | -3.3206e-05 | 0.983 | 53.3 | -0.72 | 0.3061026
23 | 16020 | 0.0003334 | -3.7949e-06 | 0.973 | 56.1 | -0.72 | 0.3061026
24 | 20116 | 0.00034101 | 9.9719e-07 | 0.961 | 59 | -0.72 | 0.3061026
25 | 25258 | 0.00025474 | 3.1974e-05 | 0.959 | 61.2 | -0.72 | 0.3061026
26 | 31714 | 0.00028685 | 1.1626e-05 | 0.904 | 63.4 | -0.72 | 0.3061026
27 | 39821 | 0.00029486 | -4.3809e-05 | 0.59 | 65.6 | -0.72 | 0.3061026
28 | 50000 | 0.00032746 | 0.00020926 | 0.926 | 67.8 | -0.72 | 0.3061026
29 | 39821 | 0.00035145 | 2.2792e-05 | 0.707 | 70 | -0.72 | 0.3061026
30 | 31714 | 0.00029808 | 5.7438e-05 | 0.876 | 72.3 | -0.72 | 0.3061026
31 | 25258 | 0.00031492 | 5.3004e-05 | 0.919 | 74.5 | -0.72 | 0.3061026
32 | 20116 | 0.00032511 | 1.2474e-05 | 0.959 | 76.6 | -0.72 | 0.3061026
33 | 16020 | 0.0003315 | -1.2002e-05 | 0.978 | 78.8 | -0.72 | 0.3061026
34 | 12759 | 0.00031138 | -1.0811e-05 | 0.988 | 81 | -0.72 | 0.3061026
35 | 10161 | 0.00030656 | -1.5417e-05 | 0.992 | 83.2 | -0.72 | 0.3061026
36 | 8092.8 | 0.00031149 | -3.7053e-05 | 0.991 | 85.5 | -0.72 | 0.3061026
37 | 6445.3 | 0.00031284 | -2.8628e-05 | 0.994 | 87.7 | -0.72 | 0.3061026
38 | 5133.1 | 0.00032038 | -3.3706e-05 | 0.986 | 89.9 | -0.72 | 0.3061026
39 | 4088.1 | 0.00032156 | -3.4988e-05 | 0.952 | 92.1 | -0.72 | 0.3061026
40 | 3255.8 | 0.00032561 | -4.0892e-05 | 0.857 | 94.3 | -0.72 | 0.3061026
41 | 2593 | 0.00032885 | -4.7596e-05 | 0.776 | 97.1 | -0.72 | 0.3061026
42 | 2065.1 | 0.00033696 | -5.6151e-05 | 0.727 | 100.4 | -0.72 | 0.3061026
43 | 1644.7 | 0.00034262 | -6.5302e-05 | 0.67 | 103.8 | -0.72 | 0.3061026
44 | 1309.9 | 0.00034938 | -7.4277e-05 | 0.624 | 107.1 | -0.72 | 0.3061026
45 | 1043.2 | 0.00035721 | -8.38e-05 | 0.616 | 110.5 | -0.72 | 0.3061026
46 | 830.83 | 0.00036719 | -9.4017e-05 | 0.997 | 113.3 | -0.72 | 0.3061026
47 | 661.68 | 0.00037775 | -0.0001026 | 0.995 | 115.4 | -0.72 | 0.3061026
48 | 526.98 | 0.00039014 | -0.00011641 | 0.995 | 117.7 | -0.72 | 0.3061026
49 | 419.69 | 0.00040398 | -0.00013187 | 0.996 | 119.9 | -0.72 | 0.3061026
50 | 334.25 | 0.00041617 | -0.00014918 | 0.997 | 122 | -0.72 | 0.3061026
51 | 266.2 | 0.00043822 | -0.00016561 | 0.997 | 124.3 | -0.72 | 0.3061026
52 | 212.01 | 0.00045537 | -0.00019214 | 0.996 | 126.5 | -0.72 | 0.3061026
53 | 168.85 | 0.00047269 | -0.00021689 | 0.998 | 128.6 | -0.72 | 0.3061026
54 | 134.47 | 0.0005016 | -0.00025101 | 0.998 | 130.8 | -0.72 | 0.3061026
55 | 107.1 | 0.00052905 | -0.00029025 | 0.999 | 133 | -0.72 | 0.3061026
56 | 85.294 | 0.00056703 | -0.00033444 | 0.999 | 135.2 | -0.72 | 0.3061026
57 | 67.93 | 0.00061257 | -0.00037768 | 0.998 | 137.4 | -0.72 | 0.3061026
58 | 53.91 | 0.00067477 | -0.0004303 | 0.999 | 139.7 | -0.72 | 0.3061026
59 | 42.416 | 0.00075817 | -0.00047797 | 0.999 | 142.1 | -0.72 | 0.3061026
60 | 33.064 | 0.0008529 | -0.00052737 | 0.999 | 144.6 | -0.72 | 0.3061026
61 | 25.518 | 0.00096674 | -0.0005648 | 0.999 | 147.3 | -0.72 | 0.3061026
62 | 19.484 | 0.0011 | -0.00058128 | 0.998 | 150.2 | -0.72 | 0.3061026
63 | 14.705 | 0.0012395 | -0.00057106 | 0.998 | 153.3 | -0.72 | 0.3061026
64 | 10.96 | 0.0013633 | -0.00053726 | 0.998 | 156.8 | -0.72 | 0.3061026
65 | 8.0607 | 0.0014751 | -0.00050006 | 0.997 | 160.7 | -0.72 | 0.3061026
66 | 5.8439 | 0.0015765 | -0.00046326 | 0.997 | 165.2 | -0.72 | 0.3061026
67 | 4.1726 | 0.0016929 | -0.00042997 | 0.997 | 170.7 | -0.72 | 0.3061026
68 | 2.9318 | 0.0017973 | -0.00036663 | 0.998 | 177.2 | -0.72 | 0.3061026
69 | 2.0259 | 0.0018871 | -0.00028506 | 0.998 | 185.3 | -0.72 | 0.3061026
70 | 1.3761 | 0.0019383 | -0.0001983 | 0.998 | 198 | -0.72 | 0.3061026
71 | 0.91901 | 0.0019747 | -0.00012486 | 0.999 | 214.6 | -0.72 | 0.3061026
72 | 0.60383 | 0.0019636 | -6.9912e-05 | 0.998 | 233.6 | -0.72 | 0.3061026
73 | 0.39094 | 0.0019614 | -4.3268e-05 | 0.997 | 264.7 | -0.71 | 0.3061026
74 | 0.25002 | 0.001961 | -2.3207e-05 | 0.997 | 300.3 | -0.72 | 0.3061026
75 | 0.15849 | 0.001969 | 1.588e-05 | 0.999 | 347.1 | -0.72 | 0.3061026
76 | 0.1 | 0.0019773 | 3.6945e-05 | 0.998 | 407.4 | -0.72 | 0.3061026

## Sheet3
Number | Frequency / Hz | Z_Re / Ohm | Z_Im / Ohm | Sign | Time / s | Voltage / V | Current / A/cm^2
1 | 107.1 | 0.00054439 | -0.00029286 | 0.999 | 0 | -0.73 | 0.3061026
2 | 134.47 | 0.00051284 | -0.00025299 | 0.995 | 3.1 | -0.73 | 0.3061026
3 | 168.85 | 0.00048802 | -0.000222 | 0.996 | 5.4 | -0.73 | 0.3061026
4 | 212.01 | 0.00046546 | -0.00019412 | 0.998 | 7.6 | -0.73 | 0.3061026
5 | 266.2 | 0.00044873 | -0.00016825 | 0.997 | 9.8 | -0.73 | 0.3061026
6 | 334.25 | 0.00043166 | -0.00014922 | 0.995 | 12 | -0.73 | 0.3061026
7 | 419.69 | 0.00041849 | -0.00013276 | 0.994 | 14.3 | -0.73 | 0.3061026
8 | 526.98 | 0.00040739 | -0.00011569 | 0.997 | 16.5 | -0.73 | 0.3061026
9 | 661.68 | 0.00039326 | -0.00010361 | 0.997 | 18.8 | -0.73 | 0.3061026
10 | 830.83 | 0.00038225 | -9.2253e-05 | 0.992 | 20.9 | -0.73 | 0.3061026
11 | 1043.2 | 0.0003737 | -7.7494e-05 | 0.615 | 23.8 | -0.73 | 0.3061026
12 | 1309.9 | 0.00036384 | -7.1095e-05 | 0.622 | 27.2 | -0.73 | 0.3061026
13 | 1644.7 | 0.00035311 | -6.0501e-05 | 0.67 | 30.5 | -0.73 | 0.3061026
14 | 2065.1 | 0.00035066 | -5.2961e-05 | 0.727 | 33.8 | -0.73 | 0.3061026
15 | 2593 | 0.00034488 | -4.4165e-05 | 0.776 | 37.3 | -0.73 | 0.3061026
16 | 3255.8 | 0.00034229 | -3.8333e-05 | 0.861 | 40 | -0.73 | 0.3061026
17 | 4088.1 | 0.00033984 | -3.1649e-05 | 0.957 | 42.2 | -0.73 | 0.3061026
18 | 5133.1 | 0.00033809 | -2.8095e-05 | 0.985 | 44.5 | -0.73 | 0.3061026
19 | 6445.3 | 0.00033109 | -2.7228e-05 | 0.986 | 46.7 | -0.73 | 0.3061026
20 | 8092.8 | 0.00032402 | -2.5544e-05 | 0.992 | 48.9 | -0.73 | 0.3061026
21 | 10161 | 0.00033294 | -1.5268e-05 | 0.992 | 51.2 | -0.73 | 0.3061026
22 | 12759 | 0.00031642 | -7.0636e-06 | 0.983 | 53.3 | -0.73 | 0.3061026
23 | 16020 | 0.00032997 | -3.9649e-06 | 0.973 | 56.1 | -0.73 | 0.3061026
24 | 20116 | 0.00036499 | 2.4941e-05 | 0.961 | 59 | -0.73 | 0.3061026
25 | 25258 | 0.00036386 | -5.054e-05 | 0.959 | 61.2 | -0.73 | 0.3061026
26 | 31714 | 0.00031314 | 1.9006e-05 | 0.904 | 63.4 | -0.73 | 0.3061026
27 | 39821 | 0.00034529 | 0.00010719 | 0.59 | 65.6 | -0.73 | 0.3061026
28 | 50000 | 0.00045031 | 3.8211e-06 | 0.926 | 67.8 | -0.73 | 0.3061026
29 | 39821 | 0.00030978 | 4.984e-05 | 0.707 | 70 | -0.73 | 0.3061026
30 | 31714 | 0.0002568 | -3.26e-05 | 0.876 | 72.3 | -0.73 | 0.3061026
31 | 25258 | 0.00036615 | -5.5875e-05 | 0.919 | 74.5 | -0.73 | 0.3061026
32 | 20116 | 0.00036736 | -8.1193e-05 | 0.959 | 76.6 | -0.73 | 0.3061026
33 | 16020 | 0.00031797 | -2.5383e-05 | 0.978 | 78.8 | -0.73 | 0.3061026
34 | 12759 | 0.00032202 | -1.2034e-05 | 0.988 | 81 | -0.73 | 0.3061026
35 | 10161 | 0.00032454 | -1.4853e-05 | 0.992 | 83.2 | -0.73 | 0.3061026
36 | 8092.8 | 0.00033484 | -1.5413e-05 | 0.991 | 85.5 | -0.73 | 0.3061026
37 | 6445.3 | 0.00033179 | -2.734e-05 | 0.994 | 87.7 | -0.73 | 0.3061026
38 | 5133.1 | 0.00033245 | -2.569e-05 | 0.986 | 89.9 | -0.73 | 0.3061026
39 | 4088.1 | 0.00033637 | -3.4283e-05 | 0.952 | 92.1 | -0.73 | 0.3061026
40 | 3255.8 | 0.00034105 | -3.7719e-05 | 0.857 | 94.3 | -0.73 | 0.3061026
41 | 2593 | 0.00034384 | -4.2255e-05 | 0.776 | 97.1 | -0.73 | 0.3061026
42 | 2065.1 | 0.00035167 | -5.298e-05 | 0.727 | 100.4 | -0.73 | 0.3061026
43 | 1644.7 | 0.00035527 | -6.1789e-05 | 0.67 | 103.8 | -0.73 | 0.3061026
44 | 1309.9 | 0.00036331 | -7.1882e-05 | 0.624 | 107.1 | -0.73 | 0.3061026
45 | 1043.2 | 0.00036939 | -7.943e-05 | 0.616 | 110.5 | -0.73 | 0.3061026
46 | 830.83 | 0.00038016 | -9.2326e-05 | 0.997 | 113.3 | -0.73 | 0.3061026
47 | 661.68 | 0.00039076 | -0.00010491 | 0.995 | 115.4 | -0.73 | 0.3061026
48 | 526.98 | 0.00040362 | -0.00011516 | 0.995 | 117.7 | -0.73 | 0.3061026
49 | 419.69 | 0.00041898 | -0.00013068 | 0.996 | 119.9 | -0.73 | 0.3061026
50 | 334.25 | 0.00043148 | -0.00014953 | 0.997 | 122 | -0.73 | 0.3061026
51 | 266.2 | 0.00044889 | -0.00016761 | 0.997 | 124.3 | -0.73 | 0.3061026
52 | 212.01 | 0.00046732 | -0.00019112 | 0.996 | 126.5 | -0.73 | 0.3061026
53 | 168.85 | 0.00048912 | -0.00022255 | 0.998 | 128.6 | -0.73 | 0.3061026
54 | 134.47 | 0.00051545 | -0.00025345 | 0.998 | 130.8 | -0.73 | 0.3061026
55 | 107.1 | 0.00054466 | -0.00028994 | 0.999 | 133 | -0.73 | 0.3061026
56 | 85.294 | 0.00058391 | -0.00033293 | 0.999 | 135.2 | -0.73 | 0.3061026
57 | 67.93 | 0.00063164 | -0.00038137 | 0.998 | 137.4 | -0.73 | 0.3061026
58 | 53.91 | 0.00068965 | -0.00042832 | 0.999 | 139.7 | -0.73 | 0.3061026
59 | 42.416 | 0.00077119 | -0.0004805 | 0.999 | 142.1 | -0.73 | 0.3061026
60 | 33.064 | 0.00086558 | -0.00052475 | 0.999 | 144.6 | -0.73 | 0.3061026
61 | 25.518 | 0.00098486 | -0.00055846 | 0.999 | 147.3 | -0.73 | 0.3061026
62 | 19.484 | 0.0011139 | -0.00057878 | 0.998 | 150.2 | -0.73 | 0.3061026
63 | 14.705 | 0.001254 | -0.00056615 | 0.998 | 153.3 | -0.73 | 0.3061026
64 | 10.96 | 0.0013775 | -0.00052999 | 0.998 | 156.8 | -0.73 | 0.3061026
65 | 8.0607 | 0.0014822 | -0.00049334 | 0.997 | 160.7 | -0.73 | 0.3061026
66 | 5.8439 | 0.0015761 | -0.00046996 | 0.997 | 165.2 | -0.73 | 0.3061026
67 | 4.1726 | 0.0016873 | -0.00045032 | 0.997 | 170.7 | -0.73 | 0.3061026
68 | 2.9318 | 0.0018093 | -0.00039954 | 0.998 | 177.2 | -0.73 | 0.3061026
69 | 2.0259 | 0.0019133 | -0.00031636 | 0.998 | 185.3 | -0.73 | 0.3061026
70 | 1.3761 | 0.0019793 | -0.00023294 | 0.998 | 198 | -0.73 | 0.3061026
71 | 0.91901 | 0.002027 | -0.00015023 | 0.999 | 214.6 | -0.73 | 0.3061026
72 | 0.60383 | 0.0020317 | -9.5985e-05 | 0.998 | 233.6 | -0.73 | 0.3061026
73 | 0.39094 | 0.0020272 | -5.6901e-05 | 0.997 | 264.7 | -0.72 | 0.3061026
74 | 0.25002 | 0.0020262 | -2.0436e-05 | 0.997 | 300.3 | -0.73 | 0.3061026
75 | 0.15849 | 0.0020343 | 1.096e-05 | 0.999 | 347.1 | -0.73 | 0.3061026
76 | 0.1 | 0.0020447 | 3.061e-05 | 0.998 | 407.4 | -0.73 | 0.3061026

## Sheet4
Number | Frequency / Hz | Z_Re / Ohm | Z_Im / Ohm | Sign | Time / s | Voltage / V | Current / A/cm^2
1 | 107.1 | 0.00055982 | -0.00029274 | 0.999 | 0 | -0.73 | 0.3061026
2 | 134.47 | 0.00052775 | -0.00025398 | 0.995 | 3.1 | -0.73 | 0.3061026
3 | 168.85 | 0.0005059 | -0.00022221 | 0.996 | 5.4 | -0.73 | 0.3061026
4 | 212.01 | 0.00047944 | -0.00019501 | 0.998 | 7.6 | -0.73 | 0.3061026
5 | 266.2 | 0.00046346 | -0.00017099 | 0.997 | 9.8 | -0.73 | 0.3061026
6 | 334.25 | 0.00044719 | -0.0001529 | 0.995 | 12 | -0.73 | 0.3061026
7 | 419.69 | 0.00043426 | -0.00013464 | 0.994 | 14.3 | -0.73 | 0.3061026
8 | 526.98 | 0.00041667 | -0.00011732 | 0.997 | 16.5 | -0.73 | 0.3061026
9 | 661.68 | 0.00040736 | -0.00010432 | 0.997 | 18.8 | -0.73 | 0.3061026
10 | 830.83 | 0.00039474 | -9.1201e-05 | 0.992 | 20.9 | -0.73 | 0.3061026
11 | 1043.2 | 0.00038587 | -7.8739e-05 | 0.615 | 23.8 | -0.73 | 0.3061026
12 | 1309.9 | 0.00037459 | -6.853e-05 | 0.622 | 27.2 | -0.73 | 0.3061026
13 | 1644.7 | 0.00036746 | -6.0373e-05 | 0.67 | 30.5 | -0.73 | 0.3061026
14 | 2065.1 | 0.00036144 | -5.3465e-05 | 0.727 | 33.8 | -0.73 | 0.3061026
15 | 2593 | 0.00035665 | -4.2832e-05 | 0.776 | 37.3 | -0.73 | 0.3061026
16 | 3255.8 | 0.00035561 | -3.8541e-05 | 0.861 | 40 | -0.73 | 0.3061026
17 | 4088.1 | 0.00034664 | -3.1995e-05 | 0.957 | 42.2 | -0.73 | 0.3061026
18 | 5133.1 | 0.00034644 | -3.1245e-05 | 0.985 | 44.5 | -0.73 | 0.3061026
19 | 6445.3 | 0.00034109 | -2.667e-05 | 0.986 | 46.7 | -0.73 | 0.3061026
20 | 8092.8 | 0.00034383 | -2.6242e-05 | 0.992 | 48.9 | -0.73 | 0.3061026
21 | 10161 | 0.00035519 | -3.2968e-05 | 0.992 | 51.2 | -0.73 | 0.3061026
22 | 12759 | 0.00034345 | -8.0734e-06 | 0.983 | 53.3 | -0.73 | 0.3061026
23 | 16020 | 0.00031073 | -3.738e-06 | 0.973 | 56.1 | -0.73 | 0.3061026
24 | 20116 | 0.00036888 | 1.1195e-06 | 0.961 | 59 | -0.73 | 0.3061026
25 | 25258 | 0.00034638 | 3.5367e-06 | 0.959 | 61.2 | -0.73 | 0.3061026
26 | 31714 | 0.00028069 | -9.8507e-06 | 0.904 | 63.4 | -0.73 | 0.3061026
27 | 39821 | 0.00037259 | 1.294e-05 | 0.59 | 65.6 | -0.73 | 0.3061026
28 | 50000 | 0.00027518 | -0.00020254 | 0.926 | 67.8 | -0.73 | 0.3061026
29 | 39821 | 0.0001709 | 0.00012682 | 0.707 | 70 | -0.73 | 0.3061026
30 | 31714 | 0.00032262 | 1.066e-05 | 0.876 | 72.3 | -0.73 | 0.3061026
31 | 25258 | 0.00034124 | 5.7764e-06 | 0.919 | 74.5 | -0.73 | 0.3061026
32 | 20116 | 0.00031758 | -4.9937e-06 | 0.959 | 76.6 | -0.73 | 0.3061026
33 | 16020 | 0.00033109 | -1.5144e-05 | 0.978 | 78.8 | -0.73 | 0.3061026
34 | 12759 | 0.00033047 | -2.2614e-05 | 0.988 | 81 | -0.73 | 0.3061026
35 | 10161 | 0.00033658 | -1.9331e-05 | 0.992 | 83.2 | -0.73 | 0.3061026
36 | 8092.8 | 0.0003328 | -1.7789e-05 | 0.991 | 85.5 | -0.73 | 0.3061026
37 | 6445.3 | 0.00033845 | -2.709e-05 | 0.994 | 87.7 | -0.73 | 0.3061026
38 | 5133.1 | 0.00034117 | -2.835e-05 | 0.986 | 89.9 | -0.73 | 0.3061026
39 | 4088.1 | 0.00034579 | -3.371e-05 | 0.952 | 92.1 | -0.73 | 0.3061026
40 | 3255.8 | 0.00035047 | -3.8503e-05 | 0.857 | 94.3 | -0.73 | 0.3061026
41 | 2593 | 0.00035726 | -4.6707e-05 | 0.776 | 97.1 | -0.73 | 0.3061026
42 | 2065.1 | 0.00036507 | -5.3139e-05 | 0.727 | 100.4 | -0.73 | 0.3061026
43 | 1644.7 | 0.00036757 | -6.3961e-05 | 0.67 | 103.8 | -0.73 | 0.3061026
44 | 1309.9 | 0.00037526 | -7.0799e-05 | 0.624 | 107.1 | -0.73 | 0.3061026
45 | 1043.2 | 0.00038002 | -8.0543e-05 | 0.616 | 110.5 | -0.73 | 0.3061026
46 | 830.83 | 0.00039336 | -9.2824e-05 | 0.997 | 113.3 | -0.73 | 0.3061026
47 | 661.68 | 0.00040553 | -0.00010589 | 0.995 | 115.4 | -0.73 | 0.3061026
48 | 526.98 | 0.00041464 | -0.00011871 | 0.995 | 117.7 | -0.73 | 0.3061026
49 | 419.69 | 0.00043088 | -0.00013094 | 0.996 | 119.9 | -0.73 | 0.3061026
50 | 334.25 | 0.00044153 | -0.00014933 | 0.997 | 122 | -0.73 | 0.3061026
51 | 266.2 | 0.00046122 | -0.00016841 | 0.997 | 124.3 | -0.73 | 0.3061026
52 | 212.01 | 0.00048261 | -0.0001953 | 0.996 | 126.5 | -0.73 | 0.3061026
53 | 168.85 | 0.0005032 | -0.00022219 | 0.998 | 128.6 | -0.73 | 0.3061026
54 | 134.47 | 0.00052993 | -0.00025692 | 0.998 | 130.8 | -0.73 | 0.3061026
55 | 107.1 | 0.00056194 | -0.0002981 | 0.999 | 133 | -0.73 | 0.3061026
56 | 85.294 | 0.0005987 | -0.00033779 | 0.999 | 135.2 | -0.73 | 0.3061026
57 | 67.93 | 0.00064612 | -0.00038328 | 0.998 | 137.4 | -0.73 | 0.3061026
58 | 53.91 | 0.00070724 | -0.00043406 | 0.999 | 139.7 | -0.73 | 0.3061026
59 | 42.416 | 0.00078402 | -0.00048766 | 0.999 | 142.1 | -0.73 | 0.3061026
60 | 33.064 | 0.00088522 | -0.00053212 | 0.999 | 144.6 | -0.73 | 0.3061026
61 | 25.518 | 0.0010008 | -0.00056817 | 0.999 | 147.3 | -0.73 | 0.3061026
62 | 19.484 | 0.001134 | -0.00058269 | 0.998 | 150.2 | -0.73 | 0.3061026
63 | 14.705 | 0.0012734 | -0.00057567 | 0.998 | 153.3 | -0.73 | 0.3061026
64 | 10.96 | 0.0014031 | -0.00054616 | 0.998 | 156.8 | -0.73 | 0.3061026
65 | 8.0607 | 0.0015098 | -0.00050372 | 0.997 | 160.7 | -0.73 | 0.3061026
66 | 5.8439 | 0.0016088 | -0.000483 | 0.997 | 165.2 | -0.73 | 0.3061026
67 | 4.1726 | 0.0017217 | -0.00045693 | 0.997 | 170.7 | -0.73 | 0.3061026
68 | 2.9318 | 0.0018443 | -0.00039979 | 0.998 | 177.2 | -0.73 | 0.3061026
69 | 2.0259 | 0.0019489 | -0.00032284 | 0.998 | 185.3 | -0.73 | 0.3061026
70 | 1.3761 | 0.0020127 | -0.00023335 | 0.998 | 198 | -0.73 | 0.3061026
71 | 0.91901 | 0.0020586 | -0.0001438 | 0.999 | 214.6 | -0.73 | 0.3061026
72 | 0.60383 | 0.0020554 | -9.6821e-05 | 0.998 | 233.6 | -0.72 | 0.3061026
73 | 0.39094 | 0.0020588 | -5.8515e-05 | 0.997 | 264.7 | -0.72 | 0.3061026
74 | 0.25002 | 0.0020576 | -2.4561e-05 | 0.997 | 300.3 | -0.73 | 0.3061026
75 | 0.15849 | 0.0020681 | 8.2764e-06 | 0.999 | 347.1 | -0.73 | 0.3061026
76 | 0.1 | 0.0020789 | 3.2221e-05 | 0.998 | 407.4 | -0.72 | 0.3061026

## Sheet5
Number | Frequency / Hz | Z_Re / Ohm | Z_Im / Ohm | Sign | Time / s | Voltage / V | Current / A/cm^2
1 | 107.1 | 0.00055942 | -0.00029784 | 0.999 | 0 | -0.74 | 0.3061026
2 | 134.47 | 0.00052796 | -0.00025863 | 0.995 | 3.1 | -0.74 | 0.3061026
3 | 168.85 | 0.00050216 | -0.00022203 | 0.996 | 5.4 | -0.74 | 0.3061026
4 | 212.01 | 0.00047732 | -0.00019138 | 0.998 | 7.6 | -0.74 | 0.3061026
5 | 266.2 | 0.00046156 | -0.00017038 | 0.997 | 9.8 | -0.74 | 0.3061026
6 | 334.25 | 0.00044716 | -0.00015357 | 0.995 | 12 | -0.74 | 0.3061026
7 | 419.69 | 0.00043227 | -0.00013316 | 0.994 | 14.3 | -0.74 | 0.3061026
8 | 526.98 | 0.00041947 | -0.0001163 | 0.997 | 16.5 | -0.74 | 0.3061026
9 | 661.68 | 0.00040827 | -9.9986e-05 | 0.997 | 18.8 | -0.74 | 0.3061026
10 | 830.83 | 0.00039296 | -9.2332e-05 | 0.992 | 20.9 | -0.74 | 0.3061026
11 | 1043.2 | 0.00038569 | -7.8895e-05 | 0.615 | 23.8 | -0.74 | 0.3061026
12 | 1309.9 | 0.00037724 | -6.8782e-05 | 0.622 | 27.2 | -0.74 | 0.3061026
13 | 1644.7 | 0.00036809 | -6.1658e-05 | 0.67 | 30.5 | -0.74 | 0.3061026
14 | 2065.1 | 0.00036292 | -5.2122e-05 | 0.727 | 33.8 | -0.74 | 0.3061026
15 | 2593 | 0.00035919 | -4.5505e-05 | 0.776 | 37.3 | -0.74 | 0.3061026
16 | 3255.8 | 0.00035571 | -3.6258e-05 | 0.861 | 40 | -0.74 | 0.3061026
17 | 4088.1 | 0.00035315 | -3.1461e-05 | 0.957 | 42.2 | -0.74 | 0.3061026
18 | 5133.1 | 0.00034832 | -2.5381e-05 | 0.985 | 44.5 | -0.74 | 0.3061026
19 | 6445.3 | 0.00034286 | -1.6691e-05 | 0.986 | 46.7 | -0.74 | 0.3061026
20 | 8092.8 | 0.00033773 | -1.965e-05 | 0.992 | 48.9 | -0.73 | 0.3061026
21 | 10161 | 0.00034395 | -1.9907e-05 | 0.992 | 51.2 | -0.73 | 0.3061026
22 | 12759 | 0.00034691 | 1.2245e-06 | 0.983 | 53.3 | -0.73 | 0.3061026
23 | 16020 | 0.00034051 | -5.006e-05 | 0.973 | 56.1 | -0.73 | 0.3061026
24 | 20116 | 0.00034712 | 1.2013e-05 | 0.961 | 59 | -0.74 | 0.3061026
25 | 25258 | 0.00028962 | 2.7708e-06 | 0.959 | 61.2 | -0.74 | 0.3061026
26 | 31714 | 0.00042575 | 4.8829e-06 | 0.904 | 63.4 | -0.74 | 0.3061026
27 | 39821 | 0.00033501 | 8.9101e-06 | 0.59 | 65.6 | -0.74 | 0.3061026
28 | 50000 | 0.00037747 | -0.00020926 | 0.926 | 67.8 | -0.74 | 0.3061026
29 | 39821 | 0.00030531 | 1.7364e-05 | 0.707 | 70 | -0.73 | 0.3061026
30 | 31714 | 0.00040527 | 1.2098e-05 | 0.876 | 72.3 | -0.73 | 0.3061026
31 | 25258 | 0.00029535 | 9.3323e-06 | 0.919 | 74.5 | -0.73 | 0.3061026
32 | 20116 | 0.00030518 | 1.2267e-05 | 0.959 | 76.6 | -0.73 | 0.3061026
33 | 16020 | 0.00034642 | -1.6346e-05 | 0.978 | 78.8 | -0.73 | 0.3061026
34 | 12759 | 0.00030445 | -1.8849e-05 | 0.988 | 81 | -0.73 | 0.3061026
35 | 10161 | 0.00032436 | -1.1947e-05 | 0.992 | 83.2 | -0.73 | 0.3061026
36 | 8092.8 | 0.00033959 | -2.1474e-05 | 0.991 | 85.5 | -0.73 | 0.3061026
37 | 6445.3 | 0.00034488 | -2.1131e-05 | 0.994 | 87.7 | -0.74 | 0.3061026
38 | 5133.1 | 0.00034672 | -2.6818e-05 | 0.986 | 89.9 | -0.74 | 0.3061026
39 | 4088.1 | 0.0003538 | -3.3578e-05 | 0.952 | 92.1 | -0.74 | 0.3061026
40 | 3255.8 | 0.00035445 | -3.6383e-05 | 0.857 | 94.3 | -0.73 | 0.3061026
41 | 2593 | 0.00035901 | -4.4885e-05 | 0.776 | 97.1 | -0.73 | 0.3061026
42 | 2065.1 | 0.00036302 | -5.0914e-05 | 0.727 | 100.4 | -0.73 | 0.3061026
43 | 1644.7 | 0.00036975 | -6.0755e-05 | 0.67 | 103.8 | -0.73 | 0.3061026
44 | 1309.9 | 0.00037561 | -7.1129e-05 | 0.624 | 107.1 | -0.73 | 0.3061026
45 | 1043.2 | 0.00038187 | -7.9496e-05 | 0.616 | 110.5 | -0.73 | 0.3061026
46 | 830.83 | 0.00039376 | -9.1877e-05 | 0.997 | 113.3 | -0.73 | 0.3061026
47 | 661.68 | 0.00040342 | -0.00010445 | 0.995 | 115.4 | -0.73 | 0.3061026
48 | 526.98 | 0.00041404 | -0.00011788 | 0.995 | 117.7 | -0.73 | 0.3061026
49 | 419.69 | 0.00043194 | -0.00013336 | 0.996 | 119.9 | -0.73 | 0.3061026
50 | 334.25 | 0.00044636 | -0.00014949 | 0.997 | 122 | -0.73 | 0.3061026
51 | 266.2 | 0.00046283 | -0.00016694 | 0.997 | 124.3 | -0.73 | 0.3061026
52 | 212.01 | 0.00047916 | -0.0001953 | 0.996 | 126.5 | -0.73 | 0.3061026
53 | 168.85 | 0.00050032 | -0.00022389 | 0.998 | 128.6 | -0.73 | 0.3061026
54 | 134.47 | 0.00052759 | -0.00025651 | 0.998 | 130.8 | -0.73 | 0.3061026
55 | 107.1 | 0.00055651 | -0.00029865 | 0.999 | 133 | -0.73 | 0.3061026
56 | 85.294 | 0.00059495 | -0.00033847 | 0.999 | 135.2 | -0.73 | 0.3061026
57 | 67.93 | 0.00064592 | -0.00038524 | 0.998 | 137.4 | -0.73 | 0.3061026
58 | 53.91 | 0.00070655 | -0.00043507 | 0.999 | 139.7 | -0.73 | 0.3061026
59 | 42.416 | 0.00078736 | -0.00048644 | 0.999 | 142.1 | -0.73 | 0.3061026
60 | 33.064 | 0.00088419 | -0.00053856 | 0.999 | 144.6 | -0.73 | 0.3061026
61 | 25.518 | 0.0010031 | -0.00057449 | 0.999 | 147.3 | -0.73 | 0.3061026
62 | 19.484 | 0.0011372 | -0.00059274 | 0.998 | 150.2 | -0.73 | 0.3061026
63 | 14.705 | 0.0012788 | -0.00058908 | 0.998 | 153.3 | -0.73 | 0.3061026
64 | 10.96 | 0.001408 | -0.00055649 | 0.998 | 156.8 | -0.73 | 0.3061026
65 | 8.0607 | 0.00152 | -0.00051507 | 0.997 | 160.7 | -0.73 | 0.3061026
66 | 5.8439 | 0.001617 | -0.00049466 | 0.997 | 165.2 | -0.73 | 0.3061026
67 | 4.1726 | 0.0017339 | -0.0004822 | 0.997 | 170.7 | -0.73 | 0.3061026
68 | 2.9318 | 0.0018634 | -0.00043856 | 0.998 | 177.2 | -0.73 | 0.3061026
69 | 2.0259 | 0.0019913 | -0.00036057 | 0.998 | 185.3 | -0.73 | 0.3061026
70 | 1.3761 | 0.0020721 | -0.00026538 | 0.998 | 198 | -0.74 | 0.3061026
71 | 0.91901 | 0.0021286 | -0.00017518 | 0.999 | 214.6 | -0.74 | 0.3061026
72 | 0.60383 | 0.0021359 | -0.00010591 | 0.998 | 233.6 | -0.73 | 0.3061026
73 | 0.39094 | 0.0021345 | -6.5641e-05 | 0.997 | 264.7 | -0.72 | 0.3061026
74 | 0.25002 | 0.0021544 | -2.8466e-05 | 0.997 | 300.3 | -0.73 | 0.3061026
75 | 0.15849 | 0.002157 | 5.6581e-06 | 0.999 | 347.1 | -0.73 | 0.3061026
76 | 0.1 | 0.002175 | 2.4135e-05 | 0.998 | 407.4 | -0.73 | 0.3061026

## Sheet6
Number | Frequency / Hz | Z_Re / Ohm | Z_Im / Ohm | Sign | Time / s | Voltage / V | Current / A/cm^2
1 | 107.1 | 0.00056813 | -0.00030073 | 0.999 | 0 | -0.75 | 0.3061026
2 | 134.47 | 0.00053106 | -0.00026195 | 0.995 | 3.1 | -0.75 | 0.3061026
3 | 168.85 | 0.00050684 | -0.00023209 | 0.996 | 5.4 | -0.75 | 0.3061026
4 | 212.01 | 0.00048003 | -0.00020753 | 0.998 | 7.6 | -0.75 | 0.3061026
5 | 266.2 | 0.00046322 | -0.00017869 | 0.997 | 9.8 | -0.75 | 0.3061026
6 | 334.25 | 0.00044401 | -0.00016096 | 0.995 | 12 | -0.75 | 0.3061026
7 | 419.69 | 0.00042629 | -0.00014186 | 0.994 | 14.3 | -0.75 | 0.3061026
8 | 526.98 | 0.00041119 | -0.00012586 | 0.997 | 16.5 | -0.75 | 0.3061026
9 | 661.68 | 0.00039932 | -0.00011344 | 0.997 | 18.8 | -0.75 | 0.3061026
10 | 830.83 | 0.00038609 | -0.00010342 | 0.992 | 20.9 | -0.75 | 0.3061026
11 | 1043.2 | 0.00037779 | -8.6814e-05 | 0.615 | 23.8 | -0.75 | 0.3061026
12 | 1309.9 | 0.00036627 | -7.4555e-05 | 0.622 | 27.2 | -0.75 | 0.3061026
13 | 1644.7 | 0.00035677 | -6.4244e-05 | 0.67 | 30.5 | -0.75 | 0.3061026
14 | 2065.1 | 0.00035126 | -5.8009e-05 | 0.727 | 33.8 | -0.75 | 0.3061026
15 | 2593 | 0.00034498 | -4.9422e-05 | 0.776 | 37.3 | -0.75 | 0.3061026
16 | 3255.8 | 0.0003435 | -4.1419e-05 | 0.861 | 40 | -0.75 | 0.3061026
17 | 4088.1 | 0.00033635 | -3.2967e-05 | 0.957 | 42.2 | -0.75 | 0.3061026
18 | 5133.1 | 0.000339 | -3.2182e-05 | 0.985 | 44.5 | -0.75 | 0.3061026
19 | 6445.3 | 0.00034091 | -2.3953e-05 | 0.986 | 46.7 | -0.75 | 0.3061026
20 | 8092.8 | 0.00033469 | -2.3281e-05 | 0.992 | 48.9 | -0.75 | 0.3061026
21 | 10161 | 0.0003368 | -1.87e-05 | 0.992 | 51.2 | -0.75 | 0.3061026
22 | 12759 | 0.00031672 | -1.7333e-05 | 0.983 | 53.3 | -0.75 | 0.3061026
23 | 16020 | 0.00032448 | -3.6774e-05 | 0.973 | 56.1 | -0.75 | 0.3061026
24 | 20116 | 0.00032384 | -1.2088e-05 | 0.961 | 59 | -0.75 | 0.3061026
25 | 25258 | 0.00028865 | -3.2093e-05 | 0.959 | 61.2 | -0.75 | 0.3061026
26 | 31714 | 0.00036018 | 9.3223e-07 | 0.904 | 63.4 | -0.75 | 0.3061026
27 | 39821 | 0.0004227 | -2.1807e-05 | 0.59 | 65.6 | -0.75 | 0.3061026
28 | 50000 | 0.00025475 | 0.00012491 | 0.926 | 67.8 | -0.75 | 0.3061026
29 | 39821 | 0.00042859 | 3.585e-05 | 0.707 | 70 | -0.75 | 0.3061026
30 | 31714 | 0.00037872 | -8.4169e-05 | 0.876 | 72.3 | -0.75 | 0.3061026
31 | 25258 | 0.00035333 | 3.5612e-05 | 0.919 | 74.5 | -0.75 | 0.3061026
32 | 20116 | 0.00031072 | 1.8125e-05 | 0.959 | 76.6 | -0.75 | 0.3061026
33 | 16020 | 0.00032061 | 1.4138e-05 | 0.978 | 78.8 | -0.75 | 0.3061026
34 | 12759 | 0.00030368 | -2.0277e-05 | 0.988 | 81 | -0.75 | 0.3061026
35 | 10161 | 0.00033628 | -1.7403e-05 | 0.992 | 83.2 | -0.75 | 0.3061026
36 | 8092.8 | 0.00033132 | -2.3973e-05 | 0.991 | 85.5 | -0.75 | 0.3061026
37 | 6445.3 | 0.00032858 | -2.1675e-05 | 0.994 | 87.7 | -0.75 | 0.3061026
38 | 5133.1 | 0.00033264 | -3.0412e-05 | 0.986 | 89.9 | -0.75 | 0.3061026
39 | 4088.1 | 0.00033454 | -3.3142e-05 | 0.952 | 92.1 | -0.75 | 0.3061026
40 | 3255.8 | 0.00034379 | -3.783e-05 | 0.857 | 94.3 | -0.75 | 0.3061026
41 | 2593 | 0.00034306 | -4.9839e-05 | 0.776 | 97.1 | -0.75 | 0.3061026
42 | 2065.1 | 0.00035036 | -5.5733e-05 | 0.727 | 100.4 | -0.75 | 0.3061026
43 | 1644.7 | 0.00035853 | -6.5503e-05 | 0.67 | 103.8 | -0.75 | 0.3061026
44 | 1309.9 | 0.00036511 | -7.6361e-05 | 0.624 | 107.1 | -0.75 | 0.3061026
45 | 1043.2 | 0.00037261 | -8.7849e-05 | 0.616 | 110.5 | -0.75 | 0.3061026
46 | 830.83 | 0.00038347 | -9.8945e-05 | 0.997 | 113.3 | -0.75 | 0.3061026
47 | 661.68 | 0.00039816 | -0.00010911 | 0.995 | 115.4 | -0.75 | 0.3061026
48 | 526.98 | 0.00040979 | -0.00012613 | 0.995 | 117.7 | -0.75 | 0.3061026
49 | 419.69 | 0.00042653 | -0.00014265 | 0.996 | 119.9 | -0.75 | 0.3061026
50 | 334.25 | 0.00044331 | -0.00016021 | 0.997 | 122 | -0.75 | 0.3061026
51 | 266.2 | 0.00046241 | -0.00017981 | 0.997 | 124.3 | -0.75 | 0.3061026
52 | 212.01 | 0.00048178 | -0.00020266 | 0.996 | 126.5 | -0.75 | 0.3061026
53 | 168.85 | 0.00050373 | -0.00022761 | 0.998 | 128.6 | -0.75 | 0.3061026
54 | 134.47 | 0.00053332 | -0.00026159 | 0.998 | 130.8 | -0.75 | 0.3061026
55 | 107.1 | 0.00056578 | -0.00029953 | 0.999 | 133 | -0.75 | 0.3061026
56 | 85.294 | 0.00060423 | -0.0003459 | 0.999 | 135.2 | -0.75 | 0.3061026
57 | 67.93 | 0.00065246 | -0.00038534 | 0.998 | 137.4 | -0.75 | 0.3061026
58 | 53.91 | 0.00071183 | -0.00043311 | 0.999 | 139.7 | -0.75 | 0.3061026
59 | 42.416 | 0.00078881 | -0.00048136 | 0.999 | 142.1 | -0.75 | 0.3061026
60 | 33.064 | 0.00088472 | -0.00053113 | 0.999 | 144.6 | -0.75 | 0.3061026
61 | 25.518 | 0.0010008 | -0.00057116 | 0.999 | 147.3 | -0.75 | 0.3061026
62 | 19.484 | 0.0011342 | -0.0005915 | 0.998 | 150.2 | -0.75 | 0.3061026
63 | 14.705 | 0.00127 | -0.00058383 | 0.998 | 153.3 | -0.75 | 0.3061026
64 | 10.96 | 0.0014005 | -0.0005552 | 0.998 | 156.8 | -0.75 | 0.3061026
65 | 8.0607 | 0.0015111 | -0.00051321 | 0.997 | 160.7 | -0.75 | 0.3061026
66 | 5.8439 | 0.0015978 | -0.00049124 | 0.997 | 165.2 | -0.75 | 0.3061026
67 | 4.1726 | 0.0017036 | -0.00049795 | 0.997 | 170.7 | -0.75 | 0.3061026
68 | 2.9318 | 0.0018378 | -0.00048059 | 0.998 | 177.2 | -0.75 | 0.3061026
69 | 2.0259 | 0.0019975 | -0.00042118 | 0.998 | 185.3 | -0.75 | 0.3061026
70 | 1.3761 | 0.0021017 | -0.00032096 | 0.998 | 198 | -0.75 | 0.3061026
71 | 0.91901 | 0.0021888 | -0.00021662 | 0.999 | 214.6 | -0.75 | 0.3061026
72 | 0.60383 | 0.0021964 | -0.00012771 | 0.998 | 233.6 | -0.75 | 0.3061026
73 | 0.39094 | 0.002199 | -7.6408e-05 | 0.997 | 264.7 | -0.74 | 0.3061026
74 | 0.25002 | 0.0021998 | -3.3215e-05 | 0.997 | 300.3 | -0.75 | 0.3061026
75 | 0.15849 | 0.0022123 | 1.4846e-05 | 0.999 | 347.1 | -0.75 | 0.3061026
76 | 0.1 | 0.0022153 | 3.9277e-05 | 0.998 | 407.4 | -0.75 | 0.3061026

## Sheet7
Number | Frequency / Hz | Z_Re / Ohm | Z_Im / Ohm | Sign | Time / s | Voltage / V | Current / A/cm^2
1 | 107.1 | 0.00056186 | -0.00030203 | 0.999 | 0 | -0.74 | 0.3061026
2 | 134.47 | 0.00053198 | -0.00025979 | 0.995 | 3.1 | -0.74 | 0.3061026
3 | 168.85 | 0.00050532 | -0.00022839 | 0.996 | 5.4 | -0.74 | 0.3061026
4 | 212.01 | 0.00048361 | -0.00019777 | 0.998 | 7.6 | -0.74 | 0.3061026
5 | 266.2 | 0.00046777 | -0.00017541 | 0.997 | 9.8 | -0.74 | 0.3061026
6 | 334.25 | 0.00045015 | -0.0001572 | 0.995 | 12 | -0.74 | 0.3061026
7 | 419.69 | 0.00043546 | -0.00013757 | 0.994 | 14.3 | -0.74 | 0.3061026
8 | 526.98 | 0.00042095 | -0.00012121 | 0.997 | 16.5 | -0.74 | 0.3061026
9 | 661.68 | 0.00041042 | -0.00010782 | 0.997 | 18.8 | -0.74 | 0.3061026
10 | 830.83 | 0.00040066 | -9.433e-05 | 0.992 | 20.9 | -0.74 | 0.3061026
11 | 1043.2 | 0.000386 | -8.2447e-05 | 0.615 | 23.8 | -0.74 | 0.3061026
12 | 1309.9 | 0.00037815 | -7.505e-05 | 0.622 | 27.2 | -0.74 | 0.3061026
13 | 1644.7 | 0.00036866 | -6.0301e-05 | 0.67 | 30.5 | -0.74 | 0.3061026
14 | 2065.1 | 0.00036011 | -5.4669e-05 | 0.727 | 33.8 | -0.74 | 0.3061026
15 | 2593 | 0.00035833 | -4.7558e-05 | 0.776 | 37.3 | -0.74 | 0.3061026
16 | 3255.8 | 0.00035439 | -4.1851e-05 | 0.861 | 40 | -0.74 | 0.3061026
17 | 4088.1 | 0.00035278 | -3.2605e-05 | 0.957 | 42.2 | -0.74 | 0.3061026
18 | 5133.1 | 0.00035239 | -2.9752e-05 | 0.985 | 44.5 | -0.74 | 0.3061026
19 | 6445.3 | 0.00034481 | -2.8967e-05 | 0.986 | 46.7 | -0.74 | 0.3061026
20 | 8092.8 | 0.00034254 | -4.8767e-06 | 0.992 | 48.9 | -0.74 | 0.3061026
21 | 10161 | 0.00034118 | -1.6517e-05 | 0.992 | 51.2 | -0.74 | 0.3061026
22 | 12759 | 0.00033432 | 8.6107e-07 | 0.983 | 53.3 | -0.74 | 0.3061026
23 | 16020 | 0.00034852 | 1.583e-05 | 0.973 | 56.1 | -0.74 | 0.3061026
24 | 20116 | 0.00031036 | -1.2678e-05 | 0.961 | 59 | -0.74 | 0.3061026
25 | 25258 | 0.00040627 | -2.4321e-05 | 0.959 | 61.2 | -0.74 | 0.3061026
26 | 31714 | 0.00027078 | 3.6276e-06 | 0.904 | 63.4 | -0.74 | 0.3061026
27 | 39821 | 0.00039156 | -0.00016461 | 0.59 | 65.6 | -0.74 | 0.3061026
28 | 50000 | 0.00026007 | 3.3702e-05 | 0.926 | 67.8 | -0.74 | 0.3061026
29 | 39821 | 0.00029301 | -2.348e-05 | 0.707 | 70 | -0.74 | 0.3061026
30 | 31714 | 0.00035443 | 5.0792e-05 | 0.876 | 72.3 | -0.74 | 0.3061026
31 | 25258 | 0.00028449 | 5.72e-05 | 0.919 | 74.5 | -0.74 | 0.3061026
32 | 20116 | 0.00034242 | -5.0624e-06 | 0.959 | 76.6 | -0.74 | 0.3061026
33 | 16020 | 0.00034543 | -5.3827e-06 | 0.978 | 78.8 | -0.74 | 0.3061026
34 | 12759 | 0.00035126 | -1.0541e-05 | 0.988 | 81 | -0.74 | 0.3061026
35 | 10161 | 0.00033243 | -1.1671e-05 | 0.992 | 83.2 | -0.74 | 0.3061026
36 | 8092.8 | 0.00035281 | -2.5526e-05 | 0.991 | 85.5 | -0.74 | 0.3061026
37 | 6445.3 | 0.00033912 | -2.4345e-05 | 0.994 | 87.7 | -0.74 | 0.3061026
38 | 5133.1 | 0.00034348 | -2.9537e-05 | 0.986 | 89.9 | -0.74 | 0.3061026
39 | 4088.1 | 0.00035111 | -3.4746e-05 | 0.952 | 92.1 | -0.74 | 0.3061026
40 | 3255.8 | 0.00035428 | -4.2879e-05 | 0.857 | 94.3 | -0.74 | 0.3061026
41 | 2593 | 0.00035828 | -4.8101e-05 | 0.776 | 97.1 | -0.74 | 0.3061026
42 | 2065.1 | 0.00036359 | -5.4874e-05 | 0.727 | 100.4 | -0.74 | 0.3061026
43 | 1644.7 | 0.00037152 | -6.5707e-05 | 0.67 | 103.8 | -0.74 | 0.3061026
44 | 1309.9 | 0.00037644 | -7.2947e-05 | 0.624 | 107.1 | -0.74 | 0.3061026
45 | 1043.2 | 0.0003838 | -8.5672e-05 | 0.616 | 110.5 | -0.74 | 0.3061026
46 | 830.83 | 0.00039622 | -9.4377e-05 | 0.997 | 113.3 | -0.74 | 0.3061026
47 | 661.68 | 0.00040403 | -0.00010808 | 0.995 | 115.4 | -0.74 | 0.3061026
48 | 526.98 | 0.00041645 | -0.00011899 | 0.995 | 117.7 | -0.74 | 0.3061026
49 | 419.69 | 0.00043463 | -0.00013557 | 0.996 | 119.9 | -0.74 | 0.3061026
50 | 334.25 | 0.00045105 | -0.00015659 | 0.997 | 122 | -0.74 | 0.3061026
51 | 266.2 | 0.00046726 | -0.00017263 | 0.997 | 124.3 | -0.74 | 0.3061026
52 | 212.01 | 0.00048437 | -0.00019786 | 0.996 | 126.5 | -0.74 | 0.3061026
53 | 168.85 | 0.00050607 | -0.00022616 | 0.998 | 128.6 | -0.74 | 0.3061026
54 | 134.47 | 0.00053762 | -0.00026334 | 0.998 | 130.8 | -0.74 | 0.3061026
55 | 107.1 | 0.0005642 | -0.00029738 | 0.999 | 133 | -0.74 | 0.3061026
56 | 85.294 | 0.00060367 | -0.00034617 | 0.999 | 135.2 | -0.74 | 0.3061026
57 | 67.93 | 0.00065138 | -0.00039063 | 0.998 | 137.4 | -0.74 | 0.3061026
58 | 53.91 | 0.00071413 | -0.00044327 | 0.999 | 139.7 | -0.74 | 0.3061026
59 | 42.416 | 0.0007932 | -0.00049499 | 0.999 | 142.1 | -0.74 | 0.3061026
60 | 33.064 | 0.00089076 | -0.00054661 | 0.999 | 144.6 | -0.74 | 0.3061026
61 | 25.518 | 0.0010077 | -0.00058592 | 0.999 | 147.3 | -0.74 | 0.3061026
62 | 19.484 | 0.0011522 | -0.00060635 | 0.998 | 150.2 | -0.74 | 0.3061026
63 | 14.705 | 0.0012973 | -0.00060014 | 0.998 | 153.3 | -0.74 | 0.3061026
64 | 10.96 | 0.0014272 | -0.00057222 | 0.998 | 156.8 | -0.74 | 0.3061026
65 | 8.0607 | 0.0015465 | -0.00053297 | 0.997 | 160.7 | -0.74 | 0.3061026
66 | 5.8439 | 0.0016435 | -0.00050412 | 0.997 | 165.2 | -0.74 | 0.3061026
67 | 4.1726 | 0.0017588 | -0.00048263 | 0.997 | 170.7 | -0.74 | 0.3061026
68 | 2.9318 | 0.0018843 | -0.00043751 | 0.998 | 177.2 | -0.74 | 0.3061026
69 | 2.0259 | 0.0020125 | -0.00035519 | 0.998 | 185.3 | -0.74 | 0.3061026
70 | 1.3761 | 0.0020891 | -0.0002662 | 0.998 | 198 | -0.74 | 0.3061026
71 | 0.91901 | 0.0021569 | -0.00017009 | 0.999 | 214.6 | -0.74 | 0.3061026
72 | 0.60383 | 0.00216 | -0.00010407 | 0.998 | 233.6 | -0.74 | 0.3061026
73 | 0.39094 | 0.0021419 | -5.8251e-05 | 0.997 | 264.7 | -0.73 | 0.3061026
74 | 0.25002 | 0.0021413 | -1.6373e-05 | 0.997 | 300.3 | -0.74 | 0.3061026
75 | 0.15849 | 0.0021491 | 2.5921e-05 | 0.999 | 347.1 | -0.74 | 0.3061026
76 | 0.1 | 0.0021527 | 3.986e-05 | 0.998 | 407.4 | -0.74 | 0.3061026

## Sheet8
Number | Frequency / Hz | Z_Re / Ohm | Z_Im / Ohm | Sign | Time / s | Voltage / V | Current / A/cm^2
1 | 107.1 | 0.00056547 | -0.00029578 | 0.999 | 0 | -0.75 | 0.3061026
2 | 134.47 | 0.00053247 | -0.00025969 | 0.995 | 3.1 | -0.75 | 0.3061026
3 | 168.85 | 0.0005079 | -0.00022704 | 0.996 | 5.4 | -0.75 | 0.3061026
4 | 212.01 | 0.00048042 | -0.00020074 | 0.998 | 7.6 | -0.75 | 0.3061026
5 | 266.2 | 0.0004633 | -0.00018129 | 0.997 | 9.8 | -0.75 | 0.3061026
6 | 334.25 | 0.00044471 | -0.00015619 | 0.995 | 12 | -0.75 | 0.3061026
7 | 419.69 | 0.00042675 | -0.0001385 | 0.994 | 14.3 | -0.75 | 0.3061026
8 | 526.98 | 0.00041355 | -0.00012402 | 0.997 | 16.5 | -0.75 | 0.3061026
9 | 661.68 | 0.00040449 | -0.00011166 | 0.997 | 18.8 | -0.75 | 0.3061026
10 | 830.83 | 0.00039156 | -9.5061e-05 | 0.992 | 20.9 | -0.75 | 0.3061026
11 | 1043.2 | 0.00037578 | -8.2615e-05 | 0.615 | 23.8 | -0.75 | 0.3061026
12 | 1309.9 | 0.00036317 | -7.2911e-05 | 0.622 | 27.2 | -0.75 | 0.3061026
13 | 1644.7 | 0.00036165 | -6.3176e-05 | 0.67 | 30.5 | -0.75 | 0.3061026
14 | 2065.1 | 0.00035432 | -5.3788e-05 | 0.727 | 33.8 | -0.75 | 0.3061026
15 | 2593 | 0.00034618 | -4.5759e-05 | 0.776 | 37.3 | -0.75 | 0.3061026
16 | 3255.8 | 0.00034893 | -4.0376e-05 | 0.861 | 40 | -0.75 | 0.3061026
17 | 4088.1 | 0.00034036 | -3.3215e-05 | 0.957 | 42.2 | -0.75 | 0.3061026
18 | 5133.1 | 0.00033749 | -2.8617e-05 | 0.985 | 44.5 | -0.75 | 0.3061026
19 | 6445.3 | 0.00033829 | -2.1546e-05 | 0.986 | 46.7 | -0.75 | 0.3061026
20 | 8092.8 | 0.00032253 | 2.8105e-06 | 0.992 | 48.9 | -0.75 | 0.3061026
21 | 10161 | 0.00032903 | -4.9781e-06 | 0.992 | 51.2 | -0.75 | 0.3061026
22 | 12759 | 0.00032819 | -8.6005e-06 | 0.983 | 53.3 | -0.75 | 0.3061026
23 | 16020 | 0.00032462 | -8.9406e-07 | 0.973 | 56.1 | -0.75 | 0.3061026
24 | 20116 | 0.00032652 | 1.4626e-05 | 0.961 | 59 | -0.75 | 0.3061026
25 | 25258 | 0.00032678 | 2.8704e-05 | 0.959 | 61.2 | -0.75 | 0.3061026
26 | 31714 | 0.00028274 | 4.1831e-05 | 0.904 | 63.4 | -0.75 | 0.3061026
27 | 39821 | 0.00032352 | 3.6706e-05 | 0.59 | 65.6 | -0.75 | 0.3061026
28 | 50000 | 0.00015968 | -1.6474e-05 | 0.926 | 67.8 | -0.75 | 0.3061026
29 | 39821 | 0.00034657 | -1.5308e-05 | 0.707 | 70 | -0.75 | 0.3061026
30 | 31714 | 0.00020655 | 0.00011457 | 0.876 | 72.3 | -0.75 | 0.3061026
31 | 25258 | 0.00036451 | 5.3187e-05 | 0.919 | 74.5 | -0.75 | 0.3061026
32 | 20116 | 0.00035485 | 1.3452e-05 | 0.959 | 76.6 | -0.75 | 0.3061026
33 | 16020 | 0.0002969 | 3.9164e-06 | 0.978 | 78.8 | -0.75 | 0.3061026
34 | 12759 | 0.0003373 | -7.5919e-06 | 0.988 | 81 | -0.75 | 0.3061026
35 | 10161 | 0.00033171 | -2.1747e-06 | 0.992 | 83.2 | -0.75 | 0.3061026
36 | 8092.8 | 0.00033186 | -1.9959e-05 | 0.991 | 85.5 | -0.75 | 0.3061026
37 | 6445.3 | 0.00032967 | -1.5561e-05 | 0.994 | 87.7 | -0.75 | 0.3061026
38 | 5133.1 | 0.0003405 | -2.6331e-05 | 0.986 | 89.9 | -0.75 | 0.3061026
39 | 4088.1 | 0.00033842 | -2.8868e-05 | 0.952 | 92.1 | -0.75 | 0.3061026
40 | 3255.8 | 0.00034477 | -3.4849e-05 | 0.857 | 94.3 | -0.75 | 0.3061026
41 | 2593 | 0.00034983 | -4.4836e-05 | 0.776 | 97.1 | -0.75 | 0.3061026
42 | 2065.1 | 0.00035749 | -5.2389e-05 | 0.727 | 100.4 | -0.75 | 0.3061026
43 | 1644.7 | 0.00036108 | -6.4063e-05 | 0.67 | 103.8 | -0.75 | 0.3061026
44 | 1309.9 | 0.00036796 | -7.257e-05 | 0.624 | 107.1 | -0.75 | 0.3061026
45 | 1043.2 | 0.00037326 | -8.3632e-05 | 0.616 | 110.5 | -0.75 | 0.3061026
46 | 830.83 | 0.00038116 | -9.7613e-05 | 0.997 | 113.3 | -0.75 | 0.3061026
47 | 661.68 | 0.00039785 | -0.00010947 | 0.995 | 115.4 | -0.75 | 0.3061026
48 | 526.98 | 0.00040948 | -0.00012613 | 0.995 | 117.7 | -0.75 | 0.3061026
49 | 419.69 | 0.00042649 | -0.00013788 | 0.996 | 119.9 | -0.75 | 0.3061026
50 | 334.25 | 0.00044404 | -0.00015844 | 0.997 | 122 | -0.75 | 0.3061026
51 | 266.2 | 0.00046289 | -0.00017599 | 0.997 | 124.3 | -0.75 | 0.3061026
52 | 212.01 | 0.00048178 | -0.00019793 | 0.996 | 126.5 | -0.75 | 0.3061026
53 | 168.85 | 0.00050846 | -0.00022859 | 0.998 | 128.6 | -0.75 | 0.3061026
54 | 134.47 | 0.00053575 | -0.00026024 | 0.998 | 130.8 | -0.75 | 0.3061026
55 | 107.1 | 0.00056657 | -0.00029599 | 0.999 | 133 | -0.75 | 0.3061026
56 | 85.294 | 0.00060461 | -0.00034075 | 0.999 | 135.2 | -0.75 | 0.3061026
57 | 67.93 | 0.00065296 | -0.00038433 | 0.998 | 137.4 | -0.75 | 0.3061026
58 | 53.91 | 0.00070965 | -0.00042615 | 0.999 | 139.7 | -0.75 | 0.3061026
59 | 42.416 | 0.00079042 | -0.00047685 | 0.999 | 142.1 | -0.75 | 0.3061026
60 | 33.064 | 0.00088252 | -0.00052283 | 0.999 | 144.6 | -0.75 | 0.3061026
61 | 25.518 | 0.00099848 | -0.00056216 | 0.999 | 147.3 | -0.75 | 0.3061026
62 | 19.484 | 0.0011303 | -0.00057616 | 0.998 | 150.2 | -0.75 | 0.3061026
63 | 14.705 | 0.0012675 | -0.00057315 | 0.998 | 153.3 | -0.75 | 0.3061026
64 | 10.96 | 0.0013937 | -0.0005434 | 0.998 | 156.8 | -0.75 | 0.3061026
65 | 8.0607 | 0.0015009 | -0.00050545 | 0.997 | 160.7 | -0.75 | 0.3061026
66 | 5.8439 | 0.0015984 | -0.00047434 | 0.997 | 165.2 | -0.75 | 0.3061026
67 | 4.1726 | 0.0016867 | -0.00046477 | 0.997 | 170.7 | -0.75 | 0.3061026
68 | 2.9318 | 0.0018047 | -0.00044623 | 0.998 | 177.2 | -0.75 | 0.3061026
69 | 2.0259 | 0.0019444 | -0.00039498 | 0.998 | 185.3 | -0.75 | 0.3061026
70 | 1.3761 | 0.0020518 | -0.0003041 | 0.998 | 198 | -0.75 | 0.3061026
71 | 0.91901 | 0.0021511 | -0.00021195 | 0.999 | 214.6 | -0.75 | 0.3061026
72 | 0.60383 | 0.0021644 | -0.00014899 | 0.998 | 233.6 | -0.75 | 0.3061026
73 | 0.39094 | 0.0021351 | -7.5706e-05 | 0.997 | 264.7 | -0.74 | 0.3061026
74 | 0.25002 | 0.0021453 | -2.4577e-05 | 0.997 | 300.3 | -0.75 | 0.3061026
75 | 0.15849 | 0.00214 | 1.4256e-05 | 0.999 | 347.1 | -0.75 | 0.3061026
76 | 0.1 | 0.0021644 | 2.6454e-05 | 0.998 | 407.4 | -0.75 | 0.3061026

## Sheet9
Number | Frequency / Hz | Z_Re / Ohm | Z_Im / Ohm | Sign | Time / s | Voltage / V | Current / A/cm^2
1 | 107.1 | 0.00055845 | -0.00028586 | 0.999 | 0 | -0.74 | 0.3061026
2 | 134.47 | 0.00052399 | -0.00024908 | 0.995 | 3.1 | -0.74 | 0.3061026
3 | 168.85 | 0.00050383 | -0.0002221 | 0.996 | 5.4 | -0.74 | 0.3061026
4 | 212.01 | 0.00047946 | -0.00019092 | 0.998 | 7.6 | -0.74 | 0.3061026
5 | 266.2 | 0.00045832 | -0.00017132 | 0.997 | 9.8 | -0.74 | 0.3061026
6 | 334.25 | 0.00044432 | -0.00015213 | 0.995 | 12 | -0.74 | 0.3061026
7 | 419.69 | 0.00043191 | -0.00013483 | 0.994 | 14.3 | -0.74 | 0.3061026
8 | 526.98 | 0.00041403 | -0.00011979 | 0.997 | 16.5 | -0.74 | 0.3061026
9 | 661.68 | 0.00040419 | -0.00010393 | 0.997 | 18.8 | -0.74 | 0.3061026
10 | 830.83 | 0.000392 | -9.1707e-05 | 0.992 | 20.9 | -0.74 | 0.3061026
11 | 1043.2 | 0.00037641 | -7.919e-05 | 0.615 | 23.8 | -0.74 | 0.3061026
12 | 1309.9 | 0.00037093 | -7.2949e-05 | 0.622 | 27.2 | -0.74 | 0.3061026
13 | 1644.7 | 0.00036145 | -6.1579e-05 | 0.67 | 30.5 | -0.74 | 0.3061026
14 | 2065.1 | 0.00035586 | -5.2629e-05 | 0.727 | 33.8 | -0.74 | 0.3061026
15 | 2593 | 0.00035303 | -4.4529e-05 | 0.776 | 37.3 | -0.74 | 0.3061026
16 | 3255.8 | 0.00034837 | -3.5277e-05 | 0.861 | 40 | -0.74 | 0.3061026
17 | 4088.1 | 0.00034572 | -2.8625e-05 | 0.957 | 42.2 | -0.74 | 0.3061026
18 | 5133.1 | 0.00034156 | -2.6569e-05 | 0.985 | 44.5 | -0.74 | 0.3061026
19 | 6445.3 | 0.00034219 | -1.8944e-05 | 0.986 | 46.7 | -0.74 | 0.3061026
20 | 8092.8 | 0.00030444 | -1.2803e-05 | 0.992 | 48.9 | -0.74 | 0.3061026
21 | 10161 | 0.00032372 | -1.9688e-05 | 0.992 | 51.2 | -0.74 | 0.3061026
22 | 12759 | 0.00033118 | -1.2034e-05 | 0.983 | 53.3 | -0.74 | 0.3061026
23 | 16020 | 0.00035157 | 6.5868e-06 | 0.973 | 56.1 | -0.74 | 0.3061026
24 | 20116 | 0.00035108 | -1.1367e-05 | 0.961 | 59 | -0.74 | 0.3061026
25 | 25258 | 0.0003041 | 4.0691e-05 | 0.959 | 61.2 | -0.75 | 0.3061026
26 | 31714 | 0.00035199 | -6.8037e-05 | 0.904 | 63.4 | -0.75 | 0.3061026
27 | 39821 | 0.00025456 | -9.7003e-05 | 0.59 | 65.6 | -0.75 | 0.3061026
28 | 50000 | 0.00026908 | 0.00019339 | 0.926 | 67.8 | -0.74 | 0.3061026
29 | 39821 | 0.00024454 | 4.5205e-06 | 0.707 | 70 | -0.74 | 0.3061026
30 | 31714 | 0.00028987 | 9.9648e-05 | 0.876 | 72.3 | -0.74 | 0.3061026
31 | 25258 | 0.00038134 | -1.5891e-05 | 0.919 | 74.5 | -0.74 | 0.3061026
32 | 20116 | 0.00033712 | 1.7079e-05 | 0.959 | 76.6 | -0.74 | 0.3061026
33 | 16020 | 0.00034094 | -1.115e-05 | 0.978 | 78.8 | -0.74 | 0.3061026
34 | 12759 | 0.00034982 | -1.0576e-05 | 0.988 | 81 | -0.74 | 0.3061026
35 | 10161 | 0.00032734 | -1.6622e-05 | 0.992 | 83.2 | -0.74 | 0.3061026
36 | 8092.8 | 0.00032235 | 7.1601e-06 | 0.991 | 85.5 | -0.74 | 0.3061026
37 | 6445.3 | 0.00034922 | -2.0313e-05 | 0.994 | 87.7 | -0.74 | 0.3061026
38 | 5133.1 | 0.00034084 | -2.7006e-05 | 0.986 | 89.9 | -0.74 | 0.3061026
39 | 4088.1 | 0.00034718 | -2.9431e-05 | 0.952 | 92.1 | -0.74 | 0.3061026
40 | 3255.8 | 0.00034763 | -3.6402e-05 | 0.857 | 94.3 | -0.74 | 0.3061026
41 | 2593 | 0.00035226 | -4.5095e-05 | 0.776 | 97.1 | -0.74 | 0.3061026
42 | 2065.1 | 0.00036187 | -5.3325e-05 | 0.727 | 100.4 | -0.74 | 0.3061026
43 | 1644.7 | 0.00036629 | -5.9302e-05 | 0.67 | 103.8 | -0.74 | 0.3061026
44 | 1309.9 | 0.00037135 | -6.9601e-05 | 0.624 | 107.1 | -0.74 | 0.3061026
45 | 1043.2 | 0.00037996 | -8.0344e-05 | 0.616 | 110.5 | -0.74 | 0.3061026
46 | 830.83 | 0.00038633 | -9.291e-05 | 0.997 | 113.3 | -0.74 | 0.3061026
47 | 661.68 | 0.00039466 | -0.00010323 | 0.995 | 115.4 | -0.74 | 0.3061026
48 | 526.98 | 0.00041363 | -0.0001186 | 0.995 | 117.7 | -0.74 | 0.3061026
49 | 419.69 | 0.00042698 | -0.00013205 | 0.996 | 119.9 | -0.74 | 0.3061026
50 | 334.25 | 0.00044276 | -0.00015118 | 0.997 | 122 | -0.74 | 0.3061026
51 | 266.2 | 0.00045954 | -0.00016765 | 0.997 | 124.3 | -0.74 | 0.3061026
52 | 212.01 | 0.00047717 | -0.00019418 | 0.996 | 126.5 | -0.74 | 0.3061026
53 | 168.85 | 0.00050307 | -0.00022002 | 0.998 | 128.6 | -0.74 | 0.3061026
54 | 134.47 | 0.00052888 | -0.00024815 | 0.998 | 130.8 | -0.74 | 0.3061026
55 | 107.1 | 0.00055531 | -0.00029013 | 0.999 | 133 | -0.74 | 0.3061026
56 | 85.294 | 0.00059325 | -0.00032601 | 0.999 | 135.2 | -0.74 | 0.3061026
57 | 67.93 | 0.00064083 | -0.00037137 | 0.998 | 137.4 | -0.74 | 0.3061026
58 | 53.91 | 0.00069834 | -0.0004164 | 0.999 | 139.7 | -0.74 | 0.3061026
59 | 42.416 | 0.0007693 | -0.00046742 | 0.999 | 142.1 | -0.74 | 0.3061026
60 | 33.064 | 0.00086639 | -0.00051938 | 0.999 | 144.6 | -0.74 | 0.3061026
61 | 25.518 | 0.00097681 | -0.00055251 | 0.999 | 147.3 | -0.74 | 0.3061026
62 | 19.484 | 0.0011064 | -0.00057321 | 0.998 | 150.2 | -0.74 | 0.3061026
63 | 14.705 | 0.0012404 | -0.00056242 | 0.998 | 153.3 | -0.74 | 0.3061026
64 | 10.96 | 0.0013657 | -0.00053417 | 0.998 | 156.8 | -0.74 | 0.3061026
65 | 8.0607 | 0.0014642 | -0.0005069 | 0.997 | 160.7 | -0.74 | 0.3061026
66 | 5.8439 | 0.0015402 | -0.0004891 | 0.997 | 165.2 | -0.74 | 0.3061026
67 | 4.1726 | 0.0016129 | -0.00050161 | 0.997 | 170.7 | -0.74 | 0.3061026
68 | 2.9318 | 0.0017157 | -0.00053468 | 0.998 | 177.2 | -0.74 | 0.3061026
69 | 2.0259 | 0.0018957 | -0.00057836 | 0.998 | 185.3 | -0.75 | 0.3061026
70 | 1.3761 | 0.0021009 | -0.00052376 | 0.998 | 198 | -0.75 | 0.3061026
71 | 0.91901 | 0.0022709 | -0.00039036 | 0.999 | 214.6 | -0.75 | 0.3061026
72 | 0.60383 | 0.0023956 | -0.00031978 | 0.998 | 233.6 | -0.74 | 0.3061026
73 | 0.39094 | 0.00233 | -0.00016487 | 0.997 | 264.7 | -0.73 | 0.3061026
74 | 0.25002 | 0.0024268 | -0.00010734 | 0.997 | 300.3 | -0.74 | 0.3061026
75 | 0.15849 | 0.0024034 | -4.4422e-05 | 0.999 | 347.1 | -0.74 | 0.3061026
76 | 0.1 | 0.0023991 | 2.1233e-05 | 0.998 | 407.4 | -0.74 | 0.3061026