## Sheet1
Number | Frequency / Hz | Z_Re / Ohm | Z_Im / Ohm | Sign | Time / s | Voltage / V | Current / A/cm^2
1 | 107.1 | 0.013293 | -0.0062808 | 0.999 | 0 | -15.57 | 0.7061538
2 | 134.47 | 0.012545 | -0.0055373 | 0.995 | 3.1 | -15.57 | 0.7061538
3 | 168.85 | 0.011912 | -0.0048727 | 0.997 | 5.3 | -15.57 | 0.7061538
4 | 212.01 | 0.01142 | -0.0043162 | 0.996 | 7.6 | -15.57 | 0.7061538
5 | 266.2 | 0.010936 | -0.0038099 | 0.998 | 9.8 | -15.56 | 0.7061538
6 | 334.25 | 0.010558 | -0.0034194 | 0.995 | 12 | -15.56 | 0.7061538
7 | 419.69 | 0.010191 | -0.0030365 | 0.998 | 14.1 | -15.57 | 0.7061538
8 | 526.98 | 0.0098441 | -0.0027184 | 0.996 | 16.4 | -15.57 | 0.7061538
9 | 661.68 | 0.0095626 | -0.0024052 | 0.997 | 18.6 | -15.57 | 0.7061538
10 | 830.83 | 0.0092921 | -0.0021319 | 0.986 | 20.7 | -15.57 | 0.7061538
11 | 1043.2 | 0.0090588 | -0.0018524 | 0.603 | 22.9 | -15.57 | 0.7061538
12 | 1309.9 | 0.0088829 | -0.0016338 | 0.623 | 25.2 | -15.57 | 0.7061538
13 | 1644.7 | 0.0087116 | -0.0014397 | 0.671 | 27.4 | -15.57 | 0.7061538
14 | 2065.1 | 0.0085615 | -0.00125 | 0.699 | 29.6 | -15.56 | 0.7061538
15 | 2593 | 0.0084191 | -0.0010911 | 0.731 | 31.8 | -15.56 | 0.7061538
16 | 3255.8 | 0.0083294 | -0.00095545 | 0.786 | 34 | -15.56 | 0.7061538
17 | 4088.1 | 0.008243 | -0.00085831 | 0.891 | 36.2 | -15.57 | 0.7061538
18 | 5133.1 | 0.0081562 | -0.00077814 | 0.982 | 38.4 | -15.57 | 0.7061538
19 | 6445.3 | 0.0080619 | -0.00075212 | 0.99 | 40.6 | -15.57 | 0.7061538
20 | 8092.8 | 0.0079484 | -0.00074261 | 0.998 | 42.8 | -15.57 | 0.7061538
21 | 10161 | 0.0077705 | -0.00079485 | 0.994 | 45.1 | -15.57 | 0.7061538
22 | 12759 | 0.0074274 | -0.00082899 | 0.996 | 47.2 | -15.57 | 0.7061538
23 | 16020 | 0.0068901 | -0.00097574 | 0.984 | 49.4 | -15.57 | 0.7061538
24 | 20116 | 0.0062023 | -0.00084478 | 0.973 | 51.6 | -15.56 | 0.7061538
25 | 25258 | 0.0054082 | -0.0015282 | 0.984 | 53.8 | -15.56 | 0.7061538
26 | 31714 | 0.0038125 | -0.0018369 | 0.977 | 56 | -15.57 | 0.7061538
27 | 39821 | 0.0015247 | -0.0021851 | 0.871 | 58.3 | -15.57 | 0.7061538
28 | 50000 | -0.0034065 | -0.00059859 | 0.958 | 61 | -15.57 | 0.7061538
29 | 39821 | 0.00098081 | -0.0020006 | 0.906 | 63.7 | -15.57 | 0.7061538
30 | 31714 | 0.0037265 | -0.001553 | 0.966 | 65.9 | -15.57 | 0.7061538
31 | 25258 | 0.004936 | -0.00046807 | 0.978 | 68.7 | -15.57 | 0.7061538
32 | 20116 | 0.0063233 | -0.0011065 | 0.988 | 71.4 | -15.57 | 0.7061538
33 | 16020 | 0.0069949 | -0.00097239 | 0.993 | 73.6 | -15.56 | 0.7061538
34 | 12759 | 0.0073883 | -0.00090647 | 0.994 | 75.8 | -15.57 | 0.7061538
35 | 10161 | 0.0077464 | -0.00079801 | 0.998 | 78 | -15.57 | 0.7061538
36 | 8092.8 | 0.0079134 | -0.00077801 | 0.991 | 80.2 | -15.57 | 0.7061538
37 | 6445.3 | 0.008067 | -0.00074548 | 0.989 | 82.4 | -15.57 | 0.7061538
38 | 5133.1 | 0.0081778 | -0.00078768 | 0.979 | 84.6 | -15.57 | 0.7061538
39 | 4088.1 | 0.0082752 | -0.00084278 | 0.888 | 86.8 | -15.57 | 0.7061538
40 | 3255.8 | 0.0083552 | -0.0009569 | 0.788 | 89 | -15.57 | 0.7061538
41 | 2593 | 0.0084543 | -0.0010957 | 0.734 | 91.2 | -15.57 | 0.7061538
42 | 2065.1 | 0.0085513 | -0.0012447 | 0.7 | 93.4 | -15.57 | 0.7061538
43 | 1644.7 | 0.0086986 | -0.0014369 | 0.673 | 95.6 | -15.57 | 0.7061538
44 | 1309.9 | 0.0088803 | -0.0016382 | 0.623 | 97.7 | -15.57 | 0.7061538
45 | 1043.2 | 0.009043 | -0.0018753 | 0.603 | 100 | -15.57 | 0.7061538
46 | 830.83 | 0.0092895 | -0.002134 | 0.985 | 102.1 | -15.57 | 0.7061538
47 | 661.68 | 0.0095603 | -0.0024191 | 0.997 | 104.3 | -15.57 | 0.7061538
48 | 526.98 | 0.0098813 | -0.0027045 | 0.999 | 106.5 | -15.57 | 0.7061538
49 | 419.69 | 0.01022 | -0.0030303 | 0.997 | 108.7 | -15.57 | 0.7061538
50 | 334.25 | 0.010572 | -0.0034249 | 0.995 | 110.8 | -15.57 | 0.7061538
51 | 266.2 | 0.01098 | -0.003841 | 0.996 | 113.1 | -15.57 | 0.7061538
52 | 212.01 | 0.011427 | -0.0043033 | 0.998 | 115.2 | -15.57 | 0.7061538
53 | 168.85 | 0.011951 | -0.0048706 | 0.998 | 117.4 | -15.57 | 0.7061538
54 | 134.47 | 0.012539 | -0.0055212 | 0.998 | 119.6 | -15.58 | 0.7061538
55 | 107.1 | 0.013311 | -0.0062928 | 0.999 | 121.8 | -15.57 | 0.7061538
56 | 85.294 | 0.014232 | -0.0070916 | 0.999 | 123.9 | -15.58 | 0.7061538
57 | 67.93 | 0.015352 | -0.0079392 | 0.999 | 126.1 | -15.57 | 0.7061538
58 | 53.91 | 0.016784 | -0.0088112 | 0.999 | 128.5 | -15.56 | 0.7061538
59 | 42.416 | 0.018428 | -0.009585 | 0.999 | 130.9 | -15.57 | 0.7061538
60 | 33.064 | 0.02035 | -0.010184 | 0.999 | 133.3 | -15.55 | 0.7061538
61 | 25.518 | 0.022465 | -0.010466 | 0.999 | 136.1 | -15.53 | 0.7061538
62 | 19.484 | 0.02463 | -0.010523 | 0.999 | 138.9 | -15.58 | 0.7061538
63 | 14.705 | 0.026583 | -0.010431 | 0.999 | 142.7 | -15.66 | 0.7061538
64 | 10.96 | 0.028695 | -0.010493 | 0.999 | 146.8 | -15.57 | 0.7061538
65 | 8.0607 | 0.031177 | -0.010524 | 0.998 | 150.7 | -15.48 | 0.7061538
66 | 5.8439 | 0.033989 | -0.010059 | 0.998 | 155.4 | -15.8 | 0.7061538
67 | 4.1726 | 0.036658 | -0.0087506 | 0.998 | 160.8 | -15.39 | 0.7061538
68 | 2.9318 | 0.038903 | -0.0069301 | 0.997 | 167.3 | -16.04 | 0.7061538
69 | 2.0259 | 0.040174 | -0.0049641 | 0.997 | 175.4 | -15.25 | 0.7061538
70 | 1.3761 | 0.040797 | -0.0031773 | 0.997 | 186.2 | -15.21 | 0.7061538
71 | 0.91901 | 0.040894 | -0.001859 | 0.997 | 200.9 | -15.43 | 0.7061538
72 | 0.60383 | 0.040826 | -0.00087916 | 0.997 | 219.9 | -16.13 | 0.7061538
73 | 0.39094 | 0.040718 | -0.00014348 | 0.998 | 251 | -15.62 | 0.7061538
74 | 0.25002 | 0.040552 | 0.00041139 | 0.997 | 286.5 | -15.6 | 0.7061538
75 | 0.15849 | 0.040333 | 0.00091758 | 0.997 | 333.3 | -15.59 | 0.7061538
76 | 0.1 | 0.039786 | 0.0013152 | 0.997 | 393.6 | -15.68 | 0.7061538

## Sheet2
Number | Frequency / Hz | Z_Re / Ohm | Z_Im / Ohm | Sign | Time / s | Voltage / V | Current / A/cm^2
1 | 107.1 | 0.00051371 | -0.00024017 | 0.999 | 0 | -0.62 | 0.7061538
2 | 134.47 | 0.00048639 | -0.00021049 | 0.995 | 3.1 | -0.62 | 0.7061538
3 | 168.85 | 0.00046223 | -0.00018463 | 0.997 | 5.3 | -0.62 | 0.7061538
4 | 212.01 | 0.00044529 | -0.00016348 | 0.996 | 7.6 | -0.62 | 0.7061538
5 | 266.2 | 0.0004269 | -0.00014428 | 0.998 | 9.8 | -0.62 | 0.7061538
6 | 334.25 | 0.00041343 | -0.00012887 | 0.995 | 12 | -0.62 | 0.7061538
7 | 419.69 | 0.00039948 | -0.00011363 | 0.998 | 14.1 | -0.62 | 0.7061538
8 | 526.98 | 0.00038778 | -0.00010185 | 0.996 | 16.4 | -0.62 | 0.7061538
9 | 661.68 | 0.000378 | -9.0749e-05 | 0.997 | 18.6 | -0.62 | 0.7061538
10 | 830.83 | 0.00036717 | -8.3165e-05 | 0.986 | 20.7 | -0.62 | 0.7061538
11 | 1043.2 | 0.00035759 | -7.4886e-05 | 0.603 | 22.9 | -0.62 | 0.7061538
12 | 1309.9 | 0.00034823 | -6.357e-05 | 0.623 | 25.2 | -0.62 | 0.7061538
13 | 1644.7 | 0.00034159 | -5.6709e-05 | 0.671 | 27.4 | -0.62 | 0.7061538
14 | 2065.1 | 0.00033629 | -4.9266e-05 | 0.699 | 29.6 | -0.62 | 0.7061538
15 | 2593 | 0.0003296 | -4.2831e-05 | 0.731 | 31.8 | -0.62 | 0.7061538
16 | 3255.8 | 0.00032632 | -3.7053e-05 | 0.786 | 34 | -0.62 | 0.7061538
17 | 4088.1 | 0.00032201 | -3.0583e-05 | 0.891 | 36.2 | -0.62 | 0.7061538
18 | 5133.1 | 0.00031898 | -2.6256e-05 | 0.982 | 38.4 | -0.62 | 0.7061538
19 | 6445.3 | 0.00031894 | -2.3588e-05 | 0.99 | 40.6 | -0.62 | 0.7061538
20 | 8092.8 | 0.00031748 | -1.7485e-05 | 0.998 | 42.8 | -0.62 | 0.7061538
21 | 10161 | 0.00030392 | -2.3508e-05 | 0.994 | 45.1 | -0.62 | 0.7061538
22 | 12759 | 0.00032978 | -9.3453e-06 | 0.996 | 47.2 | -0.62 | 0.7061538
23 | 16020 | 0.00030484 | 5.6119e-06 | 0.984 | 49.4 | -0.62 | 0.7061538
24 | 20116 | 0.00031715 | 1.0352e-05 | 0.973 | 51.6 | -0.62 | 0.7061538
25 | 25258 | 0.00029676 | -5.706e-06 | 0.984 | 53.8 | -0.62 | 0.7061538
26 | 31714 | 0.00031173 | 3.748e-06 | 0.977 | 56 | -0.62 | 0.7061538
27 | 39821 | 0.00030718 | -2.527e-05 | 0.871 | 58.3 | -0.62 | 0.7061538
28 | 50000 | 0.00037244 | 4.6381e-05 | 0.958 | 61 | -0.62 | 0.7061538
29 | 39821 | 0.00028772 | 2.3088e-06 | 0.906 | 63.7 | -0.62 | 0.7061538
30 | 31714 | 0.00032368 | 1.7088e-05 | 0.966 | 65.9 | -0.62 | 0.7061538
31 | 25258 | 0.00031802 | -4.6869e-06 | 0.978 | 68.7 | -0.62 | 0.7061538
32 | 20116 | 0.00030589 | -4.8267e-06 | 0.988 | 71.4 | -0.62 | 0.7061538
33 | 16020 | 0.00032077 | -8.9523e-07 | 0.993 | 73.6 | -0.62 | 0.7061538
34 | 12759 | 0.00031465 | -6.7653e-06 | 0.994 | 75.8 | -0.62 | 0.7061538
35 | 10161 | 0.00031479 | -1.3365e-05 | 0.998 | 78 | -0.62 | 0.7061538
36 | 8092.8 | 0.00031744 | -1.6792e-05 | 0.991 | 80.2 | -0.62 | 0.7061538
37 | 6445.3 | 0.00031985 | -2.3004e-05 | 0.989 | 82.4 | -0.62 | 0.7061538
38 | 5133.1 | 0.00032039 | -2.5241e-05 | 0.979 | 84.6 | -0.62 | 0.7061538
39 | 4088.1 | 0.00032348 | -3.0508e-05 | 0.888 | 86.8 | -0.62 | 0.7061538
40 | 3255.8 | 0.00032713 | -3.6853e-05 | 0.788 | 89 | -0.62 | 0.7061538
41 | 2593 | 0.00033142 | -4.2821e-05 | 0.734 | 91.2 | -0.62 | 0.7061538
42 | 2065.1 | 0.00033419 | -5.0619e-05 | 0.7 | 93.4 | -0.62 | 0.7061538
43 | 1644.7 | 0.00034177 | -5.6369e-05 | 0.673 | 95.6 | -0.62 | 0.7061538
44 | 1309.9 | 0.00034661 | -6.5739e-05 | 0.623 | 97.7 | -0.62 | 0.7061538
45 | 1043.2 | 0.00035691 | -7.4517e-05 | 0.603 | 100 | -0.62 | 0.7061538
46 | 830.83 | 0.00036536 | -8.3565e-05 | 0.985 | 102.1 | -0.62 | 0.7061538
47 | 661.68 | 0.00037579 | -9.1879e-05 | 0.997 | 104.3 | -0.62 | 0.7061538
48 | 526.98 | 0.00038883 | -0.0001034 | 0.999 | 106.5 | -0.62 | 0.7061538
49 | 419.69 | 0.00040044 | -0.00011586 | 0.997 | 108.7 | -0.62 | 0.7061538
50 | 334.25 | 0.00041388 | -0.00012714 | 0.995 | 110.8 | -0.62 | 0.7061538
51 | 266.2 | 0.00042884 | -0.00014541 | 0.996 | 113.1 | -0.62 | 0.7061538
52 | 212.01 | 0.00044442 | -0.00016287 | 0.998 | 115.2 | -0.62 | 0.7061538
53 | 168.85 | 0.00046314 | -0.00018482 | 0.998 | 117.4 | -0.62 | 0.7061538
54 | 134.47 | 0.0004859 | -0.00021033 | 0.998 | 119.6 | -0.62 | 0.7061538
55 | 107.1 | 0.00051455 | -0.00024147 | 0.999 | 121.8 | -0.62 | 0.7061538
56 | 85.294 | 0.00054924 | -0.00027214 | 0.999 | 123.9 | -0.62 | 0.7061538
57 | 67.93 | 0.00059142 | -0.00030605 | 0.999 | 126.1 | -0.62 | 0.7061538
58 | 53.91 | 0.00064113 | -0.00033989 | 0.999 | 128.5 | -0.62 | 0.7061538
59 | 42.416 | 0.00070563 | -0.00037249 | 0.999 | 130.9 | -0.62 | 0.7061538
60 | 33.064 | 0.00078002 | -0.00039777 | 0.999 | 133.3 | -0.62 | 0.7061538
61 | 25.518 | 0.00086353 | -0.00041003 | 0.999 | 136.1 | -0.62 | 0.7061538
62 | 19.484 | 0.0009478 | -0.00041528 | 0.999 | 138.9 | -0.62 | 0.7061538
63 | 14.705 | 0.0010327 | -0.00041687 | 0.999 | 142.7 | -0.62 | 0.7061538
64 | 10.96 | 0.0011207 | -0.00042001 | 0.999 | 146.8 | -0.62 | 0.7061538
65 | 8.0607 | 0.001226 | -0.00041853 | 0.998 | 150.7 | -0.62 | 0.7061538
66 | 5.8439 | 0.001334 | -0.00039631 | 0.998 | 155.4 | -0.62 | 0.7061538
67 | 4.1726 | 0.0014364 | -0.00033908 | 0.998 | 160.8 | -0.62 | 0.7061538
68 | 2.9318 | 0.0015221 | -0.0002661 | 0.997 | 167.3 | -0.62 | 0.7061538
69 | 2.0259 | 0.001568 | -0.00019357 | 0.997 | 175.4 | -0.62 | 0.7061538
70 | 1.3761 | 0.0015882 | -0.0001259 | 0.997 | 186.2 | -0.62 | 0.7061538
71 | 0.91901 | 0.0015932 | -7.8289e-05 | 0.997 | 200.9 | -0.62 | 0.7061538
72 | 0.60383 | 0.0015958 | -4.121e-05 | 0.997 | 219.9 | -0.63 | 0.7061538
73 | 0.39094 | 0.0015944 | -1.8085e-05 | 0.998 | 251 | -0.63 | 0.7061538
74 | 0.25002 | 0.0015905 | 6.3921e-06 | 0.997 | 286.5 | -0.62 | 0.7061538
75 | 0.15849 | 0.0015844 | 2.9561e-05 | 0.997 | 333.3 | -0.62 | 0.7061538
76 | 0.1 | 0.0015642 | 4.3555e-05 | 0.997 | 393.6 | -0.62 | 0.7061538

## Sheet3
Number | Frequency / Hz | Z_Re / Ohm | Z_Im / Ohm | Sign | Time / s | Voltage / V | Current / A/cm^2
1 | 107.1 | 0.00053358 | -0.00024959 | 0.999 | 0 | -0.64 | 0.7061538
2 | 134.47 | 0.00050477 | -0.00022222 | 0.995 | 3.1 | -0.64 | 0.7061538
3 | 168.85 | 0.00048106 | -0.00019257 | 0.997 | 5.3 | -0.64 | 0.7061538
4 | 212.01 | 0.000461 | -0.00017088 | 0.996 | 7.6 | -0.64 | 0.7061538
5 | 266.2 | 0.00044212 | -0.00015025 | 0.998 | 9.8 | -0.64 | 0.7061538
6 | 334.25 | 0.00042805 | -0.00013371 | 0.995 | 12 | -0.64 | 0.7061538
7 | 419.69 | 0.00041437 | -0.00011837 | 0.998 | 14.1 | -0.64 | 0.7061538
8 | 526.98 | 0.00040058 | -0.00010567 | 0.996 | 16.4 | -0.64 | 0.7061538
9 | 661.68 | 0.00039122 | -9.4432e-05 | 0.997 | 18.6 | -0.64 | 0.7061538
10 | 830.83 | 0.00038136 | -8.3101e-05 | 0.986 | 20.7 | -0.64 | 0.7061538
11 | 1043.2 | 0.00037049 | -7.1727e-05 | 0.603 | 22.9 | -0.64 | 0.7061538
12 | 1309.9 | 0.00036297 | -6.4315e-05 | 0.623 | 25.2 | -0.64 | 0.7061538
13 | 1644.7 | 0.00035699 | -5.638e-05 | 0.671 | 27.4 | -0.64 | 0.7061538
14 | 2065.1 | 0.00035025 | -4.7738e-05 | 0.699 | 29.6 | -0.64 | 0.7061538
15 | 2593 | 0.00034435 | -3.9744e-05 | 0.731 | 31.8 | -0.64 | 0.7061538
16 | 3255.8 | 0.0003427 | -3.4317e-05 | 0.786 | 34 | -0.64 | 0.7061538
17 | 4088.1 | 0.00034081 | -2.7758e-05 | 0.891 | 36.2 | -0.64 | 0.7061538
18 | 5133.1 | 0.00033639 | -2.2019e-05 | 0.982 | 38.4 | -0.64 | 0.7061538
19 | 6445.3 | 0.00033511 | -1.971e-05 | 0.99 | 40.6 | -0.64 | 0.7061538
20 | 8092.8 | 0.00033009 | -1.8258e-05 | 0.998 | 42.8 | -0.64 | 0.7061538
21 | 10161 | 0.00033067 | -1.1825e-05 | 0.994 | 45.1 | -0.64 | 0.7061538
22 | 12759 | 0.00032446 | -1.3481e-05 | 0.996 | 47.2 | -0.64 | 0.7061538
23 | 16020 | 0.00033281 | 3.1749e-06 | 0.984 | 49.4 | -0.64 | 0.7061538
24 | 20116 | 0.00034282 | 1.9023e-05 | 0.973 | 51.6 | -0.64 | 0.7061538
25 | 25258 | 0.00032252 | -6.8318e-06 | 0.984 | 53.8 | -0.64 | 0.7061538
26 | 31714 | 0.00031867 | 9.1682e-07 | 0.977 | 56 | -0.64 | 0.7061538
27 | 39821 | 0.00032901 | 8.7717e-06 | 0.871 | 58.3 | -0.64 | 0.7061538
28 | 50000 | 0.00031225 | 6.2193e-05 | 0.958 | 61 | -0.64 | 0.7061538
29 | 39821 | 0.00029874 | -2.768e-05 | 0.906 | 63.7 | -0.64 | 0.7061538
30 | 31714 | 0.00031142 | -1.7354e-05 | 0.966 | 65.9 | -0.64 | 0.7061538
31 | 25258 | 0.00034274 | -6.2321e-06 | 0.978 | 68.7 | -0.64 | 0.7061538
32 | 20116 | 0.0003312 | -6.5171e-08 | 0.988 | 71.4 | -0.64 | 0.7061538
33 | 16020 | 0.00033437 | -5.5866e-06 | 0.993 | 73.6 | -0.64 | 0.7061538
34 | 12759 | 0.00033409 | -9.1771e-06 | 0.994 | 75.8 | -0.64 | 0.7061538
35 | 10161 | 0.00033342 | -1.3263e-05 | 0.998 | 78 | -0.64 | 0.7061538
36 | 8092.8 | 0.0003337 | -1.5751e-05 | 0.991 | 80.2 | -0.64 | 0.7061538
37 | 6445.3 | 0.00033267 | -1.9714e-05 | 0.989 | 82.4 | -0.64 | 0.7061538
38 | 5133.1 | 0.00033767 | -2.3409e-05 | 0.979 | 84.6 | -0.64 | 0.7061538
39 | 4088.1 | 0.00033862 | -2.9304e-05 | 0.888 | 86.8 | -0.64 | 0.7061538
40 | 3255.8 | 0.00034359 | -3.3054e-05 | 0.788 | 89 | -0.64 | 0.7061538
41 | 2593 | 0.00034822 | -4.1689e-05 | 0.734 | 91.2 | -0.64 | 0.7061538
42 | 2065.1 | 0.00034996 | -4.6986e-05 | 0.7 | 93.4 | -0.64 | 0.7061538
43 | 1644.7 | 0.00035647 | -5.5844e-05 | 0.673 | 95.6 | -0.64 | 0.7061538
44 | 1309.9 | 0.00036313 | -6.4824e-05 | 0.623 | 97.7 | -0.64 | 0.7061538
45 | 1043.2 | 0.00036997 | -7.3656e-05 | 0.603 | 100 | -0.64 | 0.7061538
46 | 830.83 | 0.00038096 | -8.2255e-05 | 0.985 | 102.1 | -0.64 | 0.7061538
47 | 661.68 | 0.00039056 | -9.4266e-05 | 0.997 | 104.3 | -0.64 | 0.7061538
48 | 526.98 | 0.00040277 | -0.00010488 | 0.999 | 106.5 | -0.64 | 0.7061538
49 | 419.69 | 0.00041594 | -0.00011799 | 0.997 | 108.7 | -0.64 | 0.7061538
50 | 334.25 | 0.00042812 | -0.0001337 | 0.995 | 110.8 | -0.64 | 0.7061538
51 | 266.2 | 0.00044598 | -0.0001508 | 0.996 | 113.1 | -0.64 | 0.7061538
52 | 212.01 | 0.00046307 | -0.00017077 | 0.998 | 115.2 | -0.64 | 0.7061538
53 | 168.85 | 0.00048175 | -0.00019274 | 0.998 | 117.4 | -0.64 | 0.7061538
54 | 134.47 | 0.00050398 | -0.00022041 | 0.998 | 119.6 | -0.64 | 0.7061538
55 | 107.1 | 0.0005348 | -0.00025251 | 0.999 | 121.8 | -0.64 | 0.7061538
56 | 85.294 | 0.00057349 | -0.00028543 | 0.999 | 123.9 | -0.64 | 0.7061538
57 | 67.93 | 0.00061823 | -0.0003203 | 0.999 | 126.1 | -0.64 | 0.7061538
58 | 53.91 | 0.00067088 | -0.00035523 | 0.999 | 128.5 | -0.64 | 0.7061538
59 | 42.416 | 0.00073744 | -0.0003865 | 0.999 | 130.9 | -0.64 | 0.7061538
60 | 33.064 | 0.00081509 | -0.00041197 | 0.999 | 133.3 | -0.64 | 0.7061538
61 | 25.518 | 0.00090104 | -0.00042428 | 0.999 | 136.1 | -0.64 | 0.7061538
62 | 19.484 | 0.00098909 | -0.00042716 | 0.999 | 138.9 | -0.64 | 0.7061538
63 | 14.705 | 0.0010735 | -0.00042562 | 0.999 | 142.7 | -0.64 | 0.7061538
64 | 10.96 | 0.0011615 | -0.00043035 | 0.999 | 146.8 | -0.64 | 0.7061538
65 | 8.0607 | 0.0012673 | -0.00043127 | 0.998 | 150.7 | -0.64 | 0.7061538
66 | 5.8439 | 0.0013827 | -0.00040946 | 0.998 | 155.4 | -0.64 | 0.7061538
67 | 4.1726 | 0.00149 | -0.00035318 | 0.998 | 160.8 | -0.64 | 0.7061538
68 | 2.9318 | 0.001577 | -0.000276 | 0.997 | 167.3 | -0.64 | 0.7061538
69 | 2.0259 | 0.0016276 | -0.00019696 | 0.997 | 175.4 | -0.64 | 0.7061538
70 | 1.3761 | 0.0016487 | -0.00013033 | 0.997 | 186.2 | -0.63 | 0.7061538
71 | 0.91901 | 0.0016488 | -7.7913e-05 | 0.997 | 200.9 | -0.63 | 0.7061538
72 | 0.60383 | 0.0016528 | -3.8667e-05 | 0.997 | 219.9 | -0.64 | 0.7061538
73 | 0.39094 | 0.0016465 | -1.9652e-05 | 0.998 | 251 | -0.65 | 0.7061538
74 | 0.25002 | 0.001643 | 6.1178e-06 | 0.997 | 286.5 | -0.64 | 0.7061538
75 | 0.15849 | 0.001636 | 2.8846e-05 | 0.997 | 333.3 | -0.64 | 0.7061538
76 | 0.1 | 0.0016172 | 4.5245e-05 | 0.997 | 393.6 | -0.64 | 0.7061538

## Sheet4
Number | Frequency / Hz | Z_Re / Ohm | Z_Im / Ohm | Sign | Time / s | Voltage / V | Current / A/cm^2
1 | 107.1 | 0.00055049 | -0.00025124 | 0.999 | 0 | -0.63 | 0.7061538
2 | 134.47 | 0.00052224 | -0.00022106 | 0.995 | 3.1 | -0.63 | 0.7061538
3 | 168.85 | 0.00049605 | -0.00019285 | 0.997 | 5.3 | -0.63 | 0.7061538
4 | 212.01 | 0.00047661 | -0.00017049 | 0.996 | 7.6 | -0.63 | 0.7061538
5 | 266.2 | 0.00045897 | -0.00015032 | 0.998 | 9.8 | -0.63 | 0.7061538
6 | 334.25 | 0.00044216 | -0.00013494 | 0.995 | 12 | -0.63 | 0.7061538
7 | 419.69 | 0.0004303 | -0.00011979 | 0.998 | 14.1 | -0.63 | 0.7061538
8 | 526.98 | 0.0004165 | -0.00010647 | 0.996 | 16.4 | -0.63 | 0.7061538
9 | 661.68 | 0.00040484 | -9.4917e-05 | 0.997 | 18.6 | -0.63 | 0.7061538
10 | 830.83 | 0.00039501 | -8.449e-05 | 0.986 | 20.7 | -0.63 | 0.7061538
11 | 1043.2 | 0.00038386 | -7.5353e-05 | 0.603 | 22.9 | -0.63 | 0.7061538
12 | 1309.9 | 0.00037767 | -6.5012e-05 | 0.623 | 25.2 | -0.63 | 0.7061538
13 | 1644.7 | 0.00037106 | -5.5284e-05 | 0.671 | 27.4 | -0.63 | 0.7061538
14 | 2065.1 | 0.00036566 | -4.8317e-05 | 0.699 | 29.6 | -0.63 | 0.7061538
15 | 2593 | 0.00035871 | -4.025e-05 | 0.731 | 31.8 | -0.63 | 0.7061538
16 | 3255.8 | 0.00035498 | -3.4019e-05 | 0.786 | 34 | -0.63 | 0.7061538
17 | 4088.1 | 0.00035254 | -2.7244e-05 | 0.891 | 36.2 | -0.63 | 0.7061538
18 | 5133.1 | 0.00034839 | -2.5028e-05 | 0.982 | 38.4 | -0.63 | 0.7061538
19 | 6445.3 | 0.00034896 | -1.7444e-05 | 0.99 | 40.6 | -0.63 | 0.7061538
20 | 8092.8 | 0.00034942 | -1.8273e-05 | 0.998 | 42.8 | -0.63 | 0.7061538
21 | 10161 | 0.00033655 | -4.8667e-06 | 0.994 | 45.1 | -0.63 | 0.7061538
22 | 12759 | 0.00033678 | -3.7515e-06 | 0.996 | 47.2 | -0.63 | 0.7061538
23 | 16020 | 0.000339 | -4.2387e-06 | 0.984 | 49.4 | -0.63 | 0.7061538
24 | 20116 | 0.00034187 | -2.517e-06 | 0.973 | 51.6 | -0.63 | 0.7061538
25 | 25258 | 0.00034414 | 2.7162e-05 | 0.984 | 53.8 | -0.63 | 0.7061538
26 | 31714 | 0.00030383 | 4.2678e-05 | 0.977 | 56 | -0.63 | 0.7061538
27 | 39821 | 0.00036365 | 1.8459e-05 | 0.871 | 58.3 | -0.63 | 0.7061538
28 | 50000 | 0.00038066 | 4.7989e-06 | 0.958 | 61 | -0.63 | 0.7061538
29 | 39821 | 0.00035578 | 7.2693e-05 | 0.906 | 63.7 | -0.63 | 0.7061538
30 | 31714 | 0.00035596 | 4.3955e-05 | 0.966 | 65.9 | -0.63 | 0.7061538
31 | 25258 | 0.00031994 | -1.2082e-05 | 0.978 | 68.7 | -0.63 | 0.7061538
32 | 20116 | 0.00036178 | -1.8341e-06 | 0.988 | 71.4 | -0.63 | 0.7061538
33 | 16020 | 0.00032984 | -1.1539e-06 | 0.993 | 73.6 | -0.63 | 0.7061538
34 | 12759 | 0.00033816 | -1.2366e-05 | 0.994 | 75.8 | -0.63 | 0.7061538
35 | 10161 | 0.00033936 | -2.3125e-05 | 0.998 | 78 | -0.63 | 0.7061538
36 | 8092.8 | 0.00034724 | -1.5959e-05 | 0.991 | 80.2 | -0.63 | 0.7061538
37 | 6445.3 | 0.00034669 | -1.8752e-05 | 0.989 | 82.4 | -0.63 | 0.7061538
38 | 5133.1 | 0.00034989 | -2.3527e-05 | 0.979 | 84.6 | -0.63 | 0.7061538
39 | 4088.1 | 0.00035466 | -2.8767e-05 | 0.888 | 86.8 | -0.63 | 0.7061538
40 | 3255.8 | 0.00035805 | -3.4907e-05 | 0.788 | 89 | -0.63 | 0.7061538
41 | 2593 | 0.00036115 | -4.0584e-05 | 0.734 | 91.2 | -0.63 | 0.7061538
42 | 2065.1 | 0.00036508 | -4.7651e-05 | 0.7 | 93.4 | -0.63 | 0.7061538
43 | 1644.7 | 0.00036999 | -5.6736e-05 | 0.673 | 95.6 | -0.63 | 0.7061538
44 | 1309.9 | 0.0003753 | -6.4522e-05 | 0.623 | 97.7 | -0.63 | 0.7061538
45 | 1043.2 | 0.00038137 | -7.3413e-05 | 0.603 | 100 | -0.63 | 0.7061538
46 | 830.83 | 0.0003949 | -8.3659e-05 | 0.985 | 102.1 | -0.63 | 0.7061538
47 | 661.68 | 0.00040562 | -9.4418e-05 | 0.997 | 104.3 | -0.63 | 0.7061538
48 | 526.98 | 0.00041851 | -0.00010633 | 0.999 | 106.5 | -0.63 | 0.7061538
49 | 419.69 | 0.00042955 | -0.00011907 | 0.997 | 108.7 | -0.63 | 0.7061538
50 | 334.25 | 0.00044592 | -0.0001349 | 0.995 | 110.8 | -0.63 | 0.7061538
51 | 266.2 | 0.00046131 | -0.00015211 | 0.996 | 113.1 | -0.63 | 0.7061538
52 | 212.01 | 0.00047788 | -0.0001703 | 0.998 | 115.2 | -0.63 | 0.7061538
53 | 168.85 | 0.00049767 | -0.0001936 | 0.998 | 117.4 | -0.63 | 0.7061538
54 | 134.47 | 0.00052106 | -0.0002193 | 0.998 | 119.6 | -0.63 | 0.7061538
55 | 107.1 | 0.00055252 | -0.00025368 | 0.999 | 121.8 | -0.63 | 0.7061538
56 | 85.294 | 0.00058798 | -0.00028437 | 0.999 | 123.9 | -0.63 | 0.7061538
57 | 67.93 | 0.00063314 | -0.00031943 | 0.999 | 126.1 | -0.63 | 0.7061538
58 | 53.91 | 0.00068879 | -0.00035228 | 0.999 | 128.5 | -0.63 | 0.7061538
59 | 42.416 | 0.00075394 | -0.00038282 | 0.999 | 130.9 | -0.63 | 0.7061538
60 | 33.064 | 0.00083177 | -0.00040947 | 0.999 | 133.3 | -0.63 | 0.7061538
61 | 25.518 | 0.00091697 | -0.00042047 | 0.999 | 136.1 | -0.63 | 0.7061538
62 | 19.484 | 0.0010038 | -0.00042197 | 0.999 | 138.9 | -0.63 | 0.7061538
63 | 14.705 | 0.0010901 | -0.00042128 | 0.999 | 142.7 | -0.63 | 0.7061538
64 | 10.96 | 0.0011795 | -0.00042347 | 0.999 | 146.8 | -0.63 | 0.7061538
65 | 8.0607 | 0.001282 | -0.00041846 | 0.998 | 150.7 | -0.63 | 0.7061538
66 | 5.8439 | 0.0013919 | -0.00039072 | 0.998 | 155.4 | -0.63 | 0.7061538
67 | 4.1726 | 0.0014912 | -0.00033182 | 0.998 | 160.8 | -0.63 | 0.7061538
68 | 2.9318 | 0.0015722 | -0.00026113 | 0.997 | 167.3 | -0.63 | 0.7061538
69 | 2.0259 | 0.0016186 | -0.00018496 | 0.997 | 175.4 | -0.63 | 0.7061538
70 | 1.3761 | 0.0016367 | -0.00012058 | 0.997 | 186.2 | -0.63 | 0.7061538
71 | 0.91901 | 0.0016391 | -6.7017e-05 | 0.997 | 200.9 | -0.63 | 0.7061538
72 | 0.60383 | 0.001637 | -3.5347e-05 | 0.997 | 219.9 | -0.63 | 0.7061538
73 | 0.39094 | 0.0016414 | -2.0364e-05 | 0.998 | 251 | -0.64 | 0.7061538
74 | 0.25002 | 0.0016323 | 1.136e-05 | 0.997 | 286.5 | -0.63 | 0.7061538
75 | 0.15849 | 0.0016241 | 3.1836e-05 | 0.997 | 333.3 | -0.63 | 0.7061538
76 | 0.1 | 0.001603 | 4.7527e-05 | 0.997 | 393.6 | -0.63 | 0.7061538

## Sheet5
Number | Frequency / Hz | Z_Re / Ohm | Z_Im / Ohm | Sign | Time / s | Voltage / V | Current / A/cm^2
1 | 107.1 | 0.00054956 | -0.00025883 | 0.999 | 0 | -0.64 | 0.7061538
2 | 134.47 | 0.00051943 | -0.00022716 | 0.995 | 3.1 | -0.64 | 0.7061538
3 | 168.85 | 0.00049381 | -0.00019774 | 0.997 | 5.3 | -0.64 | 0.7061538
4 | 212.01 | 0.00047528 | -0.00017393 | 0.996 | 7.6 | -0.64 | 0.7061538
5 | 266.2 | 0.00045717 | -0.00015123 | 0.998 | 9.8 | -0.64 | 0.7061538
6 | 334.25 | 0.0004416 | -0.0001354 | 0.995 | 12 | -0.64 | 0.7061538
7 | 419.69 | 0.00042889 | -0.0001195 | 0.998 | 14.1 | -0.64 | 0.7061538
8 | 526.98 | 0.00041494 | -0.00010662 | 0.996 | 16.4 | -0.64 | 0.7061538
9 | 661.68 | 0.00040607 | -9.5966e-05 | 0.997 | 18.6 | -0.64 | 0.7061538
10 | 830.83 | 0.000395 | -8.3825e-05 | 0.986 | 20.7 | -0.64 | 0.7061538
11 | 1043.2 | 0.0003844 | -7.2666e-05 | 0.603 | 22.9 | -0.64 | 0.7061538
12 | 1309.9 | 0.00037655 | -6.4038e-05 | 0.623 | 25.2 | -0.64 | 0.7061538
13 | 1644.7 | 0.00037097 | -5.556e-05 | 0.671 | 27.4 | -0.64 | 0.7061538
14 | 2065.1 | 0.00036507 | -4.7256e-05 | 0.699 | 29.6 | -0.64 | 0.7061538
15 | 2593 | 0.00036046 | -3.9503e-05 | 0.731 | 31.8 | -0.64 | 0.7061538
16 | 3255.8 | 0.00035749 | -3.2735e-05 | 0.786 | 34 | -0.64 | 0.7061538
17 | 4088.1 | 0.00035445 | -2.6985e-05 | 0.891 | 36.2 | -0.64 | 0.7061538
18 | 5133.1 | 0.00035206 | -2.2338e-05 | 0.982 | 38.4 | -0.64 | 0.7061538
19 | 6445.3 | 0.00035021 | -1.8831e-05 | 0.99 | 40.6 | -0.64 | 0.7061538
20 | 8092.8 | 0.00034934 | -1.3987e-05 | 0.998 | 42.8 | -0.64 | 0.7061538
21 | 10161 | 0.00034626 | -4.9519e-06 | 0.994 | 45.1 | -0.64 | 0.7061538
22 | 12759 | 0.00034828 | -7.0179e-06 | 0.996 | 47.2 | -0.64 | 0.7061538
23 | 16020 | 0.00034228 | 6.166e-06 | 0.984 | 49.4 | -0.64 | 0.7061538
24 | 20116 | 0.00033365 | 1.2157e-05 | 0.973 | 51.6 | -0.64 | 0.7061538
25 | 25258 | 0.00032955 | -2.1238e-05 | 0.984 | 53.8 | -0.64 | 0.7061538
26 | 31714 | 0.00032049 | 5.1109e-05 | 0.977 | 56 | -0.64 | 0.7061538
27 | 39821 | 0.00033624 | 4.7377e-05 | 0.871 | 58.3 | -0.64 | 0.7061538
28 | 50000 | 0.00030273 | -1.6246e-05 | 0.958 | 61 | -0.64 | 0.7061538
29 | 39821 | 0.00029379 | 6.6282e-05 | 0.906 | 63.7 | -0.64 | 0.7061538
30 | 31714 | 0.00033185 | -1.781e-05 | 0.966 | 65.9 | -0.64 | 0.7061538
31 | 25258 | 0.00032462 | 4.542e-05 | 0.978 | 68.7 | -0.64 | 0.7061538
32 | 20116 | 0.00033568 | -9.7842e-06 | 0.988 | 71.4 | -0.64 | 0.7061538
33 | 16020 | 0.00033886 | 1.1261e-05 | 0.993 | 73.6 | -0.64 | 0.7061538
34 | 12759 | 0.00033493 | -4.3572e-06 | 0.994 | 75.8 | -0.64 | 0.7061538
35 | 10161 | 0.00034256 | -9.5257e-06 | 0.998 | 78 | -0.64 | 0.7061538
36 | 8092.8 | 0.00034565 | -1.2893e-05 | 0.991 | 80.2 | -0.64 | 0.7061538
37 | 6445.3 | 0.00035108 | -1.7708e-05 | 0.989 | 82.4 | -0.64 | 0.7061538
38 | 5133.1 | 0.00034885 | -2.2402e-05 | 0.979 | 84.6 | -0.64 | 0.7061538
39 | 4088.1 | 0.00035591 | -2.5507e-05 | 0.888 | 86.8 | -0.64 | 0.7061538
40 | 3255.8 | 0.00035699 | -3.2e-05 | 0.788 | 89 | -0.64 | 0.7061538
41 | 2593 | 0.000362 | -3.8704e-05 | 0.734 | 91.2 | -0.64 | 0.7061538
42 | 2065.1 | 0.00036545 | -4.7166e-05 | 0.7 | 93.4 | -0.64 | 0.7061538
43 | 1644.7 | 0.00036988 | -5.4326e-05 | 0.673 | 95.6 | -0.64 | 0.7061538
44 | 1309.9 | 0.00037748 | -6.3924e-05 | 0.623 | 97.7 | -0.64 | 0.7061538
45 | 1043.2 | 0.00038269 | -7.3243e-05 | 0.603 | 100 | -0.64 | 0.7061538
46 | 830.83 | 0.0003955 | -8.3785e-05 | 0.985 | 102.1 | -0.64 | 0.7061538
47 | 661.68 | 0.00040451 | -9.4126e-05 | 0.997 | 104.3 | -0.64 | 0.7061538
48 | 526.98 | 0.00041733 | -0.00010668 | 0.999 | 106.5 | -0.64 | 0.7061538
49 | 419.69 | 0.00042908 | -0.00011912 | 0.997 | 108.7 | -0.64 | 0.7061538
50 | 334.25 | 0.00044311 | -0.0001363 | 0.995 | 110.8 | -0.64 | 0.7061538
51 | 266.2 | 0.00045819 | -0.00015246 | 0.996 | 113.1 | -0.64 | 0.7061538
52 | 212.01 | 0.00047613 | -0.00017298 | 0.998 | 115.2 | -0.64 | 0.7061538
53 | 168.85 | 0.000497 | -0.00019738 | 0.998 | 117.4 | -0.64 | 0.7061538
54 | 134.47 | 0.00051961 | -0.00022682 | 0.998 | 119.6 | -0.64 | 0.7061538
55 | 107.1 | 0.00055102 | -0.00025958 | 0.999 | 121.8 | -0.64 | 0.7061538
56 | 85.294 | 0.00058804 | -0.00029516 | 0.999 | 123.9 | -0.64 | 0.7061538
57 | 67.93 | 0.00063511 | -0.00033236 | 0.999 | 126.1 | -0.64 | 0.7061538
58 | 53.91 | 0.00068946 | -0.00036767 | 0.999 | 128.5 | -0.64 | 0.7061538
59 | 42.416 | 0.0007592 | -0.00040235 | 0.999 | 130.9 | -0.64 | 0.7061538
60 | 33.064 | 0.00084112 | -0.00042904 | 0.999 | 133.3 | -0.64 | 0.7061538
61 | 25.518 | 0.00093138 | -0.00044365 | 0.999 | 136.1 | -0.64 | 0.7061538
62 | 19.484 | 0.0010234 | -0.000446 | 0.999 | 138.9 | -0.64 | 0.7061538
63 | 14.705 | 0.0011118 | -0.00044603 | 0.999 | 142.7 | -0.64 | 0.7061538
64 | 10.96 | 0.0012032 | -0.00044914 | 0.999 | 146.8 | -0.64 | 0.7061538
65 | 8.0607 | 0.0013131 | -0.00044932 | 0.998 | 150.7 | -0.64 | 0.7061538
66 | 5.8439 | 0.0014326 | -0.00042764 | 0.998 | 155.4 | -0.64 | 0.7061538
67 | 4.1726 | 0.0015463 | -0.00036934 | 0.998 | 160.8 | -0.64 | 0.7061538
68 | 2.9318 | 0.001636 | -0.00029095 | 0.997 | 167.3 | -0.64 | 0.7061538
69 | 2.0259 | 0.0016897 | -0.00021046 | 0.997 | 175.4 | -0.64 | 0.7061538
70 | 1.3761 | 0.0017125 | -0.0001331 | 0.997 | 186.2 | -0.63 | 0.7061538
71 | 0.91901 | 0.0017169 | -7.9595e-05 | 0.997 | 200.9 | -0.63 | 0.7061538
72 | 0.60383 | 0.0017166 | -3.9864e-05 | 0.997 | 219.9 | -0.64 | 0.7061538
73 | 0.39094 | 0.0017097 | -1.8917e-05 | 0.998 | 251 | -0.65 | 0.7061538
74 | 0.25002 | 0.0017077 | 8.0104e-06 | 0.997 | 286.5 | -0.64 | 0.7061538
75 | 0.15849 | 0.0017007 | 3.2461e-05 | 0.997 | 333.3 | -0.64 | 0.7061538
76 | 0.1 | 0.0016805 | 5.0659e-05 | 0.997 | 393.6 | -0.64 | 0.7061538

## Sheet6
Number | Frequency / Hz | Z_Re / Ohm | Z_Im / Ohm | Sign | Time / s | Voltage / V | Current / A/cm^2
1 | 107.1 | 0.00056354 | -0.00027169 | 0.999 | 0 | -0.66 | 0.7061538
2 | 134.47 | 0.00053054 | -0.00023958 | 0.995 | 3.1 | -0.66 | 0.7061538
3 | 168.85 | 0.00050274 | -0.00020995 | 0.997 | 5.3 | -0.66 | 0.7061538
4 | 212.01 | 0.00048072 | -0.00018903 | 0.996 | 7.6 | -0.66 | 0.7061538
5 | 266.2 | 0.00045884 | -0.00016665 | 0.998 | 9.8 | -0.66 | 0.7061538
6 | 334.25 | 0.00044199 | -0.00014869 | 0.995 | 12 | -0.66 | 0.7061538
7 | 419.69 | 0.00042616 | -0.00013183 | 0.998 | 14.1 | -0.66 | 0.7061538
8 | 526.98 | 0.00040975 | -0.00011707 | 0.996 | 16.4 | -0.66 | 0.7061538
9 | 661.68 | 0.00039754 | -0.0001048 | 0.997 | 18.6 | -0.66 | 0.7061538
10 | 830.83 | 0.00038611 | -9.3077e-05 | 0.986 | 20.7 | -0.66 | 0.7061538
11 | 1043.2 | 0.00037596 | -8.2408e-05 | 0.603 | 22.9 | -0.66 | 0.7061538
12 | 1309.9 | 0.00036734 | -7.142e-05 | 0.623 | 25.2 | -0.66 | 0.7061538
13 | 1644.7 | 0.00036014 | -6.2429e-05 | 0.671 | 27.4 | -0.66 | 0.7061538
14 | 2065.1 | 0.00035522 | -5.2974e-05 | 0.699 | 29.6 | -0.66 | 0.7061538
15 | 2593 | 0.00034763 | -4.6829e-05 | 0.731 | 31.8 | -0.66 | 0.7061538
16 | 3255.8 | 0.00034427 | -3.693e-05 | 0.786 | 34 | -0.66 | 0.7061538
17 | 4088.1 | 0.00034131 | -3.2198e-05 | 0.891 | 36.2 | -0.66 | 0.7061538
18 | 5133.1 | 0.00033748 | -2.4764e-05 | 0.982 | 38.4 | -0.66 | 0.7061538
19 | 6445.3 | 0.00033379 | -1.8183e-05 | 0.99 | 40.6 | -0.66 | 0.7061538
20 | 8092.8 | 0.00033501 | -1.4919e-05 | 0.998 | 42.8 | -0.66 | 0.7061538
21 | 10161 | 0.00033413 | -7.6434e-06 | 0.994 | 45.1 | -0.66 | 0.7061538
22 | 12759 | 0.00033758 | -3.204e-06 | 0.996 | 47.2 | -0.66 | 0.7061538
23 | 16020 | 0.0003261 | -1.5098e-05 | 0.984 | 49.4 | -0.66 | 0.7061538
24 | 20116 | 0.00033274 | -4.3589e-07 | 0.973 | 51.6 | -0.66 | 0.7061538
25 | 25258 | 0.00033886 | 7.2232e-06 | 0.984 | 53.8 | -0.66 | 0.7061538
26 | 31714 | 0.0003678 | 2.9426e-05 | 0.977 | 56 | -0.66 | 0.7061538
27 | 39821 | 0.00036932 | 3.2266e-05 | 0.871 | 58.3 | -0.66 | 0.7061538
28 | 50000 | 0.00044487 | 8.9035e-05 | 0.958 | 61 | -0.66 | 0.7061538
29 | 39821 | 0.00042263 | 5.2541e-05 | 0.906 | 63.7 | -0.66 | 0.7061538
30 | 31714 | 0.00034811 | 4.9368e-05 | 0.966 | 65.9 | -0.66 | 0.7061538
31 | 25258 | 0.00034167 | 5.045e-08 | 0.978 | 68.7 | -0.66 | 0.7061538
32 | 20116 | 0.00034442 | 1.8151e-05 | 0.988 | 71.4 | -0.66 | 0.7061538
33 | 16020 | 0.00032747 | -6.9996e-06 | 0.993 | 73.6 | -0.66 | 0.7061538
34 | 12759 | 0.00034024 | -3.322e-06 | 0.994 | 75.8 | -0.66 | 0.7061538
35 | 10161 | 0.00033375 | -8.1618e-06 | 0.998 | 78 | -0.66 | 0.7061538
36 | 8092.8 | 0.00033855 | -1.386e-05 | 0.991 | 80.2 | -0.66 | 0.7061538
37 | 6445.3 | 0.00033693 | -2.1532e-05 | 0.989 | 82.4 | -0.66 | 0.7061538
38 | 5133.1 | 0.00033908 | -2.4816e-05 | 0.979 | 84.6 | -0.66 | 0.7061538
39 | 4088.1 | 0.00034108 | -3.0175e-05 | 0.888 | 86.8 | -0.66 | 0.7061538
40 | 3255.8 | 0.00034518 | -3.6637e-05 | 0.788 | 89 | -0.66 | 0.7061538
41 | 2593 | 0.00034987 | -4.4625e-05 | 0.734 | 91.2 | -0.66 | 0.7061538
42 | 2065.1 | 0.00035326 | -5.4077e-05 | 0.7 | 93.4 | -0.66 | 0.7061538
43 | 1644.7 | 0.00035857 | -6.2496e-05 | 0.673 | 95.6 | -0.66 | 0.7061538
44 | 1309.9 | 0.00036728 | -7.1817e-05 | 0.623 | 97.7 | -0.66 | 0.7061538
45 | 1043.2 | 0.00037623 | -8.2837e-05 | 0.603 | 100 | -0.66 | 0.7061538
46 | 830.83 | 0.0003863 | -9.1532e-05 | 0.985 | 102.1 | -0.66 | 0.7061538
47 | 661.68 | 0.00039919 | -0.00010429 | 0.997 | 104.3 | -0.66 | 0.7061538
48 | 526.98 | 0.00041202 | -0.00011745 | 0.999 | 106.5 | -0.66 | 0.7061538
49 | 419.69 | 0.00042664 | -0.00013249 | 0.997 | 108.7 | -0.66 | 0.7061538
50 | 334.25 | 0.00044281 | -0.00014825 | 0.995 | 110.8 | -0.66 | 0.7061538
51 | 266.2 | 0.00046079 | -0.00016766 | 0.996 | 113.1 | -0.66 | 0.7061538
52 | 212.01 | 0.00048058 | -0.00018795 | 0.998 | 115.2 | -0.66 | 0.7061538
53 | 168.85 | 0.00050416 | -0.00020931 | 0.998 | 117.4 | -0.66 | 0.7061538
54 | 134.47 | 0.00052892 | -0.00023898 | 0.998 | 119.6 | -0.66 | 0.7061538
55 | 107.1 | 0.00056161 | -0.0002703 | 0.999 | 121.8 | -0.66 | 0.7061538
56 | 85.294 | 0.00060156 | -0.00030621 | 0.999 | 123.9 | -0.66 | 0.7061538
57 | 67.93 | 0.00065032 | -0.00034148 | 0.999 | 126.1 | -0.66 | 0.7061538
58 | 53.91 | 0.00070793 | -0.00037651 | 0.999 | 128.5 | -0.66 | 0.7061538
59 | 42.416 | 0.00077745 | -0.00040789 | 0.999 | 130.9 | -0.66 | 0.7061538
60 | 33.064 | 0.00085872 | -0.00043511 | 0.999 | 133.3 | -0.66 | 0.7061538
61 | 25.518 | 0.0009492 | -0.00044822 | 0.999 | 136.1 | -0.66 | 0.7061538
62 | 19.484 | 0.0010423 | -0.000449 | 0.999 | 138.9 | -0.66 | 0.7061538
63 | 14.705 | 0.0011286 | -0.0004473 | 0.999 | 142.7 | -0.66 | 0.7061538
64 | 10.96 | 0.0012145 | -0.00045175 | 0.999 | 146.8 | -0.66 | 0.7061538
65 | 8.0607 | 0.0013177 | -0.00046218 | 0.998 | 150.7 | -0.66 | 0.7061538
66 | 5.8439 | 0.0014416 | -0.00045228 | 0.998 | 155.4 | -0.66 | 0.7061538
67 | 4.1726 | 0.0015692 | -0.00040306 | 0.998 | 160.8 | -0.66 | 0.7061538
68 | 2.9318 | 0.0016775 | -0.00032612 | 0.997 | 167.3 | -0.66 | 0.7061538
69 | 2.0259 | 0.0017403 | -0.00023559 | 0.997 | 175.4 | -0.66 | 0.7061538
70 | 1.3761 | 0.0017747 | -0.0001508 | 0.997 | 186.2 | -0.66 | 0.7061538
71 | 0.91901 | 0.0017799 | -8.8755e-05 | 0.997 | 200.9 | -0.66 | 0.7061538
72 | 0.60383 | 0.0017732 | -4.1519e-05 | 0.997 | 219.9 | -0.67 | 0.7061538
73 | 0.39094 | 0.0017687 | -1.5537e-05 | 0.998 | 251 | -0.68 | 0.7061538
74 | 0.25002 | 0.001757 | 1.273e-05 | 0.997 | 286.5 | -0.66 | 0.7061538
75 | 0.15849 | 0.0017457 | 3.762e-05 | 0.997 | 333.3 | -0.66 | 0.7061538
76 | 0.1 | 0.0017259 | 5.5275e-05 | 0.997 | 393.6 | -0.66 | 0.7061538

## Sheet7
Number | Frequency / Hz | Z_Re / Ohm | Z_Im / Ohm | Sign | Time / s | Voltage / V | Current / A/cm^2
1 | 107.1 | 0.00055548 | -0.00026704 | 0.999 | 0 | -0.64 | 0.7061538
2 | 134.47 | 0.00052652 | -0.00023428 | 0.995 | 3.1 | -0.64 | 0.7061538
3 | 168.85 | 0.0004999 | -0.00020462 | 0.997 | 5.3 | -0.64 | 0.7061538
4 | 212.01 | 0.00048183 | -0.00017848 | 0.996 | 7.6 | -0.64 | 0.7061538
5 | 266.2 | 0.00046082 | -0.00015719 | 0.998 | 9.8 | -0.64 | 0.7061538
6 | 334.25 | 0.00044643 | -0.00014189 | 0.995 | 12 | -0.64 | 0.7061538
7 | 419.69 | 0.00043371 | -0.00012481 | 0.998 | 14.1 | -0.64 | 0.7061538
8 | 526.98 | 0.00041943 | -0.00011169 | 0.996 | 16.4 | -0.64 | 0.7061538
9 | 661.68 | 0.00040805 | -9.8267e-05 | 0.997 | 18.6 | -0.64 | 0.7061538
10 | 830.83 | 0.000397 | -8.8233e-05 | 0.986 | 20.7 | -0.64 | 0.7061538
11 | 1043.2 | 0.00038612 | -7.8574e-05 | 0.603 | 22.9 | -0.64 | 0.7061538
12 | 1309.9 | 0.00037785 | -6.8448e-05 | 0.623 | 25.2 | -0.64 | 0.7061538
13 | 1644.7 | 0.00037068 | -5.9409e-05 | 0.671 | 27.4 | -0.64 | 0.7061538
14 | 2065.1 | 0.00036532 | -5.2299e-05 | 0.699 | 29.6 | -0.64 | 0.7061538
15 | 2593 | 0.0003581 | -4.4195e-05 | 0.731 | 31.8 | -0.64 | 0.7061538
16 | 3255.8 | 0.00035565 | -3.6673e-05 | 0.786 | 34 | -0.64 | 0.7061538
17 | 4088.1 | 0.00035121 | -3.1607e-05 | 0.891 | 36.2 | -0.64 | 0.7061538
18 | 5133.1 | 0.00034763 | -2.6754e-05 | 0.982 | 38.4 | -0.64 | 0.7061538
19 | 6445.3 | 0.0003451 | -1.9864e-05 | 0.99 | 40.6 | -0.64 | 0.7061538
20 | 8092.8 | 0.00034241 | -1.1667e-05 | 0.998 | 42.8 | -0.64 | 0.7061538
21 | 10161 | 0.00033789 | -9.5549e-06 | 0.994 | 45.1 | -0.64 | 0.7061538
22 | 12759 | 0.00033951 | 5.7635e-06 | 0.996 | 47.2 | -0.64 | 0.7061538
23 | 16020 | 0.00034365 | 1.4222e-05 | 0.984 | 49.4 | -0.64 | 0.7061538
24 | 20116 | 0.00035303 | 2.3781e-05 | 0.973 | 51.6 | -0.64 | 0.7061538
25 | 25258 | 0.00034683 | 1.5125e-05 | 0.984 | 53.8 | -0.64 | 0.7061538
26 | 31714 | 0.00035325 | 5.8628e-05 | 0.977 | 56 | -0.64 | 0.7061538
27 | 39821 | 0.0003473 | 5.5524e-05 | 0.871 | 58.3 | -0.64 | 0.7061538
28 | 50000 | 0.00039021 | 6.0085e-05 | 0.958 | 61 | -0.64 | 0.7061538
29 | 39821 | 0.00034493 | 5.0737e-05 | 0.906 | 63.7 | -0.64 | 0.7061538
30 | 31714 | 0.00037088 | 5.3441e-05 | 0.966 | 65.9 | -0.64 | 0.7061538
31 | 25258 | 0.00033585 | 6.0882e-06 | 0.978 | 68.7 | -0.64 | 0.7061538
32 | 20116 | 0.00034074 | 6.8407e-06 | 0.988 | 71.4 | -0.64 | 0.7061538
33 | 16020 | 0.00034085 | 5.0958e-06 | 0.993 | 73.6 | -0.64 | 0.7061538
34 | 12759 | 0.00032966 | -6.8636e-06 | 0.994 | 75.8 | -0.64 | 0.7061538
35 | 10161 | 0.00034054 | -1.3797e-05 | 0.998 | 78 | -0.64 | 0.7061538
36 | 8092.8 | 0.00034603 | -1.3771e-05 | 0.991 | 80.2 | -0.64 | 0.7061538
37 | 6445.3 | 0.00034663 | -1.9816e-05 | 0.989 | 82.4 | -0.64 | 0.7061538
38 | 5133.1 | 0.00034897 | -2.3124e-05 | 0.979 | 84.6 | -0.64 | 0.7061538
39 | 4088.1 | 0.000353 | -3.059e-05 | 0.888 | 86.8 | -0.64 | 0.7061538
40 | 3255.8 | 0.00035626 | -3.6558e-05 | 0.788 | 89 | -0.64 | 0.7061538
41 | 2593 | 0.00036033 | -4.4652e-05 | 0.734 | 91.2 | -0.64 | 0.7061538
42 | 2065.1 | 0.00036502 | -5.1464e-05 | 0.7 | 93.4 | -0.64 | 0.7061538
43 | 1644.7 | 0.00037112 | -5.951e-05 | 0.673 | 95.6 | -0.64 | 0.7061538
44 | 1309.9 | 0.00037854 | -6.8158e-05 | 0.623 | 97.7 | -0.64 | 0.7061538
45 | 1043.2 | 0.00038547 | -8.1099e-05 | 0.603 | 100 | -0.64 | 0.7061538
46 | 830.83 | 0.000396 | -8.7126e-05 | 0.985 | 102.1 | -0.64 | 0.7061538
47 | 661.68 | 0.00040745 | -9.893e-05 | 0.997 | 104.3 | -0.64 | 0.7061538
48 | 526.98 | 0.00042115 | -0.00011177 | 0.999 | 106.5 | -0.64 | 0.7061538
49 | 419.69 | 0.00043336 | -0.00012432 | 0.997 | 108.7 | -0.64 | 0.7061538
50 | 334.25 | 0.00044804 | -0.0001412 | 0.995 | 110.8 | -0.64 | 0.7061538
51 | 266.2 | 0.00046445 | -0.00015801 | 0.996 | 113.1 | -0.64 | 0.7061538
52 | 212.01 | 0.00048133 | -0.00017952 | 0.998 | 115.2 | -0.64 | 0.7061538
53 | 168.85 | 0.00050265 | -0.00020412 | 0.998 | 117.4 | -0.64 | 0.7061538
54 | 134.47 | 0.00052464 | -0.00023235 | 0.998 | 119.6 | -0.64 | 0.7061538
55 | 107.1 | 0.0005556 | -0.00026745 | 0.999 | 121.8 | -0.64 | 0.7061538
56 | 85.294 | 0.00059343 | -0.0003037 | 0.999 | 123.9 | -0.64 | 0.7061538
57 | 67.93 | 0.00064184 | -0.00034378 | 0.999 | 126.1 | -0.64 | 0.7061538
58 | 53.91 | 0.00069772 | -0.00038291 | 0.999 | 128.5 | -0.64 | 0.7061538
59 | 42.416 | 0.00076783 | -0.00042164 | 0.999 | 130.9 | -0.64 | 0.7061538
60 | 33.064 | 0.00085259 | -0.00045465 | 0.999 | 133.3 | -0.64 | 0.7061538
61 | 25.518 | 0.00094427 | -0.00047303 | 0.999 | 136.1 | -0.64 | 0.7061538
62 | 19.484 | 0.0010457 | -0.00047997 | 0.999 | 138.9 | -0.64 | 0.7061538
63 | 14.705 | 0.0011469 | -0.000484 | 0.999 | 142.7 | -0.64 | 0.7061538
64 | 10.96 | 0.0012488 | -0.00048798 | 0.999 | 146.8 | -0.64 | 0.7061538
65 | 8.0607 | 0.001365 | -0.00048939 | 0.998 | 150.7 | -0.64 | 0.7061538
66 | 5.8439 | 0.001496 | -0.00046577 | 0.998 | 155.4 | -0.65 | 0.7061538
67 | 4.1726 | 0.0016175 | -0.00040237 | 0.998 | 160.8 | -0.64 | 0.7061538
68 | 2.9318 | 0.0017215 | -0.00031703 | 0.997 | 167.3 | -0.65 | 0.7061538
69 | 2.0259 | 0.0017766 | -0.00022956 | 0.997 | 175.4 | -0.64 | 0.7061538
70 | 1.3761 | 0.0018035 | -0.00014518 | 0.997 | 186.2 | -0.64 | 0.7061538
71 | 0.91901 | 0.001809 | -8.3921e-05 | 0.997 | 200.9 | -0.64 | 0.7061538
72 | 0.60383 | 0.0018073 | -4.0776e-05 | 0.997 | 219.9 | -0.65 | 0.7061538
73 | 0.39094 | 0.001799 | -1.4694e-05 | 0.998 | 251 | -0.66 | 0.7061538
74 | 0.25002 | 0.0017937 | 1.6495e-05 | 0.997 | 286.5 | -0.64 | 0.7061538
75 | 0.15849 | 0.0017862 | 4.2271e-05 | 0.997 | 333.3 | -0.64 | 0.7061538
76 | 0.1 | 0.0017608 | 6.6687e-05 | 0.997 | 393.6 | -0.65 | 0.7061538

## Sheet8
Number | Frequency / Hz | Z_Re / Ohm | Z_Im / Ohm | Sign | Time / s | Voltage / V | Current / A/cm^2
1 | 107.1 | 0.00056465 | -0.00026892 | 0.999 | 0 | -0.66 | 0.7061538
2 | 134.47 | 0.00053157 | -0.00023669 | 0.995 | 3.1 | -0.66 | 0.7061538
3 | 168.85 | 0.00050295 | -0.00020889 | 0.997 | 5.3 | -0.66 | 0.7061538
4 | 212.01 | 0.00048017 | -0.0001834 | 0.996 | 7.6 | -0.66 | 0.7061538
5 | 266.2 | 0.00045978 | -0.000164 | 0.998 | 9.8 | -0.66 | 0.7061538
6 | 334.25 | 0.00044375 | -0.00014607 | 0.995 | 12 | -0.66 | 0.7061538
7 | 419.69 | 0.00042759 | -0.00013035 | 0.998 | 14.1 | -0.66 | 0.7061538
8 | 526.98 | 0.00041271 | -0.00011714 | 0.996 | 16.4 | -0.66 | 0.7061538
9 | 661.68 | 0.00039989 | -0.0001033 | 0.997 | 18.6 | -0.66 | 0.7061538
10 | 830.83 | 0.00038751 | -9.0271e-05 | 0.986 | 20.7 | -0.66 | 0.7061538
11 | 1043.2 | 0.00037849 | -7.9265e-05 | 0.603 | 22.9 | -0.66 | 0.7061538
12 | 1309.9 | 0.00036991 | -6.8435e-05 | 0.623 | 25.2 | -0.66 | 0.7061538
13 | 1644.7 | 0.00036239 | -6.0219e-05 | 0.671 | 27.4 | -0.66 | 0.7061538
14 | 2065.1 | 0.00035623 | -5.0566e-05 | 0.699 | 29.6 | -0.66 | 0.7061538
15 | 2593 | 0.00035258 | -4.127e-05 | 0.731 | 31.8 | -0.66 | 0.7061538
16 | 3255.8 | 0.00034816 | -3.5501e-05 | 0.786 | 34 | -0.66 | 0.7061538
17 | 4088.1 | 0.00034442 | -2.947e-05 | 0.891 | 36.2 | -0.66 | 0.7061538
18 | 5133.1 | 0.00034312 | -2.2187e-05 | 0.982 | 38.4 | -0.66 | 0.7061538
19 | 6445.3 | 0.00034007 | -1.5183e-05 | 0.99 | 40.6 | -0.66 | 0.7061538
20 | 8092.8 | 0.00033431 | -8.5567e-06 | 0.998 | 42.8 | -0.66 | 0.7061538
21 | 10161 | 0.00034056 | -5.4582e-06 | 0.994 | 45.1 | -0.66 | 0.7061538
22 | 12759 | 0.00033117 | 1.0292e-05 | 0.996 | 47.2 | -0.66 | 0.7061538
23 | 16020 | 0.00032415 | 8.2849e-06 | 0.984 | 49.4 | -0.66 | 0.7061538
24 | 20116 | 0.00033415 | 1.5683e-05 | 0.973 | 51.6 | -0.66 | 0.7061538
25 | 25258 | 0.00033323 | 1.4305e-05 | 0.984 | 53.8 | -0.66 | 0.7061538
26 | 31714 | 0.00031073 | 3.8229e-05 | 0.977 | 56 | -0.66 | 0.7061538
27 | 39821 | 0.0003417 | 3.3449e-05 | 0.871 | 58.3 | -0.66 | 0.7061538
28 | 50000 | 0.0003404 | 2.3751e-05 | 0.958 | 61 | -0.66 | 0.7061538
29 | 39821 | 0.00033196 | 4.1833e-05 | 0.906 | 63.7 | -0.66 | 0.7061538
30 | 31714 | 0.00031177 | 5.7847e-05 | 0.966 | 65.9 | -0.66 | 0.7061538
31 | 25258 | 0.00030884 | 3.7427e-05 | 0.978 | 68.7 | -0.66 | 0.7061538
32 | 20116 | 0.00032594 | 3.1333e-05 | 0.988 | 71.4 | -0.66 | 0.7061538
33 | 16020 | 0.00033739 | 5.5571e-06 | 0.993 | 73.6 | -0.66 | 0.7061538
34 | 12759 | 0.00033247 | 1.8377e-06 | 0.994 | 75.8 | -0.66 | 0.7061538
35 | 10161 | 0.00032897 | -4.8333e-06 | 0.998 | 78 | -0.66 | 0.7061538
36 | 8092.8 | 0.00034238 | -7.8387e-06 | 0.991 | 80.2 | -0.66 | 0.7061538
37 | 6445.3 | 0.00034403 | -2.0272e-05 | 0.989 | 82.4 | -0.66 | 0.7061538
38 | 5133.1 | 0.00034067 | -2.335e-05 | 0.979 | 84.6 | -0.66 | 0.7061538
39 | 4088.1 | 0.00034681 | -2.7494e-05 | 0.888 | 86.8 | -0.66 | 0.7061538
40 | 3255.8 | 0.00034788 | -3.4027e-05 | 0.788 | 89 | -0.66 | 0.7061538
41 | 2593 | 0.00035391 | -4.2715e-05 | 0.734 | 91.2 | -0.66 | 0.7061538
42 | 2065.1 | 0.00035758 | -4.9717e-05 | 0.7 | 93.4 | -0.66 | 0.7061538
43 | 1644.7 | 0.00036331 | -5.8253e-05 | 0.673 | 95.6 | -0.66 | 0.7061538
44 | 1309.9 | 0.00036966 | -6.8642e-05 | 0.623 | 97.7 | -0.66 | 0.7061538
45 | 1043.2 | 0.00037856 | -7.9951e-05 | 0.603 | 100 | -0.66 | 0.7061538
46 | 830.83 | 0.0003885 | -9.0343e-05 | 0.985 | 102.1 | -0.66 | 0.7061538
47 | 661.68 | 0.00039997 | -0.00010348 | 0.997 | 104.3 | -0.66 | 0.7061538
48 | 526.98 | 0.00041367 | -0.00011555 | 0.999 | 106.5 | -0.66 | 0.7061538
49 | 419.69 | 0.00042837 | -0.00013028 | 0.997 | 108.7 | -0.66 | 0.7061538
50 | 334.25 | 0.00044493 | -0.00014697 | 0.995 | 110.8 | -0.66 | 0.7061538
51 | 266.2 | 0.00046178 | -0.00016484 | 0.996 | 113.1 | -0.66 | 0.7061538
52 | 212.01 | 0.00048239 | -0.00018513 | 0.998 | 115.2 | -0.66 | 0.7061538
53 | 168.85 | 0.0005056 | -0.00020868 | 0.998 | 117.4 | -0.66 | 0.7061538
54 | 134.47 | 0.00053077 | -0.00023557 | 0.998 | 119.6 | -0.66 | 0.7061538
55 | 107.1 | 0.00056406 | -0.00026652 | 0.999 | 121.8 | -0.66 | 0.7061538
56 | 85.294 | 0.00060444 | -0.00029928 | 0.999 | 123.9 | -0.66 | 0.7061538
57 | 67.93 | 0.00065173 | -0.00033419 | 0.999 | 126.1 | -0.66 | 0.7061538
58 | 53.91 | 0.00070933 | -0.00036795 | 0.999 | 128.5 | -0.66 | 0.7061538
59 | 42.416 | 0.00077725 | -0.00039903 | 0.999 | 130.9 | -0.66 | 0.7061538
60 | 33.064 | 0.00085835 | -0.00042218 | 0.999 | 133.3 | -0.66 | 0.7061538
61 | 25.518 | 0.00094642 | -0.00043349 | 0.999 | 136.1 | -0.66 | 0.7061538
62 | 19.484 | 0.0010355 | -0.00043385 | 0.999 | 138.9 | -0.66 | 0.7061538
63 | 14.705 | 0.0011235 | -0.00043003 | 0.999 | 142.7 | -0.66 | 0.7061538
64 | 10.96 | 0.0012053 | -0.00042888 | 0.999 | 146.8 | -0.66 | 0.7061538
65 | 8.0607 | 0.0013074 | -0.00043055 | 0.998 | 150.7 | -0.66 | 0.7061538
66 | 5.8439 | 0.0014209 | -0.00041512 | 0.998 | 155.4 | -0.66 | 0.7061538
67 | 4.1726 | 0.0015336 | -0.00036048 | 0.998 | 160.8 | -0.66 | 0.7061538
68 | 2.9318 | 0.0016257 | -0.00028597 | 0.997 | 167.3 | -0.66 | 0.7061538
69 | 2.0259 | 0.0016778 | -0.0002078 | 0.997 | 175.4 | -0.66 | 0.7061538
70 | 1.3761 | 0.0017055 | -0.00013207 | 0.997 | 186.2 | -0.65 | 0.7061538
71 | 0.91901 | 0.0017143 | -7.9005e-05 | 0.997 | 200.9 | -0.65 | 0.7061538
72 | 0.60383 | 0.0017108 | -3.5451e-05 | 0.997 | 219.9 | -0.66 | 0.7061538
73 | 0.39094 | 0.0017035 | -1.1555e-05 | 0.998 | 251 | -0.67 | 0.7061538
74 | 0.25002 | 0.0016905 | 1.3144e-05 | 0.997 | 286.5 | -0.66 | 0.7061538
75 | 0.15849 | 0.0016769 | 3.5383e-05 | 0.997 | 333.3 | -0.66 | 0.7061538
76 | 0.1 | 0.0016551 | 5.193e-05 | 0.997 | 393.6 | -0.66 | 0.7061538

## Sheet9
Number | Frequency / Hz | Z_Re / Ohm | Z_Im / Ohm | Sign | Time / s | Voltage / V | Current / A/cm^2
1 | 107.1 | 0.00056179 | -0.0002598 | 0.999 | 0 | -0.66 | 0.7061538
2 | 134.47 | 0.00053072 | -0.00023195 | 0.995 | 3.1 | -0.66 | 0.7061538
3 | 168.85 | 0.0005029 | -0.00020301 | 0.997 | 5.3 | -0.66 | 0.7061538
4 | 212.01 | 0.00048152 | -0.00018015 | 0.996 | 7.6 | -0.66 | 0.7061538
5 | 266.2 | 0.00046135 | -0.00015909 | 0.998 | 9.8 | -0.66 | 0.7061538
6 | 334.25 | 0.00044436 | -0.00014315 | 0.995 | 12 | -0.66 | 0.7061538
7 | 419.69 | 0.00042975 | -0.00012745 | 0.998 | 14.1 | -0.66 | 0.7061538
8 | 526.98 | 0.00041404 | -0.00011371 | 0.996 | 16.4 | -0.66 | 0.7061538
9 | 661.68 | 0.00040339 | -0.0001005 | 0.997 | 18.6 | -0.66 | 0.7061538
10 | 830.83 | 0.00039076 | -8.6499e-05 | 0.986 | 20.7 | -0.66 | 0.7061538
11 | 1043.2 | 0.00038074 | -7.6697e-05 | 0.603 | 22.9 | -0.66 | 0.7061538
12 | 1309.9 | 0.00037552 | -6.6484e-05 | 0.623 | 25.2 | -0.66 | 0.7061538
13 | 1644.7 | 0.00036679 | -5.9173e-05 | 0.671 | 27.4 | -0.66 | 0.7061538
14 | 2065.1 | 0.00036034 | -4.8623e-05 | 0.699 | 29.6 | -0.66 | 0.7061538
15 | 2593 | 0.00035537 | -4.1415e-05 | 0.731 | 31.8 | -0.66 | 0.7061538
16 | 3255.8 | 0.00035233 | -3.4014e-05 | 0.786 | 34 | -0.66 | 0.7061538
17 | 4088.1 | 0.00034842 | -2.9773e-05 | 0.891 | 36.2 | -0.66 | 0.7061538
18 | 5133.1 | 0.00034662 | -2.4312e-05 | 0.982 | 38.4 | -0.66 | 0.7061538
19 | 6445.3 | 0.00034365 | -1.5577e-05 | 0.99 | 40.6 | -0.66 | 0.7061538
20 | 8092.8 | 0.00034318 | -1.2266e-05 | 0.998 | 42.8 | -0.66 | 0.7061538
21 | 10161 | 0.00034001 | -9.0377e-06 | 0.994 | 45.1 | -0.66 | 0.7061538
22 | 12759 | 0.00032448 | -7.099e-06 | 0.996 | 47.2 | -0.66 | 0.7061538
23 | 16020 | 0.00034784 | 7.5714e-06 | 0.984 | 49.4 | -0.66 | 0.7061538
24 | 20116 | 0.00034744 | 7.7088e-06 | 0.973 | 51.6 | -0.66 | 0.7061538
25 | 25258 | 0.00030639 | 3.1539e-05 | 0.984 | 53.8 | -0.66 | 0.7061538
26 | 31714 | 0.00036557 | 5.4345e-05 | 0.977 | 56 | -0.66 | 0.7061538
27 | 39821 | 0.00028669 | 5.3219e-05 | 0.871 | 58.3 | -0.66 | 0.7061538
28 | 50000 | 0.00031135 | 6.9137e-05 | 0.958 | 61 | -0.66 | 0.7061538
29 | 39821 | 0.00035042 | 5.6405e-05 | 0.906 | 63.7 | -0.66 | 0.7061538
30 | 31714 | 0.0003251 | 6.3789e-05 | 0.966 | 65.9 | -0.66 | 0.7061538
31 | 25258 | 0.00032695 | 1.2239e-05 | 0.978 | 68.7 | -0.66 | 0.7061538
32 | 20116 | 0.00031036 | -1.7823e-06 | 0.988 | 71.4 | -0.66 | 0.7061538
33 | 16020 | 0.00032961 | -2.7126e-06 | 0.993 | 73.6 | -0.66 | 0.7061538
34 | 12759 | 0.00033291 | 4.7818e-06 | 0.994 | 75.8 | -0.66 | 0.7061538
35 | 10161 | 0.00033684 | -9.0996e-06 | 0.998 | 78 | -0.66 | 0.7061538
36 | 8092.8 | 0.00033561 | -1.2495e-05 | 0.991 | 80.2 | -0.66 | 0.7061538
37 | 6445.3 | 0.00034507 | -1.8812e-05 | 0.989 | 82.4 | -0.66 | 0.7061538
38 | 5133.1 | 0.00034527 | -2.0894e-05 | 0.979 | 84.6 | -0.66 | 0.7061538
39 | 4088.1 | 0.00034892 | -2.722e-05 | 0.888 | 86.8 | -0.66 | 0.7061538
40 | 3255.8 | 0.0003526 | -3.2966e-05 | 0.788 | 89 | -0.66 | 0.7061538
41 | 2593 | 0.00035764 | -4.0526e-05 | 0.734 | 91.2 | -0.66 | 0.7061538
42 | 2065.1 | 0.00036081 | -4.9226e-05 | 0.7 | 93.4 | -0.66 | 0.7061538
43 | 1644.7 | 0.000366 | -5.6785e-05 | 0.673 | 95.6 | -0.66 | 0.7061538
44 | 1309.9 | 0.00037409 | -6.8216e-05 | 0.623 | 97.7 | -0.66 | 0.7061538
45 | 1043.2 | 0.0003808 | -7.8054e-05 | 0.603 | 100 | -0.66 | 0.7061538
46 | 830.83 | 0.00039064 | -8.9449e-05 | 0.985 | 102.1 | -0.66 | 0.7061538
47 | 661.68 | 0.00040276 | -0.00010039 | 0.997 | 104.3 | -0.66 | 0.7061538
48 | 526.98 | 0.00041596 | -0.00011243 | 0.999 | 106.5 | -0.66 | 0.7061538
49 | 419.69 | 0.00043099 | -0.00012762 | 0.997 | 108.7 | -0.66 | 0.7061538
50 | 334.25 | 0.00044532 | -0.00014274 | 0.995 | 110.8 | -0.66 | 0.7061538
51 | 266.2 | 0.00046279 | -0.00015952 | 0.996 | 113.1 | -0.66 | 0.7061538
52 | 212.01 | 0.0004818 | -0.00017986 | 0.998 | 115.2 | -0.66 | 0.7061538
53 | 168.85 | 0.00050442 | -0.00020304 | 0.998 | 117.4 | -0.66 | 0.7061538
54 | 134.47 | 0.00052931 | -0.00022773 | 0.998 | 119.6 | -0.66 | 0.7061538
55 | 107.1 | 0.000561 | -0.00026021 | 0.999 | 121.8 | -0.66 | 0.7061538
56 | 85.294 | 0.00060139 | -0.000294 | 0.999 | 123.9 | -0.66 | 0.7061538
57 | 67.93 | 0.00064872 | -0.00032529 | 0.999 | 126.1 | -0.66 | 0.7061538
58 | 53.91 | 0.00070531 | -0.00035686 | 0.999 | 128.5 | -0.66 | 0.7061538
59 | 42.416 | 0.00077534 | -0.00038589 | 0.999 | 130.9 | -0.66 | 0.7061538
60 | 33.064 | 0.00085227 | -0.00040757 | 0.999 | 133.3 | -0.66 | 0.7061538
61 | 25.518 | 0.0009351 | -0.00041469 | 0.999 | 136.1 | -0.66 | 0.7061538
62 | 19.484 | 0.0010199 | -0.00041199 | 0.999 | 138.9 | -0.66 | 0.7061538
63 | 14.705 | 0.0011004 | -0.00040524 | 0.999 | 142.7 | -0.66 | 0.7061538
64 | 10.96 | 0.0011727 | -0.00040711 | 0.999 | 146.8 | -0.66 | 0.7061538
65 | 8.0607 | 0.0012599 | -0.00041545 | 0.998 | 150.7 | -0.66 | 0.7061538
66 | 5.8439 | 0.0013718 | -0.00041203 | 0.998 | 155.4 | -0.66 | 0.7061538
67 | 4.1726 | 0.0014913 | -0.00036872 | 0.998 | 160.8 | -0.66 | 0.7061538
68 | 2.9318 | 0.0015903 | -0.00030191 | 0.997 | 167.3 | -0.66 | 0.7061538
69 | 2.0259 | 0.001652 | -0.00022232 | 0.997 | 175.4 | -0.66 | 0.7061538
70 | 1.3761 | 0.0016875 | -0.00014611 | 0.997 | 186.2 | -0.66 | 0.7061538
71 | 0.91901 | 0.0016972 | -8.7491e-05 | 0.997 | 200.9 | -0.66 | 0.7061538
72 | 0.60383 | 0.0017012 | -4.7158e-05 | 0.997 | 219.9 | -0.67 | 0.7061538
73 | 0.39094 | 0.0016964 | -2.1114e-05 | 0.998 | 251 | -0.67 | 0.7061538
74 | 0.25002 | 0.0016892 | 4.1669e-06 | 0.997 | 286.5 | -0.66 | 0.7061538
75 | 0.15849 | 0.0016809 | 2.6093e-05 | 0.997 | 333.3 | -0.66 | 0.7061538
76 | 0.1 | 0.0016639 | 4.7121e-05 | 0.997 | 393.6 | -0.66 | 0.7061538