## Sheet1
Number | Frequency / Hz | Z_Re / Ohm | Z_Im / Ohm | Sign | Time / s | Voltage / V | Current / A/cm^2
1 | 107.1 | 0.013242 | -0.005902 | 0.982 | 0 | -13.99 | 1.005641
2 | 134.47 | 0.012566 | -0.0051728 | 0.978 | 3.1 | -14 | 1.005641
3 | 168.85 | 0.012025 | -0.0045747 | 0.976 | 5.3 | -13.99 | 1.005641
4 | 212.01 | 0.011558 | -0.0040528 | 0.981 | 7.6 | -13.99 | 1.005641
5 | 266.2 | 0.011132 | -0.0036416 | 0.981 | 9.7 | -13.98 | 1.005641
6 | 334.25 | 0.010738 | -0.0032493 | 0.984 | 12 | -13.98 | 1.005641
7 | 419.69 | 0.010392 | -0.0028913 | 0.992 | 14.1 | -13.99 | 1.005641
8 | 526.98 | 0.010052 | -0.0025905 | 0.993 | 16.3 | -13.99 | 1.005641
9 | 661.68 | 0.0097497 | -0.0022996 | 0.985 | 18.6 | -13.99 | 1.005641
10 | 830.83 | 0.0094869 | -0.0020209 | 0.746 | 20.7 | -14 | 1.005641
11 | 1043.2 | 0.0092635 | -0.0017567 | 0.542 | 23.5 | -13.99 | 1.005641
12 | 1309.9 | 0.0091239 | -0.0015404 | 0.558 | 26.2 | -13.99 | 1.005641
13 | 1644.7 | 0.0089806 | -0.0013463 | 0.611 | 28.5 | -13.99 | 1.005641
14 | 2065.1 | 0.0088308 | -0.0011832 | 0.646 | 30.6 | -13.99 | 1.005641
15 | 2593 | 0.0087088 | -0.001014 | 0.684 | 32.9 | -13.99 | 1.005641
16 | 3255.8 | 0.0085918 | -0.0008818 | 0.728 | 35 | -13.99 | 1.005641
17 | 4088.1 | 0.0085058 | -0.0007835 | 0.792 | 37.2 | -13.99 | 1.005641
18 | 5133.1 | 0.0084145 | -0.00070209 | 0.894 | 40 | -13.99 | 1.005641
19 | 6445.3 | 0.0083404 | -0.00065441 | 0.978 | 42.7 | -14 | 1.005641
20 | 8092.8 | 0.0082097 | -0.00064882 | 0.992 | 44.9 | -14 | 1.005641
21 | 10161 | 0.0080337 | -0.00066849 | 0.991 | 47.1 | -13.99 | 1.005641
22 | 12759 | 0.007778 | -0.00076043 | 0.998 | 49.3 | -13.99 | 1.005641
23 | 16020 | 0.0073657 | -0.0008578 | 0.993 | 51.5 | -13.99 | 1.005641
24 | 20116 | 0.0065258 | -0.0011021 | 0.992 | 53.6 | -13.99 | 1.005641
25 | 25258 | 0.0056009 | -0.0013569 | 0.99 | 55.9 | -13.99 | 1.005641
26 | 31714 | 0.0041595 | -0.001993 | 0.957 | 58 | -13.99 | 1.005641
27 | 39821 | 0.0015335 | -0.0022865 | 0.949 | 60.2 | -13.99 | 1.005641
28 | 50000 | -0.0024982 | -0.0030581 | 0.959 | 62.4 | -13.99 | 1.005641
29 | 39821 | 0.0013889 | -0.0018207 | 0.942 | 64.6 | -14 | 1.005641
30 | 31714 | 0.0038897 | -0.0015595 | 0.98 | 66.8 | -14 | 1.005641
31 | 25258 | 0.0060197 | -0.0011228 | 0.993 | 69 | -13.99 | 1.005641
32 | 20116 | 0.0067347 | -0.0010576 | 0.978 | 71.1 | -13.99 | 1.005641
33 | 16020 | 0.0071999 | -0.00086737 | 0.993 | 73.3 | -13.99 | 1.005641
34 | 12759 | 0.0077939 | -0.00078218 | 0.995 | 75.5 | -13.99 | 1.005641
35 | 10161 | 0.0080403 | -0.00068783 | 0.993 | 77.7 | -13.99 | 1.005641
36 | 8092.8 | 0.008207 | -0.0006527 | 0.989 | 79.9 | -13.99 | 1.005641
37 | 6445.3 | 0.0083389 | -0.00065952 | 0.978 | 82.1 | -13.99 | 1.005641
38 | 5133.1 | 0.0084133 | -0.00070886 | 0.889 | 84.2 | -13.99 | 1.005641
39 | 4088.1 | 0.0085199 | -0.00076337 | 0.789 | 86.5 | -13.99 | 1.005641
40 | 3255.8 | 0.0086031 | -0.00086968 | 0.728 | 88.6 | -14 | 1.005641
41 | 2593 | 0.0086973 | -0.0010312 | 0.688 | 90.8 | -13.99 | 1.005641
42 | 2065.1 | 0.0088302 | -0.0011728 | 0.645 | 93 | -13.99 | 1.005641
43 | 1644.7 | 0.0089784 | -0.00135 | 0.607 | 95.2 | -13.99 | 1.005641
44 | 1309.9 | 0.0091344 | -0.0015383 | 0.558 | 97.4 | -13.99 | 1.005641
45 | 1043.2 | 0.0092669 | -0.0017586 | 0.54 | 100.1 | -13.99 | 1.005641
46 | 830.83 | 0.0094967 | -0.0020419 | 0.743 | 102.9 | -13.99 | 1.005641
47 | 661.68 | 0.0097701 | -0.0023032 | 0.982 | 105.1 | -13.99 | 1.005641
48 | 526.98 | 0.010067 | -0.0026044 | 0.992 | 107.3 | -13.99 | 1.005641
49 | 419.69 | 0.010401 | -0.0029088 | 0.991 | 109.4 | -13.99 | 1.005641
50 | 334.25 | 0.010749 | -0.003233 | 0.983 | 111.6 | -14 | 1.005641
51 | 266.2 | 0.011125 | -0.0036228 | 0.983 | 113.8 | -14 | 1.005641
52 | 212.01 | 0.01156 | -0.0040924 | 0.983 | 116 | -13.99 | 1.005641
53 | 168.85 | 0.01203 | -0.004593 | 0.98 | 118.1 | -14 | 1.005641
54 | 134.47 | 0.012589 | -0.0052263 | 0.974 | 120.3 | -13.99 | 1.005641
55 | 107.1 | 0.013277 | -0.0059222 | 0.982 | 122.5 | -13.99 | 1.005641
56 | 85.294 | 0.01409 | -0.0066941 | 0.98 | 124.6 | -13.99 | 1.005641
57 | 67.93 | 0.015094 | -0.0075447 | 0.98 | 126.8 | -13.99 | 1.005641
58 | 53.91 | 0.016291 | -0.0084277 | 0.98 | 129.6 | -14.01 | 1.005641
59 | 42.416 | 0.017772 | -0.009302 | 0.98 | 132.7 | -13.99 | 1.005641
60 | 33.064 | 0.019534 | -0.010075 | 0.981 | 135.1 | -14.02 | 1.005641
61 | 25.518 | 0.021503 | -0.010696 | 0.987 | 137.8 | -14.05 | 1.005641
62 | 19.484 | 0.023594 | -0.011203 | 0.986 | 140.7 | -13.99 | 1.005641
63 | 14.705 | 0.025837 | -0.011629 | 0.986 | 143.8 | -13.95 | 1.005641
64 | 10.96 | 0.028576 | -0.012094 | 0.988 | 147.2 | -14 | 1.005641
65 | 8.0607 | 0.031867 | -0.012145 | 0.99 | 151.1 | -13.88 | 1.005641
66 | 5.8439 | 0.035336 | -0.01132 | 0.996 | 155.6 | -13.66 | 1.005641
67 | 4.1726 | 0.038298 | -0.0095913 | 0.992 | 161.1 | -13.52 | 1.005641
68 | 2.9318 | 0.040313 | -0.0072546 | 0.988 | 167.6 | -13.92 | 1.005641
69 | 2.0259 | 0.041755 | -0.0051244 | 0.985 | 175.7 | -14.66 | 1.005641
70 | 1.3761 | 0.042117 | -0.0031974 | 0.99 | 186.4 | -13.68 | 1.005641
71 | 0.91901 | 0.042293 | -0.001771 | 0.986 | 203.8 | -14.55 | 1.005641
72 | 0.60383 | 0.042144 | -0.00080813 | 0.984 | 225.4 | -13.29 | 1.005641
73 | 0.39094 | 0.042052 | -3.7783e-05 | 0.994 | 256.5 | -14.06 | 1.005641
74 | 0.25002 | 0.042011 | 0.00059795 | 0.988 | 292 | -14.04 | 1.005641
75 | 0.15849 | 0.041718 | 0.0012721 | 0.986 | 338.9 | -14.02 | 1.005641
76 | 0.1 | 0.041037 | 0.0017349 | 0.993 | 399.1 | -14.16 | 1.005641

## Sheet2
Number | Frequency / Hz | Z_Re / Ohm | Z_Im / Ohm | Sign | Time / s | Voltage / V | Current / A/cm^2
1 | 107.1 | 0.00050784 | -0.00022015 | 0.982 | 0 | -0.56 | 1.005641
2 | 134.47 | 0.00048446 | -0.00019356 | 0.978 | 3.1 | -0.56 | 1.005641
3 | 168.85 | 0.00046607 | -0.00016742 | 0.976 | 5.3 | -0.56 | 1.005641
4 | 212.01 | 0.00044948 | -0.00014951 | 0.981 | 7.6 | -0.56 | 1.005641
5 | 266.2 | 0.00043456 | -0.00013462 | 0.981 | 9.7 | -0.56 | 1.005641
6 | 334.25 | 0.00041985 | -0.00012067 | 0.984 | 12 | -0.56 | 1.005641
7 | 419.69 | 0.00040847 | -0.00010777 | 0.992 | 14.1 | -0.56 | 1.005641
8 | 526.98 | 0.00039548 | -9.7448e-05 | 0.993 | 16.3 | -0.56 | 1.005641
9 | 661.68 | 0.00038357 | -8.7686e-05 | 0.985 | 18.6 | -0.56 | 1.005641
10 | 830.83 | 0.00037483 | -7.8101e-05 | 0.746 | 20.7 | -0.56 | 1.005641
11 | 1043.2 | 0.0003658 | -7.027e-05 | 0.542 | 23.5 | -0.56 | 1.005641
12 | 1309.9 | 0.00035629 | -6.2064e-05 | 0.558 | 26.2 | -0.56 | 1.005641
13 | 1644.7 | 0.00035174 | -5.2886e-05 | 0.611 | 28.5 | -0.56 | 1.005641
14 | 2065.1 | 0.00034552 | -4.6994e-05 | 0.646 | 30.6 | -0.56 | 1.005641
15 | 2593 | 0.00034207 | -3.9944e-05 | 0.684 | 32.9 | -0.56 | 1.005641
16 | 3255.8 | 0.00033571 | -3.1663e-05 | 0.728 | 35 | -0.56 | 1.005641
17 | 4088.1 | 0.00033232 | -2.8116e-05 | 0.792 | 37.2 | -0.56 | 1.005641
18 | 5133.1 | 0.00032881 | -2.3163e-05 | 0.894 | 40 | -0.56 | 1.005641
19 | 6445.3 | 0.0003297 | -2.0736e-05 | 0.978 | 42.7 | -0.56 | 1.005641
20 | 8092.8 | 0.00032817 | -1.4614e-05 | 0.992 | 44.9 | -0.56 | 1.005641
21 | 10161 | 0.00032385 | -1.1156e-05 | 0.991 | 47.1 | -0.56 | 1.005641
22 | 12759 | 0.00032792 | -1.544e-05 | 0.998 | 49.3 | -0.56 | 1.005641
23 | 16020 | 0.00032341 | -5.2625e-06 | 0.993 | 51.5 | -0.56 | 1.005641
24 | 20116 | 0.00031958 | 4.6496e-06 | 0.992 | 53.6 | -0.56 | 1.005641
25 | 25258 | 0.00032577 | 4.581e-06 | 0.99 | 55.9 | -0.56 | 1.005641
26 | 31714 | 0.00034564 | 2.223e-05 | 0.957 | 58 | -0.56 | 1.005641
27 | 39821 | 0.00034389 | 1.5198e-05 | 0.949 | 60.2 | -0.56 | 1.005641
28 | 50000 | 0.00031025 | 4.5099e-05 | 0.959 | 62.4 | -0.56 | 1.005641
29 | 39821 | 0.0003337 | 2.5949e-05 | 0.942 | 64.6 | -0.56 | 1.005641
30 | 31714 | 0.00033562 | -3.9889e-06 | 0.98 | 66.8 | -0.56 | 1.005641
31 | 25258 | 0.000344 | 1.274e-05 | 0.993 | 69 | -0.56 | 1.005641
32 | 20116 | 0.00032457 | -3.7638e-06 | 0.978 | 71.1 | -0.56 | 1.005641
33 | 16020 | 0.00032778 | 3.9269e-06 | 0.993 | 73.3 | -0.56 | 1.005641
34 | 12759 | 0.00031833 | 7.4133e-07 | 0.995 | 75.5 | -0.56 | 1.005641
35 | 10161 | 0.00031634 | -1.0314e-05 | 0.993 | 77.7 | -0.56 | 1.005641
36 | 8092.8 | 0.00032373 | -1.7028e-05 | 0.989 | 79.9 | -0.56 | 1.005641
37 | 6445.3 | 0.00032864 | -1.8454e-05 | 0.978 | 82.1 | -0.56 | 1.005641
38 | 5133.1 | 0.00032959 | -2.09e-05 | 0.889 | 84.2 | -0.56 | 1.005641
39 | 4088.1 | 0.00033228 | -2.6596e-05 | 0.789 | 86.5 | -0.56 | 1.005641
40 | 3255.8 | 0.00033619 | -3.2741e-05 | 0.728 | 88.6 | -0.56 | 1.005641
41 | 2593 | 0.00033956 | -3.9081e-05 | 0.688 | 90.8 | -0.56 | 1.005641
42 | 2065.1 | 0.0003459 | -4.476e-05 | 0.645 | 93 | -0.56 | 1.005641
43 | 1644.7 | 0.00035139 | -5.3147e-05 | 0.607 | 95.2 | -0.56 | 1.005641
44 | 1309.9 | 0.00035743 | -6.2272e-05 | 0.558 | 97.4 | -0.56 | 1.005641
45 | 1043.2 | 0.00036493 | -7.0781e-05 | 0.54 | 100.1 | -0.56 | 1.005641
46 | 830.83 | 0.00037333 | -7.8861e-05 | 0.743 | 102.9 | -0.56 | 1.005641
47 | 661.68 | 0.0003837 | -8.6925e-05 | 0.982 | 105.1 | -0.56 | 1.005641
48 | 526.98 | 0.00039511 | -9.7474e-05 | 0.992 | 107.3 | -0.56 | 1.005641
49 | 419.69 | 0.00040773 | -0.00010828 | 0.991 | 109.4 | -0.56 | 1.005641
50 | 334.25 | 0.00042102 | -0.00011981 | 0.983 | 111.6 | -0.56 | 1.005641
51 | 266.2 | 0.00043477 | -0.00013454 | 0.983 | 113.8 | -0.56 | 1.005641
52 | 212.01 | 0.00044962 | -0.00015112 | 0.983 | 116 | -0.56 | 1.005641
53 | 168.85 | 0.00046627 | -0.00016932 | 0.98 | 118.1 | -0.56 | 1.005641
54 | 134.47 | 0.0004849 | -0.00019313 | 0.974 | 120.3 | -0.56 | 1.005641
55 | 107.1 | 0.00050984 | -0.00022093 | 0.982 | 122.5 | -0.56 | 1.005641
56 | 85.294 | 0.00053742 | -0.00025061 | 0.98 | 124.6 | -0.56 | 1.005641
57 | 67.93 | 0.00057148 | -0.00028415 | 0.98 | 126.8 | -0.56 | 1.005641
58 | 53.91 | 0.00061611 | -0.00032116 | 0.98 | 129.6 | -0.56 | 1.005641
59 | 42.416 | 0.0006706 | -0.00035858 | 0.98 | 132.7 | -0.56 | 1.005641
60 | 33.064 | 0.00073829 | -0.00039605 | 0.981 | 135.1 | -0.56 | 1.005641
61 | 25.518 | 0.00081665 | -0.0004266 | 0.987 | 137.8 | -0.56 | 1.005641
62 | 19.484 | 0.00089996 | -0.0004548 | 0.986 | 140.7 | -0.56 | 1.005641
63 | 14.705 | 0.00099056 | -0.00047565 | 0.986 | 143.8 | -0.56 | 1.005641
64 | 10.96 | 0.0011059 | -0.00049977 | 0.988 | 147.2 | -0.56 | 1.005641
65 | 8.0607 | 0.0012464 | -0.00051041 | 0.99 | 151.1 | -0.56 | 1.005641
66 | 5.8439 | 0.0013912 | -0.00048286 | 0.996 | 155.6 | -0.56 | 1.005641
67 | 4.1726 | 0.0015207 | -0.00041393 | 0.992 | 161.1 | -0.56 | 1.005641
68 | 2.9318 | 0.0016095 | -0.00031772 | 0.988 | 167.6 | -0.56 | 1.005641
69 | 2.0259 | 0.001678 | -0.00023178 | 0.985 | 175.7 | -0.56 | 1.005641
70 | 1.3761 | 0.0016947 | -0.00015027 | 0.99 | 186.4 | -0.56 | 1.005641
71 | 0.91901 | 0.0017084 | -8.9872e-05 | 0.986 | 203.8 | -0.57 | 1.005641
72 | 0.60383 | 0.0017063 | -4.7346e-05 | 0.984 | 225.4 | -0.55 | 1.005641
73 | 0.39094 | 0.0017073 | -2.212e-05 | 0.994 | 256.5 | -0.55 | 1.005641
74 | 0.25002 | 0.0017107 | 8.8413e-06 | 0.988 | 292 | -0.56 | 1.005641
75 | 0.15849 | 0.0017009 | 3.6814e-05 | 0.986 | 338.9 | -0.56 | 1.005641
76 | 0.1 | 0.001678 | 5.8463e-05 | 0.993 | 399.1 | -0.56 | 1.005641

## Sheet3
Number | Frequency / Hz | Z_Re / Ohm | Z_Im / Ohm | Sign | Time / s | Voltage / V | Current / A/cm^2
1 | 107.1 | 0.00053219 | -0.00023341 | 0.982 | 0 | -0.57 | 1.005641
2 | 134.47 | 0.00050593 | -0.00020435 | 0.978 | 3.1 | -0.57 | 1.005641
3 | 168.85 | 0.00048416 | -0.00017928 | 0.976 | 5.3 | -0.57 | 1.005641
4 | 212.01 | 0.00046692 | -0.00015837 | 0.981 | 7.6 | -0.57 | 1.005641
5 | 266.2 | 0.00045136 | -0.00014097 | 0.981 | 9.7 | -0.57 | 1.005641
6 | 334.25 | 0.00043752 | -0.00012479 | 0.984 | 12 | -0.57 | 1.005641
7 | 419.69 | 0.00042328 | -0.0001124 | 0.992 | 14.1 | -0.57 | 1.005641
8 | 526.98 | 0.00041143 | -9.9634e-05 | 0.993 | 16.3 | -0.57 | 1.005641
9 | 661.68 | 0.00040006 | -8.8209e-05 | 0.985 | 18.6 | -0.57 | 1.005641
10 | 830.83 | 0.00039018 | -7.7935e-05 | 0.746 | 20.7 | -0.57 | 1.005641
11 | 1043.2 | 0.00038065 | -7.0316e-05 | 0.542 | 23.5 | -0.57 | 1.005641
12 | 1309.9 | 0.00037338 | -6.1238e-05 | 0.558 | 26.2 | -0.57 | 1.005641
13 | 1644.7 | 0.00036861 | -5.2859e-05 | 0.611 | 28.5 | -0.57 | 1.005641
14 | 2065.1 | 0.00036254 | -4.4026e-05 | 0.646 | 30.6 | -0.57 | 1.005641
15 | 2593 | 0.00035607 | -3.7418e-05 | 0.684 | 32.9 | -0.57 | 1.005641
16 | 3255.8 | 0.0003544 | -3.217e-05 | 0.728 | 35 | -0.57 | 1.005641
17 | 4088.1 | 0.00035149 | -2.3854e-05 | 0.792 | 37.2 | -0.57 | 1.005641
18 | 5133.1 | 0.00034816 | -1.9287e-05 | 0.894 | 40 | -0.57 | 1.005641
19 | 6445.3 | 0.00034619 | -1.5543e-05 | 0.978 | 42.7 | -0.57 | 1.005641
20 | 8092.8 | 0.00034196 | -8.7816e-06 | 0.992 | 44.9 | -0.57 | 1.005641
21 | 10161 | 0.00034288 | -7.3468e-06 | 0.991 | 47.1 | -0.57 | 1.005641
22 | 12759 | 0.00033566 | -1.3096e-05 | 0.998 | 49.3 | -0.57 | 1.005641
23 | 16020 | 0.00034311 | 1.1243e-06 | 0.993 | 51.5 | -0.57 | 1.005641
24 | 20116 | 0.00034144 | -2.3779e-06 | 0.992 | 53.6 | -0.57 | 1.005641
25 | 25258 | 0.00032346 | 9.9792e-06 | 0.99 | 55.9 | -0.57 | 1.005641
26 | 31714 | 0.0003372 | 1.1445e-05 | 0.957 | 58 | -0.57 | 1.005641
27 | 39821 | 0.00036078 | 2.5429e-05 | 0.949 | 60.2 | -0.57 | 1.005641
28 | 50000 | 0.00031286 | 5.1548e-05 | 0.959 | 62.4 | -0.57 | 1.005641
29 | 39821 | 0.00036588 | 2.6191e-05 | 0.942 | 64.6 | -0.57 | 1.005641
30 | 31714 | 0.00033981 | 1.8984e-05 | 0.98 | 66.8 | -0.57 | 1.005641
31 | 25258 | 0.00035663 | -8.1855e-06 | 0.993 | 69 | -0.57 | 1.005641
32 | 20116 | 0.00034517 | -5.2283e-06 | 0.978 | 71.1 | -0.57 | 1.005641
33 | 16020 | 0.0003442 | -3.2967e-06 | 0.993 | 73.3 | -0.57 | 1.005641
34 | 12759 | 0.00033824 | -5.8793e-06 | 0.995 | 75.5 | -0.57 | 1.005641
35 | 10161 | 0.00034573 | -8.5381e-06 | 0.993 | 77.7 | -0.57 | 1.005641
36 | 8092.8 | 0.00034571 | -1.1776e-05 | 0.989 | 79.9 | -0.57 | 1.005641
37 | 6445.3 | 0.0003476 | -1.4514e-05 | 0.978 | 82.1 | -0.57 | 1.005641
38 | 5133.1 | 0.00034871 | -2.1575e-05 | 0.889 | 84.2 | -0.57 | 1.005641
39 | 4088.1 | 0.00035063 | -2.4995e-05 | 0.789 | 86.5 | -0.57 | 1.005641
40 | 3255.8 | 0.00035452 | -3.0113e-05 | 0.728 | 88.6 | -0.57 | 1.005641
41 | 2593 | 0.00035653 | -3.7569e-05 | 0.688 | 90.8 | -0.57 | 1.005641
42 | 2065.1 | 0.00036213 | -4.4518e-05 | 0.645 | 93 | -0.57 | 1.005641
43 | 1644.7 | 0.00036817 | -5.2868e-05 | 0.607 | 95.2 | -0.57 | 1.005641
44 | 1309.9 | 0.00037445 | -6.1237e-05 | 0.558 | 97.4 | -0.57 | 1.005641
45 | 1043.2 | 0.00038121 | -6.9521e-05 | 0.54 | 100.1 | -0.57 | 1.005641
46 | 830.83 | 0.00038924 | -7.8649e-05 | 0.743 | 102.9 | -0.57 | 1.005641
47 | 661.68 | 0.00039996 | -8.95e-05 | 0.982 | 105.1 | -0.57 | 1.005641
48 | 526.98 | 0.00041164 | -0.00010077 | 0.992 | 107.3 | -0.57 | 1.005641
49 | 419.69 | 0.00042383 | -0.00011156 | 0.991 | 109.4 | -0.57 | 1.005641
50 | 334.25 | 0.00043701 | -0.00012498 | 0.983 | 111.6 | -0.57 | 1.005641
51 | 266.2 | 0.00045136 | -0.00014034 | 0.983 | 113.8 | -0.57 | 1.005641
52 | 212.01 | 0.00046634 | -0.00015922 | 0.983 | 116 | -0.57 | 1.005641
53 | 168.85 | 0.0004844 | -0.00017936 | 0.98 | 118.1 | -0.57 | 1.005641
54 | 134.47 | 0.00050582 | -0.00020469 | 0.974 | 120.3 | -0.57 | 1.005641
55 | 107.1 | 0.00053294 | -0.00023434 | 0.982 | 122.5 | -0.57 | 1.005641
56 | 85.294 | 0.00056236 | -0.00026559 | 0.98 | 124.6 | -0.57 | 1.005641
57 | 67.93 | 0.00060167 | -0.00030127 | 0.98 | 126.8 | -0.57 | 1.005641
58 | 53.91 | 0.00064963 | -0.00033825 | 0.98 | 129.6 | -0.57 | 1.005641
59 | 42.416 | 0.00070814 | -0.00037665 | 0.98 | 132.7 | -0.57 | 1.005641
60 | 33.064 | 0.00077928 | -0.00040908 | 0.981 | 135.1 | -0.57 | 1.005641
61 | 25.518 | 0.00086166 | -0.00043738 | 0.987 | 137.8 | -0.57 | 1.005641
62 | 19.484 | 0.0009458 | -0.00046232 | 0.986 | 140.7 | -0.57 | 1.005641
63 | 14.705 | 0.0010398 | -0.00048312 | 0.986 | 143.8 | -0.57 | 1.005641
64 | 10.96 | 0.0011553 | -0.00050342 | 0.988 | 147.2 | -0.57 | 1.005641
65 | 8.0607 | 0.0012961 | -0.00050681 | 0.99 | 151.1 | -0.57 | 1.005641
66 | 5.8439 | 0.0014393 | -0.00047157 | 0.996 | 155.6 | -0.57 | 1.005641
67 | 4.1726 | 0.0015624 | -0.00039907 | 0.992 | 161.1 | -0.57 | 1.005641
68 | 2.9318 | 0.0016458 | -0.00030249 | 0.988 | 167.6 | -0.57 | 1.005641
69 | 2.0259 | 0.0017085 | -0.00021638 | 0.985 | 175.7 | -0.57 | 1.005641
70 | 1.3761 | 0.0017216 | -0.00013771 | 0.99 | 186.4 | -0.57 | 1.005641
71 | 0.91901 | 0.0017304 | -8.0875e-05 | 0.986 | 203.8 | -0.58 | 1.005641
72 | 0.60383 | 0.0017282 | -3.9676e-05 | 0.984 | 225.4 | -0.57 | 1.005641
73 | 0.39094 | 0.0017269 | -1.7365e-05 | 0.994 | 256.5 | -0.56 | 1.005641
74 | 0.25002 | 0.001729 | 1.1357e-05 | 0.988 | 292 | -0.57 | 1.005641
75 | 0.15849 | 0.0017186 | 4.2462e-05 | 0.986 | 338.9 | -0.57 | 1.005641
76 | 0.1 | 0.0016928 | 6.3809e-05 | 0.993 | 399.1 | -0.57 | 1.005641

## Sheet4
Number | Frequency / Hz | Z_Re / Ohm | Z_Im / Ohm | Sign | Time / s | Voltage / V | Current / A/cm^2
1 | 107.1 | 0.00054878 | -0.00023203 | 0.982 | 0 | -0.56 | 1.005641
2 | 134.47 | 0.00052391 | -0.00020465 | 0.978 | 3.1 | -0.56 | 1.005641
3 | 168.85 | 0.00050104 | -0.00017905 | 0.976 | 5.3 | -0.56 | 1.005641
4 | 212.01 | 0.00048423 | -0.00015935 | 0.981 | 7.6 | -0.56 | 1.005641
5 | 266.2 | 0.00046757 | -0.00014167 | 0.981 | 9.7 | -0.56 | 1.005641
6 | 334.25 | 0.00045298 | -0.00012577 | 0.984 | 12 | -0.56 | 1.005641
7 | 419.69 | 0.00043881 | -0.00011248 | 0.992 | 14.1 | -0.56 | 1.005641
8 | 526.98 | 0.00042616 | -0.00010058 | 0.993 | 16.3 | -0.56 | 1.005641
9 | 661.68 | 0.0004142 | -8.8838e-05 | 0.985 | 18.6 | -0.56 | 1.005641
10 | 830.83 | 0.0004043 | -7.956e-05 | 0.746 | 20.7 | -0.56 | 1.005641
11 | 1043.2 | 0.0003955 | -7.0586e-05 | 0.542 | 23.5 | -0.56 | 1.005641
12 | 1309.9 | 0.00039089 | -6.1231e-05 | 0.558 | 26.2 | -0.56 | 1.005641
13 | 1644.7 | 0.00038208 | -5.2192e-05 | 0.611 | 28.5 | -0.56 | 1.005641
14 | 2065.1 | 0.00037676 | -4.6398e-05 | 0.646 | 30.6 | -0.56 | 1.005641
15 | 2593 | 0.00037092 | -3.8916e-05 | 0.684 | 32.9 | -0.56 | 1.005641
16 | 3255.8 | 0.00036834 | -3.1215e-05 | 0.728 | 35 | -0.56 | 1.005641
17 | 4088.1 | 0.00036414 | -2.4702e-05 | 0.792 | 37.2 | -0.56 | 1.005641
18 | 5133.1 | 0.0003625 | -2.0917e-05 | 0.894 | 40 | -0.56 | 1.005641
19 | 6445.3 | 0.00035854 | -1.7063e-05 | 0.978 | 42.7 | -0.56 | 1.005641
20 | 8092.8 | 0.00035801 | -1.3306e-05 | 0.992 | 44.9 | -0.56 | 1.005641
21 | 10161 | 0.00035461 | -8.3551e-06 | 0.991 | 47.1 | -0.56 | 1.005641
22 | 12759 | 0.00035817 | 8.9187e-06 | 0.998 | 49.3 | -0.56 | 1.005641
23 | 16020 | 0.00035773 | 1.4616e-05 | 0.993 | 51.5 | -0.56 | 1.005641
24 | 20116 | 0.00034953 | 1.5423e-05 | 0.992 | 53.6 | -0.56 | 1.005641
25 | 25258 | 0.00037655 | 2.6223e-05 | 0.99 | 55.9 | -0.56 | 1.005641
26 | 31714 | 0.00038081 | 2.2352e-05 | 0.957 | 58 | -0.56 | 1.005641
27 | 39821 | 0.00034834 | 1.942e-05 | 0.949 | 60.2 | -0.56 | 1.005641
28 | 50000 | 0.00035251 | 0.00010451 | 0.959 | 62.4 | -0.56 | 1.005641
29 | 39821 | 0.00038274 | 5.2334e-05 | 0.942 | 64.6 | -0.56 | 1.005641
30 | 31714 | 0.00039384 | -7.5058e-07 | 0.98 | 66.8 | -0.56 | 1.005641
31 | 25258 | 0.000375 | 1.5813e-05 | 0.993 | 69 | -0.56 | 1.005641
32 | 20116 | 0.000368 | 7.0868e-06 | 0.978 | 71.1 | -0.56 | 1.005641
33 | 16020 | 0.00035788 | 5.0304e-06 | 0.993 | 73.3 | -0.56 | 1.005641
34 | 12759 | 0.00034822 | -2.1056e-07 | 0.995 | 75.5 | -0.56 | 1.005641
35 | 10161 | 0.00036252 | -1.1898e-05 | 0.993 | 77.7 | -0.56 | 1.005641
36 | 8092.8 | 0.00035742 | -1.2584e-05 | 0.989 | 79.9 | -0.56 | 1.005641
37 | 6445.3 | 0.00035944 | -1.3562e-05 | 0.978 | 82.1 | -0.56 | 1.005641
38 | 5133.1 | 0.00036374 | -1.9902e-05 | 0.889 | 84.2 | -0.56 | 1.005641
39 | 4088.1 | 0.00036472 | -2.4715e-05 | 0.789 | 86.5 | -0.56 | 1.005641
40 | 3255.8 | 0.00036974 | -3.0484e-05 | 0.728 | 88.6 | -0.56 | 1.005641
41 | 2593 | 0.00037184 | -3.7567e-05 | 0.688 | 90.8 | -0.56 | 1.005641
42 | 2065.1 | 0.00037727 | -4.5836e-05 | 0.645 | 93 | -0.56 | 1.005641
43 | 1644.7 | 0.00038426 | -5.2474e-05 | 0.607 | 95.2 | -0.56 | 1.005641
44 | 1309.9 | 0.0003882 | -6.2474e-05 | 0.558 | 97.4 | -0.56 | 1.005641
45 | 1043.2 | 0.00039565 | -7.0935e-05 | 0.54 | 100.1 | -0.56 | 1.005641
46 | 830.83 | 0.00040476 | -7.9717e-05 | 0.743 | 102.9 | -0.56 | 1.005641
47 | 661.68 | 0.00041379 | -8.9084e-05 | 0.982 | 105.1 | -0.56 | 1.005641
48 | 526.98 | 0.00042634 | -0.00010092 | 0.992 | 107.3 | -0.56 | 1.005641
49 | 419.69 | 0.00044004 | -0.00011338 | 0.991 | 109.4 | -0.56 | 1.005641
50 | 334.25 | 0.00045348 | -0.00012633 | 0.983 | 111.6 | -0.56 | 1.005641
51 | 266.2 | 0.00046741 | -0.00014154 | 0.983 | 113.8 | -0.56 | 1.005641
52 | 212.01 | 0.00048295 | -0.00015987 | 0.983 | 116 | -0.56 | 1.005641
53 | 168.85 | 0.00050243 | -0.00017956 | 0.98 | 118.1 | -0.56 | 1.005641
54 | 134.47 | 0.00052306 | -0.00020611 | 0.974 | 120.3 | -0.56 | 1.005641
55 | 107.1 | 0.0005499 | -0.00023307 | 0.982 | 122.5 | -0.56 | 1.005641
56 | 85.294 | 0.00058094 | -0.00026388 | 0.98 | 124.6 | -0.56 | 1.005641
57 | 67.93 | 0.00062018 | -0.00029828 | 0.98 | 126.8 | -0.56 | 1.005641
58 | 53.91 | 0.00066724 | -0.00033207 | 0.98 | 129.6 | -0.56 | 1.005641
59 | 42.416 | 0.00072765 | -0.00036903 | 0.98 | 132.7 | -0.56 | 1.005641
60 | 33.064 | 0.00079607 | -0.00040013 | 0.981 | 135.1 | -0.56 | 1.005641
61 | 25.518 | 0.00087608 | -0.00042598 | 0.987 | 137.8 | -0.56 | 1.005641
62 | 19.484 | 0.00096241 | -0.00044766 | 0.986 | 140.7 | -0.56 | 1.005641
63 | 14.705 | 0.0010521 | -0.00046334 | 0.986 | 143.8 | -0.56 | 1.005641
64 | 10.96 | 0.0011626 | -0.00047959 | 0.988 | 147.2 | -0.56 | 1.005641
65 | 8.0607 | 0.0012971 | -0.00048063 | 0.99 | 151.1 | -0.56 | 1.005641
66 | 5.8439 | 0.0014322 | -0.00044406 | 0.996 | 155.6 | -0.56 | 1.005641
67 | 4.1726 | 0.0015467 | -0.00037405 | 0.992 | 161.1 | -0.56 | 1.005641
68 | 2.9318 | 0.0016201 | -0.00028255 | 0.988 | 167.6 | -0.56 | 1.005641
69 | 2.0259 | 0.0016765 | -0.00019812 | 0.985 | 175.7 | -0.56 | 1.005641
70 | 1.3761 | 0.0016891 | -0.00012478 | 0.99 | 186.4 | -0.57 | 1.005641
71 | 0.91901 | 0.001698 | -7.3443e-05 | 0.986 | 203.8 | -0.57 | 1.005641
72 | 0.60383 | 0.0016916 | -3.5065e-05 | 0.984 | 225.4 | -0.56 | 1.005641
73 | 0.39094 | 0.0016916 | -1.2581e-05 | 0.994 | 256.5 | -0.55 | 1.005641
74 | 0.25002 | 0.0016917 | 1.4208e-05 | 0.988 | 292 | -0.56 | 1.005641
75 | 0.15849 | 0.0016813 | 4.4326e-05 | 0.986 | 338.9 | -0.56 | 1.005641
76 | 0.1 | 0.0016552 | 6.2608e-05 | 0.993 | 399.1 | -0.56 | 1.005641

## Sheet5
Number | Frequency / Hz | Z_Re / Ohm | Z_Im / Ohm | Sign | Time / s | Voltage / V | Current / A/cm^2
1 | 107.1 | 0.00054726 | -0.00024024 | 0.982 | 0 | -0.57 | 1.005641
2 | 134.47 | 0.00052145 | -0.00020869 | 0.978 | 3.1 | -0.57 | 1.005641
3 | 168.85 | 0.00049949 | -0.00018431 | 0.976 | 5.3 | -0.57 | 1.005641
4 | 212.01 | 0.00048078 | -0.00016121 | 0.981 | 7.6 | -0.57 | 1.005641
5 | 266.2 | 0.00046604 | -0.0001432 | 0.981 | 9.7 | -0.57 | 1.005641
6 | 334.25 | 0.0004511 | -0.0001278 | 0.984 | 12 | -0.57 | 1.005641
7 | 419.69 | 0.00043825 | -0.00011369 | 0.992 | 14.1 | -0.57 | 1.005641
8 | 526.98 | 0.00042533 | -0.00010131 | 0.993 | 16.3 | -0.57 | 1.005641
9 | 661.68 | 0.00041255 | -9.0287e-05 | 0.985 | 18.6 | -0.57 | 1.005641
10 | 830.83 | 0.00040343 | -7.9641e-05 | 0.746 | 20.7 | -0.57 | 1.005641
11 | 1043.2 | 0.00039473 | -7.0029e-05 | 0.542 | 23.5 | -0.57 | 1.005641
12 | 1309.9 | 0.0003901 | -5.9969e-05 | 0.558 | 26.2 | -0.57 | 1.005641
13 | 1644.7 | 0.00038334 | -4.9498e-05 | 0.611 | 28.5 | -0.57 | 1.005641
14 | 2065.1 | 0.00037895 | -4.4057e-05 | 0.646 | 30.6 | -0.57 | 1.005641
15 | 2593 | 0.00037315 | -3.5638e-05 | 0.684 | 32.9 | -0.57 | 1.005641
16 | 3255.8 | 0.00036884 | -3.0246e-05 | 0.728 | 35 | -0.57 | 1.005641
17 | 4088.1 | 0.00036529 | -2.4648e-05 | 0.792 | 37.2 | -0.57 | 1.005641
18 | 5133.1 | 0.00036344 | -1.8622e-05 | 0.894 | 40 | -0.57 | 1.005641
19 | 6445.3 | 0.00036204 | -1.6045e-05 | 0.978 | 42.7 | -0.57 | 1.005641
20 | 8092.8 | 0.00035969 | -9.1913e-06 | 0.992 | 44.9 | -0.57 | 1.005641
21 | 10161 | 0.00035285 | -8.1625e-06 | 0.991 | 47.1 | -0.57 | 1.005641
22 | 12759 | 0.00035336 | 1.2534e-06 | 0.998 | 49.3 | -0.57 | 1.005641
23 | 16020 | 0.0003431 | 4.5398e-06 | 0.993 | 51.5 | -0.57 | 1.005641
24 | 20116 | 0.00034563 | 1.5436e-05 | 0.992 | 53.6 | -0.57 | 1.005641
25 | 25258 | 0.00035232 | 2.4428e-05 | 0.99 | 55.9 | -0.57 | 1.005641
26 | 31714 | 0.0003502 | 2.926e-05 | 0.957 | 58 | -0.57 | 1.005641
27 | 39821 | 0.00032308 | 5.5524e-05 | 0.949 | 60.2 | -0.57 | 1.005641
28 | 50000 | 0.0003426 | 7.9326e-05 | 0.959 | 62.4 | -0.57 | 1.005641
29 | 39821 | 0.00029977 | 3.9993e-05 | 0.942 | 64.6 | -0.57 | 1.005641
30 | 31714 | 0.00030797 | 1.6028e-05 | 0.98 | 66.8 | -0.57 | 1.005641
31 | 25258 | 0.00035437 | 2.5371e-05 | 0.993 | 69 | -0.57 | 1.005641
32 | 20116 | 0.00035454 | 1.5573e-05 | 0.978 | 71.1 | -0.57 | 1.005641
33 | 16020 | 0.00035548 | 1.0063e-05 | 0.993 | 73.3 | -0.57 | 1.005641
34 | 12759 | 0.00035649 | 5.4019e-08 | 0.995 | 75.5 | -0.57 | 1.005641
35 | 10161 | 0.00035184 | -6.3019e-06 | 0.993 | 77.7 | -0.57 | 1.005641
36 | 8092.8 | 0.00035544 | -1.1437e-05 | 0.989 | 79.9 | -0.57 | 1.005641
37 | 6445.3 | 0.00035897 | -1.3304e-05 | 0.978 | 82.1 | -0.57 | 1.005641
38 | 5133.1 | 0.0003627 | -1.7525e-05 | 0.889 | 84.2 | -0.57 | 1.005641
39 | 4088.1 | 0.00036603 | -2.3105e-05 | 0.789 | 86.5 | -0.57 | 1.005641
40 | 3255.8 | 0.00036842 | -2.9074e-05 | 0.728 | 88.6 | -0.57 | 1.005641
41 | 2593 | 0.00037278 | -3.4442e-05 | 0.688 | 90.8 | -0.57 | 1.005641
42 | 2065.1 | 0.0003776 | -4.3609e-05 | 0.645 | 93 | -0.57 | 1.005641
43 | 1644.7 | 0.00038235 | -5.2125e-05 | 0.607 | 95.2 | -0.57 | 1.005641
44 | 1309.9 | 0.00038915 | -5.9883e-05 | 0.558 | 97.4 | -0.57 | 1.005641
45 | 1043.2 | 0.00039517 | -6.8224e-05 | 0.54 | 100.1 | -0.57 | 1.005641
46 | 830.83 | 0.00040285 | -7.9502e-05 | 0.743 | 102.9 | -0.57 | 1.005641
47 | 661.68 | 0.00041433 | -8.9639e-05 | 0.982 | 105.1 | -0.57 | 1.005641
48 | 526.98 | 0.00042585 | -0.00010157 | 0.992 | 107.3 | -0.57 | 1.005641
49 | 419.69 | 0.00043704 | -0.00011435 | 0.991 | 109.4 | -0.57 | 1.005641
50 | 334.25 | 0.00045165 | -0.00012654 | 0.983 | 111.6 | -0.57 | 1.005641
51 | 266.2 | 0.00046465 | -0.00014311 | 0.983 | 113.8 | -0.57 | 1.005641
52 | 212.01 | 0.00048084 | -0.00016194 | 0.983 | 116 | -0.57 | 1.005641
53 | 168.85 | 0.00050012 | -0.00018446 | 0.98 | 118.1 | -0.57 | 1.005641
54 | 134.47 | 0.00052047 | -0.00020978 | 0.974 | 120.3 | -0.57 | 1.005641
55 | 107.1 | 0.00054771 | -0.00023961 | 0.982 | 122.5 | -0.57 | 1.005641
56 | 85.294 | 0.00058005 | -0.00027372 | 0.98 | 124.6 | -0.57 | 1.005641
57 | 67.93 | 0.00061921 | -0.00031027 | 0.98 | 126.8 | -0.57 | 1.005641
58 | 53.91 | 0.00066822 | -0.00034686 | 0.98 | 129.6 | -0.57 | 1.005641
59 | 42.416 | 0.00073025 | -0.00038779 | 0.98 | 132.7 | -0.57 | 1.005641
60 | 33.064 | 0.0008059 | -0.00042187 | 0.981 | 135.1 | -0.57 | 1.005641
61 | 25.518 | 0.00088803 | -0.00045009 | 0.987 | 137.8 | -0.57 | 1.005641
62 | 19.484 | 0.00097844 | -0.00047217 | 0.986 | 140.7 | -0.57 | 1.005641
63 | 14.705 | 0.0010741 | -0.00048942 | 0.986 | 143.8 | -0.57 | 1.005641
64 | 10.96 | 0.0011909 | -0.00050787 | 0.988 | 147.2 | -0.57 | 1.005641
65 | 8.0607 | 0.0013317 | -0.00050982 | 0.99 | 151.1 | -0.57 | 1.005641
66 | 5.8439 | 0.0014749 | -0.00047421 | 0.996 | 155.6 | -0.57 | 1.005641
67 | 4.1726 | 0.0015985 | -0.00039772 | 0.992 | 161.1 | -0.57 | 1.005641
68 | 2.9318 | 0.0016791 | -0.00030137 | 0.988 | 167.6 | -0.57 | 1.005641
69 | 2.0259 | 0.0017384 | -0.00021377 | 0.985 | 175.7 | -0.57 | 1.005641
70 | 1.3761 | 0.0017529 | -0.00013592 | 0.99 | 186.4 | -0.57 | 1.005641
71 | 0.91901 | 0.0017616 | -7.6336e-05 | 0.986 | 203.8 | -0.58 | 1.005641
72 | 0.60383 | 0.0017562 | -3.6768e-05 | 0.984 | 225.4 | -0.57 | 1.005641
73 | 0.39094 | 0.0017542 | -1.3096e-05 | 0.994 | 256.5 | -0.56 | 1.005641
74 | 0.25002 | 0.0017564 | 1.4661e-05 | 0.988 | 292 | -0.57 | 1.005641
75 | 0.15849 | 0.0017447 | 4.5711e-05 | 0.986 | 338.9 | -0.57 | 1.005641
76 | 0.1 | 0.0017164 | 6.7731e-05 | 0.993 | 399.1 | -0.57 | 1.005641

## Sheet6
Number | Frequency / Hz | Z_Re / Ohm | Z_Im / Ohm | Sign | Time / s | Voltage / V | Current / A/cm^2
1 | 107.1 | 0.00056133 | -0.00025834 | 0.982 | 0 | -0.6 | 1.005641
2 | 134.47 | 0.00053208 | -0.00022639 | 0.978 | 3.1 | -0.6 | 1.005641
3 | 168.85 | 0.00050653 | -0.00020112 | 0.976 | 5.3 | -0.6 | 1.005641
4 | 212.01 | 0.00048604 | -0.00017808 | 0.981 | 7.6 | -0.6 | 1.005641
5 | 266.2 | 0.0004681 | -0.00016 | 0.981 | 9.7 | -0.6 | 1.005641
6 | 334.25 | 0.00044982 | -0.00014422 | 0.984 | 12 | -0.6 | 1.005641
7 | 419.69 | 0.00043298 | -0.00012698 | 0.992 | 14.1 | -0.6 | 1.005641
8 | 526.98 | 0.00041823 | -0.0001138 | 0.993 | 16.3 | -0.6 | 1.005641
9 | 661.68 | 0.00040452 | -0.00010037 | 0.985 | 18.6 | -0.6 | 1.005641
10 | 830.83 | 0.00039497 | -8.8352e-05 | 0.746 | 20.7 | -0.6 | 1.005641
11 | 1043.2 | 0.00038473 | -7.9497e-05 | 0.542 | 23.5 | -0.6 | 1.005641
12 | 1309.9 | 0.00037707 | -6.8595e-05 | 0.558 | 26.2 | -0.6 | 1.005641
13 | 1644.7 | 0.00036975 | -5.7692e-05 | 0.611 | 28.5 | -0.6 | 1.005641
14 | 2065.1 | 0.00036296 | -5.084e-05 | 0.646 | 30.6 | -0.6 | 1.005641
15 | 2593 | 0.00035925 | -4.1875e-05 | 0.684 | 32.9 | -0.6 | 1.005641
16 | 3255.8 | 0.00035583 | -3.4294e-05 | 0.728 | 35 | -0.6 | 1.005641
17 | 4088.1 | 0.00035103 | -2.8985e-05 | 0.792 | 37.2 | -0.6 | 1.005641
18 | 5133.1 | 0.00034689 | -2.2199e-05 | 0.894 | 40 | -0.6 | 1.005641
19 | 6445.3 | 0.0003478 | -1.6139e-05 | 0.978 | 42.7 | -0.6 | 1.005641
20 | 8092.8 | 0.00034273 | -9.9556e-06 | 0.992 | 44.9 | -0.6 | 1.005641
21 | 10161 | 0.00034393 | -8.0023e-06 | 0.991 | 47.1 | -0.6 | 1.005641
22 | 12759 | 0.00033952 | -3.9e-06 | 0.998 | 49.3 | -0.6 | 1.005641
23 | 16020 | 0.00034911 | 1.3278e-06 | 0.993 | 51.5 | -0.6 | 1.005641
24 | 20116 | 0.00035145 | 2.0854e-05 | 0.992 | 53.6 | -0.6 | 1.005641
25 | 25258 | 0.00034631 | 6.6753e-06 | 0.99 | 55.9 | -0.6 | 1.005641
26 | 31714 | 0.00038412 | 2.7424e-05 | 0.957 | 58 | -0.6 | 1.005641
27 | 39821 | 0.00036544 | 1.7432e-05 | 0.949 | 60.2 | -0.6 | 1.005641
28 | 50000 | 0.00039369 | 6.8293e-05 | 0.959 | 62.4 | -0.6 | 1.005641
29 | 39821 | 0.00038291 | 5.3495e-05 | 0.942 | 64.6 | -0.6 | 1.005641
30 | 31714 | 0.00038552 | 2.9386e-05 | 0.98 | 66.8 | -0.6 | 1.005641
31 | 25258 | 0.00036092 | 1.8909e-05 | 0.993 | 69 | -0.6 | 1.005641
32 | 20116 | 0.00035109 | 2.0683e-05 | 0.978 | 71.1 | -0.6 | 1.005641
33 | 16020 | 0.0003449 | -6.1463e-06 | 0.993 | 73.3 | -0.6 | 1.005641
34 | 12759 | 0.00034192 | 3.9737e-07 | 0.995 | 75.5 | -0.6 | 1.005641
35 | 10161 | 0.00034545 | -1.1618e-05 | 0.993 | 77.7 | -0.6 | 1.005641
36 | 8092.8 | 0.00034594 | -1.2578e-05 | 0.989 | 79.9 | -0.6 | 1.005641
37 | 6445.3 | 0.00034843 | -1.6808e-05 | 0.978 | 82.1 | -0.6 | 1.005641
38 | 5133.1 | 0.00034783 | -2.1653e-05 | 0.889 | 84.2 | -0.6 | 1.005641
39 | 4088.1 | 0.00035116 | -2.8361e-05 | 0.789 | 86.5 | -0.6 | 1.005641
40 | 3255.8 | 0.00035435 | -3.5336e-05 | 0.728 | 88.6 | -0.6 | 1.005641
41 | 2593 | 0.00035986 | -4.259e-05 | 0.688 | 90.8 | -0.6 | 1.005641
42 | 2065.1 | 0.00036377 | -5.0339e-05 | 0.645 | 93 | -0.6 | 1.005641
43 | 1644.7 | 0.00037075 | -5.7898e-05 | 0.607 | 95.2 | -0.6 | 1.005641
44 | 1309.9 | 0.00037494 | -6.8869e-05 | 0.558 | 97.4 | -0.6 | 1.005641
45 | 1043.2 | 0.00038499 | -7.9885e-05 | 0.54 | 100.1 | -0.6 | 1.005641
46 | 830.83 | 0.00039437 | -9.0245e-05 | 0.743 | 102.9 | -0.6 | 1.005641
47 | 661.68 | 0.0004069 | -0.0001004 | 0.982 | 105.1 | -0.6 | 1.005641
48 | 526.98 | 0.00041884 | -0.00011406 | 0.992 | 107.3 | -0.6 | 1.005641
49 | 419.69 | 0.000434 | -0.00012734 | 0.991 | 109.4 | -0.6 | 1.005641
50 | 334.25 | 0.00044911 | -0.00014254 | 0.983 | 111.6 | -0.6 | 1.005641
51 | 266.2 | 0.00046621 | -0.00016037 | 0.983 | 113.8 | -0.6 | 1.005641
52 | 212.01 | 0.00048515 | -0.00018117 | 0.983 | 116 | -0.6 | 1.005641
53 | 168.85 | 0.00050617 | -0.0002014 | 0.98 | 118.1 | -0.6 | 1.005641
54 | 134.47 | 0.00053175 | -0.00022875 | 0.974 | 120.3 | -0.6 | 1.005641
55 | 107.1 | 0.00056198 | -0.00025912 | 0.982 | 122.5 | -0.6 | 1.005641
56 | 85.294 | 0.00059897 | -0.00029058 | 0.98 | 124.6 | -0.6 | 1.005641
57 | 67.93 | 0.00064187 | -0.00032646 | 0.98 | 126.8 | -0.6 | 1.005641
58 | 53.91 | 0.0006946 | -0.00036347 | 0.98 | 129.6 | -0.6 | 1.005641
59 | 42.416 | 0.00075941 | -0.00039937 | 0.98 | 132.7 | -0.6 | 1.005641
60 | 33.064 | 0.0008354 | -0.00042947 | 0.981 | 135.1 | -0.6 | 1.005641
61 | 25.518 | 0.0009189 | -0.00045493 | 0.987 | 137.8 | -0.6 | 1.005641
62 | 19.484 | 0.0010065 | -0.00047398 | 0.986 | 140.7 | -0.6 | 1.005641
63 | 14.705 | 0.0010989 | -0.00049254 | 0.986 | 143.8 | -0.6 | 1.005641
64 | 10.96 | 0.0012141 | -0.00051281 | 0.988 | 147.2 | -0.6 | 1.005641
65 | 8.0607 | 0.0013541 | -0.00052048 | 0.99 | 151.1 | -0.6 | 1.005641
66 | 5.8439 | 0.0015025 | -0.00048899 | 0.996 | 155.6 | -0.6 | 1.005641
67 | 4.1726 | 0.001632 | -0.00041584 | 0.992 | 161.1 | -0.6 | 1.005641
68 | 2.9318 | 0.0017213 | -0.00031566 | 0.988 | 167.6 | -0.6 | 1.005641
69 | 2.0259 | 0.0017833 | -0.00022163 | 0.985 | 175.7 | -0.6 | 1.005641
70 | 1.3761 | 0.0018007 | -0.00013783 | 0.99 | 186.4 | -0.6 | 1.005641
71 | 0.91901 | 0.0018074 | -7.377e-05 | 0.986 | 203.8 | -0.61 | 1.005641
72 | 0.60383 | 0.0017993 | -3.1625e-05 | 0.984 | 225.4 | -0.59 | 1.005641
73 | 0.39094 | 0.0017941 | -8.1492e-06 | 0.994 | 256.5 | -0.59 | 1.005641
74 | 0.25002 | 0.0017889 | 2.3934e-05 | 0.988 | 292 | -0.6 | 1.005641
75 | 0.15849 | 0.0017759 | 5.1798e-05 | 0.986 | 338.9 | -0.6 | 1.005641
76 | 0.1 | 0.0017458 | 7.3253e-05 | 0.993 | 399.1 | -0.6 | 1.005641

## Sheet7
Number | Frequency / Hz | Z_Re / Ohm | Z_Im / Ohm | Sign | Time / s | Voltage / V | Current / A/cm^2
1 | 107.1 | 0.00054794 | -0.00024549 | 0.982 | 0 | -0.57 | 1.005641
2 | 134.47 | 0.00052227 | -0.00021239 | 0.978 | 3.1 | -0.57 | 1.005641
3 | 168.85 | 0.00050251 | -0.00018614 | 0.976 | 5.3 | -0.57 | 1.005641
4 | 212.01 | 0.00048292 | -0.00016459 | 0.981 | 7.6 | -0.57 | 1.005641
5 | 266.2 | 0.00046843 | -0.00014777 | 0.981 | 9.7 | -0.57 | 1.005641
6 | 334.25 | 0.00045379 | -0.00013259 | 0.984 | 12 | -0.57 | 1.005641
7 | 419.69 | 0.00043931 | -0.0001151 | 0.992 | 14.1 | -0.57 | 1.005641
8 | 526.98 | 0.00042533 | -0.00010502 | 0.993 | 16.3 | -0.57 | 1.005641
9 | 661.68 | 0.00041343 | -9.244e-05 | 0.985 | 18.6 | -0.57 | 1.005641
10 | 830.83 | 0.0004037 | -8.3312e-05 | 0.746 | 20.7 | -0.57 | 1.005641
11 | 1043.2 | 0.00039524 | -7.4018e-05 | 0.542 | 23.5 | -0.57 | 1.005641
12 | 1309.9 | 0.0003852 | -6.5897e-05 | 0.558 | 26.2 | -0.57 | 1.005641
13 | 1644.7 | 0.00038115 | -5.3154e-05 | 0.611 | 28.5 | -0.57 | 1.005641
14 | 2065.1 | 0.00037636 | -4.7816e-05 | 0.646 | 30.6 | -0.57 | 1.005641
15 | 2593 | 0.00037051 | -3.9741e-05 | 0.684 | 32.9 | -0.57 | 1.005641
16 | 3255.8 | 0.00036313 | -3.2986e-05 | 0.728 | 35 | -0.57 | 1.005641
17 | 4088.1 | 0.00036127 | -2.7603e-05 | 0.792 | 37.2 | -0.57 | 1.005641
18 | 5133.1 | 0.00035709 | -1.9404e-05 | 0.894 | 40 | -0.57 | 1.005641
19 | 6445.3 | 0.00035773 | -1.6511e-05 | 0.978 | 42.7 | -0.57 | 1.005641
20 | 8092.8 | 0.00035508 | -1.5513e-05 | 0.992 | 44.9 | -0.57 | 1.005641
21 | 10161 | 0.0003478 | -3.7458e-06 | 0.991 | 47.1 | -0.57 | 1.005641
22 | 12759 | 0.0003515 | 1.9979e-06 | 0.998 | 49.3 | -0.57 | 1.005641
23 | 16020 | 0.000359 | 1.9582e-05 | 0.993 | 51.5 | -0.57 | 1.005641
24 | 20116 | 0.00035539 | 1.6071e-05 | 0.992 | 53.6 | -0.57 | 1.005641
25 | 25258 | 0.00035844 | 3.9272e-05 | 0.99 | 55.9 | -0.57 | 1.005641
26 | 31714 | 0.00036647 | 2.6609e-05 | 0.957 | 58 | -0.57 | 1.005641
27 | 39821 | 0.00040834 | 3.1454e-05 | 0.949 | 60.2 | -0.57 | 1.005641
28 | 50000 | 0.00043735 | 6.1939e-05 | 0.959 | 62.4 | -0.57 | 1.005641
29 | 39821 | 0.00036374 | 3.6204e-05 | 0.942 | 64.6 | -0.57 | 1.005641
30 | 31714 | 0.00036867 | 4.642e-05 | 0.98 | 66.8 | -0.57 | 1.005641
31 | 25258 | 0.00036714 | 3.6944e-05 | 0.993 | 69 | -0.57 | 1.005641
32 | 20116 | 0.00034948 | 1.848e-05 | 0.978 | 71.1 | -0.57 | 1.005641
33 | 16020 | 0.00035279 | 7.6101e-06 | 0.993 | 73.3 | -0.57 | 1.005641
34 | 12759 | 0.00035195 | 2.9887e-06 | 0.995 | 75.5 | -0.57 | 1.005641
35 | 10161 | 0.00035367 | -1.0529e-05 | 0.993 | 77.7 | -0.57 | 1.005641
36 | 8092.8 | 0.00035344 | -1.2581e-05 | 0.989 | 79.9 | -0.57 | 1.005641
37 | 6445.3 | 0.0003565 | -1.727e-05 | 0.978 | 82.1 | -0.57 | 1.005641
38 | 5133.1 | 0.00035969 | -2.0992e-05 | 0.889 | 84.2 | -0.57 | 1.005641
39 | 4088.1 | 0.00036159 | -2.6186e-05 | 0.789 | 86.5 | -0.57 | 1.005641
40 | 3255.8 | 0.00036535 | -3.403e-05 | 0.728 | 88.6 | -0.57 | 1.005641
41 | 2593 | 0.00037001 | -4.0723e-05 | 0.688 | 90.8 | -0.57 | 1.005641
42 | 2065.1 | 0.00037535 | -4.731e-05 | 0.645 | 93 | -0.57 | 1.005641
43 | 1644.7 | 0.00037992 | -5.459e-05 | 0.607 | 95.2 | -0.57 | 1.005641
44 | 1309.9 | 0.00038832 | -6.5184e-05 | 0.558 | 97.4 | -0.57 | 1.005641
45 | 1043.2 | 0.00039444 | -7.4519e-05 | 0.54 | 100.1 | -0.57 | 1.005641
46 | 830.83 | 0.00040419 | -8.3733e-05 | 0.743 | 102.9 | -0.57 | 1.005641
47 | 661.68 | 0.00041523 | -9.2911e-05 | 0.982 | 105.1 | -0.57 | 1.005641
48 | 526.98 | 0.00042683 | -0.00010502 | 0.992 | 107.3 | -0.57 | 1.005641
49 | 419.69 | 0.00044004 | -0.00011833 | 0.991 | 109.4 | -0.57 | 1.005641
50 | 334.25 | 0.00045378 | -0.00013121 | 0.983 | 111.6 | -0.57 | 1.005641
51 | 266.2 | 0.00046865 | -0.00014673 | 0.983 | 113.8 | -0.57 | 1.005641
52 | 212.01 | 0.00048452 | -0.00016731 | 0.983 | 116 | -0.57 | 1.005641
53 | 168.85 | 0.00050247 | -0.0001874 | 0.98 | 118.1 | -0.57 | 1.005641
54 | 134.47 | 0.00052222 | -0.00021431 | 0.974 | 120.3 | -0.57 | 1.005641
55 | 107.1 | 0.00054911 | -0.00024602 | 0.982 | 122.5 | -0.57 | 1.005641
56 | 85.294 | 0.00058 | -0.00028134 | 0.98 | 124.6 | -0.57 | 1.005641
57 | 67.93 | 0.00061928 | -0.00032051 | 0.98 | 126.8 | -0.57 | 1.005641
58 | 53.91 | 0.0006689 | -0.00036278 | 0.98 | 129.6 | -0.57 | 1.005641
59 | 42.416 | 0.00072985 | -0.00040669 | 0.98 | 132.7 | -0.57 | 1.005641
60 | 33.064 | 0.00080719 | -0.00044926 | 0.981 | 135.1 | -0.57 | 1.005641
61 | 25.518 | 0.00089462 | -0.00048619 | 0.987 | 137.8 | -0.57 | 1.005641
62 | 19.484 | 0.00099248 | -0.00051708 | 0.986 | 140.7 | -0.57 | 1.005641
63 | 14.705 | 0.0010974 | -0.00054266 | 0.986 | 143.8 | -0.57 | 1.005641
64 | 10.96 | 0.0012296 | -0.0005692 | 0.988 | 147.2 | -0.58 | 1.005641
65 | 8.0607 | 0.0013874 | -0.00057814 | 0.99 | 151.1 | -0.57 | 1.005641
66 | 5.8439 | 0.0015545 | -0.00054251 | 0.996 | 155.6 | -0.57 | 1.005641
67 | 4.1726 | 0.0016974 | -0.00046171 | 0.992 | 161.1 | -0.57 | 1.005641
68 | 2.9318 | 0.0017938 | -0.00035137 | 0.988 | 167.6 | -0.58 | 1.005641
69 | 2.0259 | 0.0018706 | -0.00025096 | 0.985 | 175.7 | -0.57 | 1.005641
70 | 1.3761 | 0.0018859 | -0.00015734 | 0.99 | 186.4 | -0.58 | 1.005641
71 | 0.91901 | 0.0018961 | -8.8998e-05 | 0.986 | 203.8 | -0.58 | 1.005641
72 | 0.60383 | 0.00189 | -4.2527e-05 | 0.984 | 225.4 | -0.57 | 1.005641
73 | 0.39094 | 0.0018832 | -1.3228e-05 | 0.994 | 256.5 | -0.56 | 1.005641
74 | 0.25002 | 0.0018859 | 2.4217e-05 | 0.988 | 292 | -0.57 | 1.005641
75 | 0.15849 | 0.0018732 | 6.188e-05 | 0.986 | 338.9 | -0.57 | 1.005641
76 | 0.1 | 0.0018448 | 8.8373e-05 | 0.993 | 399.1 | -0.57 | 1.005641

## Sheet8
Number | Frequency / Hz | Z_Re / Ohm | Z_Im / Ohm | Sign | Time / s | Voltage / V | Current / A/cm^2
1 | 107.1 | 0.00056075 | -0.00025492 | 0.982 | 0 | -0.59 | 1.005641
2 | 134.47 | 0.00053199 | -0.00022374 | 0.978 | 3.1 | -0.59 | 1.005641
3 | 168.85 | 0.00050681 | -0.00019719 | 0.976 | 5.3 | -0.59 | 1.005641
4 | 212.01 | 0.00048408 | -0.00017576 | 0.981 | 7.6 | -0.59 | 1.005641
5 | 266.2 | 0.00046626 | -0.00015658 | 0.981 | 9.7 | -0.59 | 1.005641
6 | 334.25 | 0.00045066 | -0.00014126 | 0.984 | 12 | -0.59 | 1.005641
7 | 419.69 | 0.00043327 | -0.00012523 | 0.992 | 14.1 | -0.59 | 1.005641
8 | 526.98 | 0.00041926 | -0.0001112 | 0.993 | 16.3 | -0.59 | 1.005641
9 | 661.68 | 0.00040539 | -9.8949e-05 | 0.985 | 18.6 | -0.59 | 1.005641
10 | 830.83 | 0.00039556 | -8.7316e-05 | 0.746 | 20.7 | -0.59 | 1.005641
11 | 1043.2 | 0.00038508 | -7.4737e-05 | 0.542 | 23.5 | -0.59 | 1.005641
12 | 1309.9 | 0.0003785 | -6.5112e-05 | 0.558 | 26.2 | -0.59 | 1.005641
13 | 1644.7 | 0.00037172 | -5.4098e-05 | 0.611 | 28.5 | -0.59 | 1.005641
14 | 2065.1 | 0.00036474 | -4.7409e-05 | 0.646 | 30.6 | -0.59 | 1.005641
15 | 2593 | 0.00036093 | -3.8381e-05 | 0.684 | 32.9 | -0.59 | 1.005641
16 | 3255.8 | 0.00035666 | -3.2631e-05 | 0.728 | 35 | -0.59 | 1.005641
17 | 4088.1 | 0.00035378 | -2.4522e-05 | 0.792 | 37.2 | -0.59 | 1.005641
18 | 5133.1 | 0.00035102 | -1.9152e-05 | 0.894 | 40 | -0.59 | 1.005641
19 | 6445.3 | 0.00034817 | -1.4418e-05 | 0.978 | 42.7 | -0.59 | 1.005641
20 | 8092.8 | 0.00034299 | -1.4918e-05 | 0.992 | 44.9 | -0.59 | 1.005641
21 | 10161 | 0.00034248 | -7.1597e-07 | 0.991 | 47.1 | -0.59 | 1.005641
22 | 12759 | 0.00034185 | 2.3128e-06 | 0.998 | 49.3 | -0.59 | 1.005641
23 | 16020 | 0.00034248 | 2.7302e-05 | 0.993 | 51.5 | -0.59 | 1.005641
24 | 20116 | 0.00033216 | 1.7092e-05 | 0.992 | 53.6 | -0.59 | 1.005641
25 | 25258 | 0.00035548 | 3.6688e-05 | 0.99 | 55.9 | -0.59 | 1.005641
26 | 31714 | 0.0003446 | 5.3026e-05 | 0.957 | 58 | -0.59 | 1.005641
27 | 39821 | 0.0003626 | 8.2694e-05 | 0.949 | 60.2 | -0.59 | 1.005641
28 | 50000 | 0.0003503 | 0.00016394 | 0.959 | 62.4 | -0.59 | 1.005641
29 | 39821 | 0.00035409 | 6.0832e-05 | 0.942 | 64.6 | -0.59 | 1.005641
30 | 31714 | 0.00036534 | 3.1353e-05 | 0.98 | 66.8 | -0.59 | 1.005641
31 | 25258 | 0.00032997 | 3.4764e-05 | 0.993 | 69 | -0.59 | 1.005641
32 | 20116 | 0.00035434 | 2.634e-05 | 0.978 | 71.1 | -0.59 | 1.005641
33 | 16020 | 0.00034779 | 2.6992e-05 | 0.993 | 73.3 | -0.59 | 1.005641
34 | 12759 | 0.00033884 | 1.3239e-05 | 0.995 | 75.5 | -0.59 | 1.005641
35 | 10161 | 0.00034401 | 1.7297e-06 | 0.993 | 77.7 | -0.59 | 1.005641
36 | 8092.8 | 0.00034724 | -1.0022e-05 | 0.989 | 79.9 | -0.59 | 1.005641
37 | 6445.3 | 0.00035034 | -1.4747e-05 | 0.978 | 82.1 | -0.59 | 1.005641
38 | 5133.1 | 0.00035139 | -1.9029e-05 | 0.889 | 84.2 | -0.59 | 1.005641
39 | 4088.1 | 0.00035464 | -2.509e-05 | 0.789 | 86.5 | -0.59 | 1.005641
40 | 3255.8 | 0.00035827 | -3.2547e-05 | 0.728 | 88.6 | -0.59 | 1.005641
41 | 2593 | 0.00036113 | -3.7726e-05 | 0.688 | 90.8 | -0.59 | 1.005641
42 | 2065.1 | 0.00036693 | -4.7979e-05 | 0.645 | 93 | -0.59 | 1.005641
43 | 1644.7 | 0.00037369 | -5.4495e-05 | 0.607 | 95.2 | -0.59 | 1.005641
44 | 1309.9 | 0.00037946 | -6.5561e-05 | 0.558 | 97.4 | -0.59 | 1.005641
45 | 1043.2 | 0.0003855 | -7.6355e-05 | 0.54 | 100.1 | -0.59 | 1.005641
46 | 830.83 | 0.00039472 | -8.6965e-05 | 0.743 | 102.9 | -0.59 | 1.005641
47 | 661.68 | 0.00040757 | -9.7873e-05 | 0.982 | 105.1 | -0.59 | 1.005641
48 | 526.98 | 0.00041888 | -0.00011186 | 0.992 | 107.3 | -0.59 | 1.005641
49 | 419.69 | 0.00043423 | -0.00012628 | 0.991 | 109.4 | -0.59 | 1.005641
50 | 334.25 | 0.0004501 | -0.00013981 | 0.983 | 111.6 | -0.59 | 1.005641
51 | 266.2 | 0.00046619 | -0.00015715 | 0.983 | 113.8 | -0.59 | 1.005641
52 | 212.01 | 0.00048574 | -0.0001768 | 0.983 | 116 | -0.59 | 1.005641
53 | 168.85 | 0.00050603 | -0.00019856 | 0.98 | 118.1 | -0.59 | 1.005641
54 | 134.47 | 0.00053131 | -0.00022467 | 0.974 | 120.3 | -0.59 | 1.005641
55 | 107.1 | 0.00056072 | -0.00025404 | 0.982 | 122.5 | -0.59 | 1.005641
56 | 85.294 | 0.00059555 | -0.00028535 | 0.98 | 124.6 | -0.59 | 1.005641
57 | 67.93 | 0.00063851 | -0.00032093 | 0.98 | 126.8 | -0.59 | 1.005641
58 | 53.91 | 0.00069036 | -0.00035622 | 0.98 | 129.6 | -0.59 | 1.005641
59 | 42.416 | 0.00075236 | -0.000393 | 0.98 | 132.7 | -0.59 | 1.005641
60 | 33.064 | 0.00082849 | -0.00042425 | 0.981 | 135.1 | -0.59 | 1.005641
61 | 25.518 | 0.00091225 | -0.00044713 | 0.987 | 137.8 | -0.59 | 1.005641
62 | 19.484 | 0.00099833 | -0.00046478 | 0.986 | 140.7 | -0.59 | 1.005641
63 | 14.705 | 0.0010936 | -0.00048208 | 0.986 | 143.8 | -0.59 | 1.005641
64 | 10.96 | 0.0012061 | -0.00050042 | 0.988 | 147.2 | -0.59 | 1.005641
65 | 8.0607 | 0.0013421 | -0.00050419 | 0.99 | 151.1 | -0.59 | 1.005641
66 | 5.8439 | 0.0014866 | -0.00046915 | 0.996 | 155.6 | -0.59 | 1.005641
67 | 4.1726 | 0.0016091 | -0.00039438 | 0.992 | 161.1 | -0.59 | 1.005641
68 | 2.9318 | 0.0016915 | -0.00030051 | 0.988 | 167.6 | -0.59 | 1.005641
69 | 2.0259 | 0.0017502 | -0.00020957 | 0.985 | 175.7 | -0.59 | 1.005641
70 | 1.3761 | 0.0017648 | -0.00013032 | 0.99 | 186.4 | -0.6 | 1.005641
71 | 0.91901 | 0.0017699 | -7.0589e-05 | 0.986 | 203.8 | -0.6 | 1.005641
72 | 0.60383 | 0.0017629 | -3.0808e-05 | 0.984 | 225.4 | -0.59 | 1.005641
73 | 0.39094 | 0.0017568 | -8.4328e-06 | 0.994 | 256.5 | -0.58 | 1.005641
74 | 0.25002 | 0.0017511 | 2.0578e-05 | 0.988 | 292 | -0.59 | 1.005641
75 | 0.15849 | 0.0017402 | 4.9742e-05 | 0.986 | 338.9 | -0.59 | 1.005641
76 | 0.1 | 0.0017125 | 6.9401e-05 | 0.993 | 399.1 | -0.59 | 1.005641

## Sheet9
Number | Frequency / Hz | Z_Re / Ohm | Z_Im / Ohm | Sign | Time / s | Voltage / V | Current / A/cm^2
1 | 107.1 | 0.00055866 | -0.00024966 | 0.982 | 0 | -0.6 | 1.005641
2 | 134.47 | 0.00052834 | -0.00021816 | 0.978 | 3.1 | -0.6 | 1.005641
3 | 168.85 | 0.00050576 | -0.00019324 | 0.976 | 5.3 | -0.6 | 1.005641
4 | 212.01 | 0.00048582 | -0.00017264 | 0.981 | 7.6 | -0.6 | 1.005641
5 | 266.2 | 0.00046665 | -0.00015384 | 0.981 | 9.7 | -0.6 | 1.005641
6 | 334.25 | 0.00045013 | -0.00013789 | 0.984 | 12 | -0.6 | 1.005641
7 | 419.69 | 0.00043567 | -0.00012218 | 0.992 | 14.1 | -0.6 | 1.005641
8 | 526.98 | 0.00042074 | -0.00010768 | 0.993 | 16.3 | -0.6 | 1.005641
9 | 661.68 | 0.00040597 | -9.6693e-05 | 0.985 | 18.6 | -0.6 | 1.005641
10 | 830.83 | 0.00039651 | -8.5245e-05 | 0.746 | 20.7 | -0.6 | 1.005641
11 | 1043.2 | 0.00038788 | -7.3834e-05 | 0.542 | 23.5 | -0.6 | 1.005641
12 | 1309.9 | 0.00037956 | -6.33e-05 | 0.558 | 26.2 | -0.6 | 1.005641
13 | 1644.7 | 0.00037397 | -5.2816e-05 | 0.611 | 28.5 | -0.6 | 1.005641
14 | 2065.1 | 0.00036779 | -4.6462e-05 | 0.646 | 30.6 | -0.6 | 1.005641
15 | 2593 | 0.00036357 | -3.8084e-05 | 0.684 | 32.9 | -0.6 | 1.005641
16 | 3255.8 | 0.00036007 | -3.226e-05 | 0.728 | 35 | -0.6 | 1.005641
17 | 4088.1 | 0.000356 | -2.5829e-05 | 0.792 | 37.2 | -0.6 | 1.005641
18 | 5133.1 | 0.00035385 | -2.0233e-05 | 0.894 | 40 | -0.6 | 1.005641
19 | 6445.3 | 0.00035087 | -1.4447e-05 | 0.978 | 42.7 | -0.6 | 1.005641
20 | 8092.8 | 0.00034049 | -1.3319e-05 | 0.992 | 44.9 | -0.6 | 1.005641
21 | 10161 | 0.00034661 | -5.353e-06 | 0.991 | 47.1 | -0.6 | 1.005641
22 | 12759 | 0.00033834 | -2.6792e-06 | 0.998 | 49.3 | -0.6 | 1.005641
23 | 16020 | 0.00034868 | 2.4946e-05 | 0.993 | 51.5 | -0.6 | 1.005641
24 | 20116 | 0.0003412 | 2.1763e-05 | 0.992 | 53.6 | -0.6 | 1.005641
25 | 25258 | 0.00033035 | 4.621e-05 | 0.99 | 55.9 | -0.6 | 1.005641
26 | 31714 | 0.00032587 | 4.4945e-05 | 0.957 | 58 | -0.6 | 1.005641
27 | 39821 | 0.0003043 | 9.5307e-05 | 0.949 | 60.2 | -0.6 | 1.005641
28 | 50000 | 0.00032655 | 0.00013603 | 0.959 | 62.4 | -0.6 | 1.005641
29 | 39821 | 0.00033455 | 9.8105e-05 | 0.942 | 64.6 | -0.6 | 1.005641
30 | 31714 | 0.00034721 | 4.6749e-05 | 0.98 | 66.8 | -0.6 | 1.005641
31 | 25258 | 0.00033044 | 4.3911e-05 | 0.993 | 69 | -0.6 | 1.005641
32 | 20116 | 0.00034329 | 3.9649e-05 | 0.978 | 71.1 | -0.6 | 1.005641
33 | 16020 | 0.00033412 | 1.4124e-05 | 0.993 | 73.3 | -0.6 | 1.005641
34 | 12759 | 0.00034769 | 9.174e-06 | 0.995 | 75.5 | -0.6 | 1.005641
35 | 10161 | 0.0003424 | -7.8952e-06 | 0.993 | 77.7 | -0.6 | 1.005641
36 | 8092.8 | 0.00034536 | -3.3959e-06 | 0.989 | 79.9 | -0.6 | 1.005641
37 | 6445.3 | 0.00035284 | -1.5817e-05 | 0.978 | 82.1 | -0.6 | 1.005641
38 | 5133.1 | 0.00035369 | -2.0408e-05 | 0.889 | 84.2 | -0.6 | 1.005641
39 | 4088.1 | 0.00035588 | -2.5632e-05 | 0.789 | 86.5 | -0.6 | 1.005641
40 | 3255.8 | 0.00036062 | -3.2103e-05 | 0.728 | 88.6 | -0.6 | 1.005641
41 | 2593 | 0.00036481 | -3.7612e-05 | 0.688 | 90.8 | -0.6 | 1.005641
42 | 2065.1 | 0.00037075 | -4.5273e-05 | 0.645 | 93 | -0.6 | 1.005641
43 | 1644.7 | 0.00037506 | -5.4694e-05 | 0.607 | 95.2 | -0.6 | 1.005641
44 | 1309.9 | 0.00038108 | -6.4444e-05 | 0.558 | 97.4 | -0.6 | 1.005641
45 | 1043.2 | 0.00038685 | -7.5544e-05 | 0.54 | 100.1 | -0.6 | 1.005641
46 | 830.83 | 0.00039636 | -8.5185e-05 | 0.743 | 102.9 | -0.6 | 1.005641
47 | 661.68 | 0.0004097 | -9.6001e-05 | 0.982 | 105.1 | -0.6 | 1.005641
48 | 526.98 | 0.00042067 | -0.00010934 | 0.992 | 107.3 | -0.6 | 1.005641
49 | 419.69 | 0.00043605 | -0.00012222 | 0.991 | 109.4 | -0.6 | 1.005641
50 | 334.25 | 0.0004513 | -0.00013666 | 0.983 | 111.6 | -0.6 | 1.005641
51 | 266.2 | 0.00046626 | -0.00015378 | 0.983 | 113.8 | -0.6 | 1.005641
52 | 212.01 | 0.00048538 | -0.00017327 | 0.983 | 116 | -0.6 | 1.005641
53 | 168.85 | 0.00050587 | -0.00019455 | 0.98 | 118.1 | -0.6 | 1.005641
54 | 134.47 | 0.00052881 | -0.00022022 | 0.974 | 120.3 | -0.6 | 1.005641
55 | 107.1 | 0.00055723 | -0.00024945 | 0.982 | 122.5 | -0.6 | 1.005641
56 | 85.294 | 0.00059274 | -0.0002825 | 0.98 | 124.6 | -0.6 | 1.005641
57 | 67.93 | 0.0006347 | -0.00031748 | 0.98 | 126.8 | -0.6 | 1.005641
58 | 53.91 | 0.00068742 | -0.00035201 | 0.98 | 129.6 | -0.6 | 1.005641
59 | 42.416 | 0.00074772 | -0.00038732 | 0.98 | 132.7 | -0.6 | 1.005641
60 | 33.064 | 0.00082254 | -0.00041926 | 0.981 | 135.1 | -0.6 | 1.005641
61 | 25.518 | 0.00090535 | -0.00044123 | 0.987 | 137.8 | -0.6 | 1.005641
62 | 19.484 | 0.00099024 | -0.00045988 | 0.986 | 140.7 | -0.6 | 1.005641
63 | 14.705 | 0.0010763 | -0.00047474 | 0.986 | 143.8 | -0.6 | 1.005641
64 | 10.96 | 0.0011824 | -0.00050118 | 0.988 | 147.2 | -0.6 | 1.005641
65 | 8.0607 | 0.0013172 | -0.00051761 | 0.99 | 151.1 | -0.6 | 1.005641
66 | 5.8439 | 0.0014657 | -0.00049509 | 0.996 | 155.6 | -0.6 | 1.005641
67 | 4.1726 | 0.0016046 | -0.00042809 | 0.992 | 161.1 | -0.6 | 1.005641
68 | 2.9318 | 0.0016993 | -0.00033084 | 0.988 | 167.6 | -0.6 | 1.005641
69 | 2.0259 | 0.0017708 | -0.00023858 | 0.985 | 175.7 | -0.6 | 1.005641
70 | 1.3761 | 0.0017885 | -0.00015006 | 0.99 | 186.4 | -0.6 | 1.005641
71 | 0.91901 | 0.001802 | -8.6641e-05 | 0.986 | 203.8 | -0.61 | 1.005641
72 | 0.60383 | 0.0017989 | -4.3186e-05 | 0.984 | 225.4 | -0.59 | 1.005641
73 | 0.39094 | 0.0017902 | -1.8264e-05 | 0.994 | 256.5 | -0.59 | 1.005641
74 | 0.25002 | 0.0017929 | 1.2353e-05 | 0.988 | 292 | -0.6 | 1.005641
75 | 0.15849 | 0.0017852 | 4.3189e-05 | 0.986 | 338.9 | -0.6 | 1.005641
76 | 0.1 | 0.0017544 | 6.2772e-05 | 0.993 | 399.1 | -0.6 | 1.005641