## Sheet1
Number | Frequency / Hz | Z_Re / Ohm | Z_Im / Ohm | Sign | Time / s | Voltage / V | Current / A/cm^2
1 | 107.1 | 0.013203 | -0.006298 | 0.999 | 0 | -16.24 | 0.705641
2 | 134.47 | 0.012382 | -0.0055763 | 0.994 | 3.1 | -16.24 | 0.705641
3 | 168.85 | 0.011734 | -0.0048909 | 0.996 | 5.4 | -16.24 | 0.705641
4 | 212.01 | 0.011239 | -0.0043481 | 0.996 | 7.6 | -16.24 | 0.705641
5 | 266.2 | 0.01078 | -0.0038522 | 0.998 | 9.8 | -16.25 | 0.705641
6 | 334.25 | 0.010378 | -0.0034077 | 0.997 | 12 | -16.25 | 0.705641
7 | 419.69 | 0.010019 | -0.0030602 | 0.996 | 14.1 | -16.25 | 0.705641
8 | 526.98 | 0.0096595 | -0.0027353 | 0.995 | 16.4 | -16.24 | 0.705641
9 | 661.68 | 0.0093607 | -0.0024288 | 0.995 | 18.6 | -16.24 | 0.705641
10 | 830.83 | 0.0090538 | -0.0021395 | 0.994 | 20.7 | -16.24 | 0.705641
11 | 1043.2 | 0.008836 | -0.0018496 | 0.617 | 22.9 | -16.24 | 0.705641
12 | 1309.9 | 0.008657 | -0.0016108 | 0.629 | 25.1 | -16.24 | 0.705641
13 | 1644.7 | 0.0085053 | -0.0014286 | 0.67 | 27.4 | -16.24 | 0.705641
14 | 2065.1 | 0.0083562 | -0.0012579 | 0.699 | 29.6 | -16.25 | 0.705641
15 | 2593 | 0.008246 | -0.0010788 | 0.734 | 31.8 | -16.25 | 0.705641
16 | 3255.8 | 0.0081461 | -0.00094684 | 0.783 | 33.9 | -16.25 | 0.705641
17 | 4088.1 | 0.0080624 | -0.00084802 | 0.89 | 36.1 | -16.25 | 0.705641
18 | 5133.1 | 0.0079622 | -0.00077064 | 0.978 | 38.3 | -16.25 | 0.705641
19 | 6445.3 | 0.0078563 | -0.00073983 | 0.993 | 40.5 | -16.25 | 0.705641
20 | 8092.8 | 0.0077497 | -0.00076481 | 0.993 | 42.7 | -16.24 | 0.705641
21 | 10161 | 0.0075195 | -0.00079937 | 0.996 | 44.9 | -16.24 | 0.705641
22 | 12759 | 0.0072386 | -0.00083136 | 0.996 | 47.1 | -16.24 | 0.705641
23 | 16020 | 0.0065742 | -0.00049555 | 0.985 | 49.9 | -16.25 | 0.705641
24 | 20116 | 0.0059721 | -0.0010552 | 0.973 | 52.7 | -16.25 | 0.705641
25 | 25258 | 0.0050175 | -0.0013032 | 0.976 | 54.8 | -16.24 | 0.705641
26 | 31714 | 0.0033749 | -0.0013643 | 0.957 | 57.1 | -16.25 | 0.705641
27 | 39821 | 0.00083694 | -0.0020812 | 0.865 | 59.3 | -16.24 | 0.705641
28 | 50000 | -0.0037446 | -9.5144e-05 | 0.932 | 62.1 | -16.24 | 0.705641
29 | 39821 | 0.00090361 | -0.0020825 | 0.857 | 64.8 | -16.24 | 0.705641
30 | 31714 | 0.0032744 | -0.0015671 | 0.956 | 67.1 | -16.24 | 0.705641
31 | 25258 | 0.0053464 | -0.0012453 | 0.978 | 69.2 | -16.24 | 0.705641
32 | 20116 | 0.0061017 | -0.0010509 | 0.987 | 71.4 | -16.25 | 0.705641
33 | 16020 | 0.0066845 | -0.00056399 | 0.994 | 74.2 | -16.25 | 0.705641
34 | 12759 | 0.0072138 | -0.00087024 | 0.997 | 76.9 | -16.25 | 0.705641
35 | 10161 | 0.0075303 | -0.00081542 | 0.996 | 79.1 | -16.25 | 0.705641
36 | 8092.8 | 0.007726 | -0.00075305 | 0.994 | 81.3 | -16.24 | 0.705641
37 | 6445.3 | 0.0078554 | -0.0007349 | 0.989 | 83.5 | -16.24 | 0.705641
38 | 5133.1 | 0.0079384 | -0.00077454 | 0.976 | 85.7 | -16.24 | 0.705641
39 | 4088.1 | 0.0080368 | -0.00084186 | 0.886 | 87.9 | -16.24 | 0.705641
40 | 3255.8 | 0.0081318 | -0.00094897 | 0.786 | 90.1 | -16.24 | 0.705641
41 | 2593 | 0.0082349 | -0.0010842 | 0.73 | 92.3 | -16.24 | 0.705641
42 | 2065.1 | 0.0083501 | -0.0012488 | 0.702 | 94.5 | -16.25 | 0.705641
43 | 1644.7 | 0.0085176 | -0.001432 | 0.669 | 96.7 | -16.24 | 0.705641
44 | 1309.9 | 0.0086724 | -0.0016258 | 0.625 | 98.8 | -16.25 | 0.705641
45 | 1043.2 | 0.0088517 | -0.0018636 | 0.614 | 101.1 | -16.25 | 0.705641
46 | 830.83 | 0.0090718 | -0.0021307 | 0.992 | 103.2 | -16.26 | 0.705641
47 | 661.68 | 0.0093419 | -0.002429 | 0.995 | 105.4 | -16.24 | 0.705641
48 | 526.98 | 0.0096606 | -0.0027299 | 0.996 | 107.6 | -16.25 | 0.705641
49 | 419.69 | 0.0099982 | -0.0030634 | 0.996 | 109.8 | -16.25 | 0.705641
50 | 334.25 | 0.010355 | -0.0034298 | 0.995 | 111.9 | -16.24 | 0.705641
51 | 266.2 | 0.010761 | -0.003858 | 0.995 | 114.2 | -16.24 | 0.705641
52 | 212.01 | 0.011246 | -0.0043383 | 0.997 | 116.4 | -16.24 | 0.705641
53 | 168.85 | 0.011747 | -0.0049146 | 0.996 | 118.5 | -16.25 | 0.705641
54 | 134.47 | 0.01241 | -0.00555 | 0.999 | 120.7 | -16.25 | 0.705641
55 | 107.1 | 0.013207 | -0.0063201 | 0.999 | 122.9 | -16.24 | 0.705641
56 | 85.294 | 0.014155 | -0.0070683 | 0.999 | 125 | -16.24 | 0.705641
57 | 67.93 | 0.01532 | -0.0078333 | 0.999 | 127.2 | -16.24 | 0.705641
58 | 53.91 | 0.016794 | -0.008612 | 0.999 | 129.5 | -16.23 | 0.705641
59 | 42.416 | 0.01845 | -0.0092261 | 0.999 | 132 | -16.24 | 0.705641
60 | 33.064 | 0.020317 | -0.0096874 | 0.999 | 134.4 | -16.27 | 0.705641
61 | 25.518 | 0.022354 | -0.0098806 | 0.999 | 137.1 | -16.25 | 0.705641
62 | 19.484 | 0.024412 | -0.0097924 | 0.999 | 139.9 | -16.24 | 0.705641
63 | 14.705 | 0.026111 | -0.0093623 | 0.999 | 143.8 | -16.14 | 0.705641
64 | 10.96 | 0.027499 | -0.0089777 | 0.999 | 147.9 | -16.23 | 0.705641
65 | 8.0607 | 0.028773 | -0.0091958 | 0.998 | 151.8 | -16.34 | 0.705641
66 | 5.8439 | 0.030641 | -0.010066 | 0.998 | 156.4 | -16.36 | 0.705641
67 | 4.1726 | 0.03357 | -0.010891 | 0.997 | 161.7 | -16.1 | 0.705641
68 | 2.9318 | 0.037062 | -0.010608 | 0.996 | 168.3 | -16.02 | 0.705641
69 | 2.0259 | 0.040543 | -0.0090891 | 0.994 | 176.4 | -16.77 | 0.705641
70 | 1.3761 | 0.042781 | -0.006911 | 0.994 | 187.2 | -15.72 | 0.705641
71 | 0.91901 | 0.044272 | -0.0046488 | 0.993 | 201.9 | -16.64 | 0.705641
72 | 0.60383 | 0.044515 | -0.0026138 | 0.991 | 220.9 | -16.58 | 0.705641
73 | 0.39094 | 0.044485 | -0.0010154 | 0.995 | 252 | -16.31 | 0.705641
74 | 0.25002 | 0.04456 | -0.00021464 | 0.991 | 287.5 | -16.28 | 0.705641
75 | 0.15849 | 0.044316 | 0.00073155 | 0.991 | 352.5 | -16.27 | 0.705641
76 | 0.1 | 0.043735 | 0.0014332 | 0.992 | 412.8 | -16.37 | 0.705641

## Sheet2
Number | Frequency / Hz | Z_Re / Ohm | Z_Im / Ohm | Sign | Time / s | Voltage / V | Current / A/cm^2
1 | 107.1 | 0.00052294 | -0.00025954 | 0.999 | 0 | -0.67 | 0.705641
2 | 134.47 | 0.00048842 | -0.00022783 | 0.994 | 3.1 | -0.67 | 0.705641
3 | 168.85 | 0.00046325 | -0.00019918 | 0.996 | 5.4 | -0.67 | 0.705641
4 | 212.01 | 0.00044473 | -0.00017552 | 0.996 | 7.6 | -0.67 | 0.705641
5 | 266.2 | 0.00042646 | -0.00015571 | 0.998 | 9.8 | -0.67 | 0.705641
6 | 334.25 | 0.00041208 | -0.00013684 | 0.997 | 12 | -0.67 | 0.705641
7 | 419.69 | 0.00039692 | -0.00012248 | 0.996 | 14.1 | -0.67 | 0.705641
8 | 526.98 | 0.00038312 | -0.00010923 | 0.995 | 16.4 | -0.67 | 0.705641
9 | 661.68 | 0.00037244 | -9.7823e-05 | 0.995 | 18.6 | -0.67 | 0.705641
10 | 830.83 | 0.00035958 | -8.8008e-05 | 0.994 | 20.7 | -0.67 | 0.705641
11 | 1043.2 | 0.00035143 | -7.6813e-05 | 0.617 | 22.9 | -0.67 | 0.705641
12 | 1309.9 | 0.00034153 | -6.6648e-05 | 0.629 | 25.1 | -0.67 | 0.705641
13 | 1644.7 | 0.00033577 | -6.0283e-05 | 0.67 | 27.4 | -0.67 | 0.705641
14 | 2065.1 | 0.00032837 | -5.164e-05 | 0.699 | 29.6 | -0.67 | 0.705641
15 | 2593 | 0.00032518 | -4.3035e-05 | 0.734 | 31.8 | -0.67 | 0.705641
16 | 3255.8 | 0.00031968 | -3.6772e-05 | 0.783 | 33.9 | -0.67 | 0.705641
17 | 4088.1 | 0.00031743 | -3.3425e-05 | 0.89 | 36.1 | -0.67 | 0.705641
18 | 5133.1 | 0.00031298 | -2.8126e-05 | 0.978 | 38.3 | -0.67 | 0.705641
19 | 6445.3 | 0.00031011 | -2.197e-05 | 0.993 | 40.5 | -0.67 | 0.705641
20 | 8092.8 | 0.00031309 | -1.8213e-05 | 0.993 | 42.7 | -0.67 | 0.705641
21 | 10161 | 0.00030217 | -2.006e-05 | 0.996 | 44.9 | -0.67 | 0.705641
22 | 12759 | 0.00030405 | -6.7997e-06 | 0.996 | 47.1 | -0.67 | 0.705641
23 | 16020 | 0.00029998 | 3.3458e-06 | 0.985 | 49.9 | -0.67 | 0.705641
24 | 20116 | 0.00029494 | 9.0899e-08 | 0.973 | 52.7 | -0.67 | 0.705641
25 | 25258 | 0.00030851 | 1.8058e-06 | 0.976 | 54.8 | -0.67 | 0.705641
26 | 31714 | 0.00028435 | -3.3495e-06 | 0.957 | 57.1 | -0.67 | 0.705641
27 | 39821 | 0.00032232 | 2.0422e-05 | 0.865 | 59.3 | -0.67 | 0.705641
28 | 50000 | 0.00032491 | 4.1447e-05 | 0.932 | 62.1 | -0.67 | 0.705641
29 | 39821 | 0.00032551 | 3.466e-05 | 0.857 | 64.8 | -0.67 | 0.705641
30 | 31714 | 0.00031233 | -2.6044e-05 | 0.956 | 67.1 | -0.67 | 0.705641
31 | 25258 | 0.00030761 | -4.8039e-06 | 0.978 | 69.2 | -0.67 | 0.705641
32 | 20116 | 0.00031759 | -1.0733e-05 | 0.987 | 71.4 | -0.67 | 0.705641
33 | 16020 | 0.0002953 | -8.2228e-06 | 0.994 | 74.2 | -0.67 | 0.705641
34 | 12759 | 0.00030512 | -1.6055e-05 | 0.997 | 76.9 | -0.67 | 0.705641
35 | 10161 | 0.00031167 | -1.3725e-05 | 0.996 | 79.1 | -0.67 | 0.705641
36 | 8092.8 | 0.00030808 | -2.1316e-05 | 0.994 | 81.3 | -0.67 | 0.705641
37 | 6445.3 | 0.00030604 | -2.0458e-05 | 0.989 | 83.5 | -0.67 | 0.705641
38 | 5133.1 | 0.00031339 | -2.8417e-05 | 0.976 | 85.7 | -0.67 | 0.705641
39 | 4088.1 | 0.00031583 | -3.1952e-05 | 0.886 | 87.9 | -0.67 | 0.705641
40 | 3255.8 | 0.00032003 | -3.7088e-05 | 0.786 | 90.1 | -0.67 | 0.705641
41 | 2593 | 0.00032498 | -4.4384e-05 | 0.73 | 92.3 | -0.67 | 0.705641
42 | 2065.1 | 0.00032857 | -5.2101e-05 | 0.702 | 94.5 | -0.67 | 0.705641
43 | 1644.7 | 0.00033569 | -5.9032e-05 | 0.669 | 96.7 | -0.67 | 0.705641
44 | 1309.9 | 0.00034187 | -6.8892e-05 | 0.625 | 98.8 | -0.67 | 0.705641
45 | 1043.2 | 0.00035112 | -7.8182e-05 | 0.614 | 101.1 | -0.67 | 0.705641
46 | 830.83 | 0.00036085 | -8.5811e-05 | 0.992 | 103.2 | -0.67 | 0.705641
47 | 661.68 | 0.000371 | -9.8963e-05 | 0.995 | 105.4 | -0.67 | 0.705641
48 | 526.98 | 0.0003853 | -0.00011019 | 0.996 | 107.6 | -0.67 | 0.705641
49 | 419.69 | 0.00039717 | -0.00012364 | 0.996 | 109.8 | -0.67 | 0.705641
50 | 334.25 | 0.00040944 | -0.00013898 | 0.995 | 111.9 | -0.67 | 0.705641
51 | 266.2 | 0.00042693 | -0.00015494 | 0.995 | 114.2 | -0.67 | 0.705641
52 | 212.01 | 0.00044485 | -0.00017593 | 0.997 | 116.4 | -0.67 | 0.705641
53 | 168.85 | 0.00046335 | -0.00019914 | 0.996 | 118.5 | -0.67 | 0.705641
54 | 134.47 | 0.00049006 | -0.00022808 | 0.999 | 120.7 | -0.67 | 0.705641
55 | 107.1 | 0.00052359 | -0.00026073 | 0.999 | 122.9 | -0.67 | 0.705641
56 | 85.294 | 0.00056018 | -0.00029331 | 0.999 | 125 | -0.67 | 0.705641
57 | 67.93 | 0.00060947 | -0.00032705 | 0.999 | 127.2 | -0.67 | 0.705641
58 | 53.91 | 0.0006679 | -0.00035907 | 0.999 | 129.5 | -0.67 | 0.705641
59 | 42.416 | 0.00073632 | -0.00038501 | 0.999 | 132 | -0.67 | 0.705641
60 | 33.064 | 0.00081428 | -0.00040522 | 0.999 | 134.4 | -0.67 | 0.705641
61 | 25.518 | 0.00089986 | -0.00041744 | 0.999 | 137.1 | -0.67 | 0.705641
62 | 19.484 | 0.00098622 | -0.00041658 | 0.999 | 139.9 | -0.67 | 0.705641
63 | 14.705 | 0.001065 | -0.00040509 | 0.999 | 143.8 | -0.67 | 0.705641
64 | 10.96 | 0.0011251 | -0.00038846 | 0.999 | 147.9 | -0.67 | 0.705641
65 | 8.0607 | 0.0011813 | -0.00039867 | 0.998 | 151.8 | -0.67 | 0.705641
66 | 5.8439 | 0.0012627 | -0.0004397 | 0.998 | 156.4 | -0.67 | 0.705641
67 | 4.1726 | 0.0013906 | -0.00048298 | 0.997 | 161.7 | -0.67 | 0.705641
68 | 2.9318 | 0.0015425 | -0.00047158 | 0.996 | 168.3 | -0.67 | 0.705641
69 | 2.0259 | 0.001703 | -0.00040873 | 0.994 | 176.4 | -0.67 | 0.705641
70 | 1.3761 | 0.0018085 | -0.00031291 | 0.994 | 187.2 | -0.67 | 0.705641
71 | 0.91901 | 0.0018755 | -0.00021859 | 0.993 | 201.9 | -0.67 | 0.705641
72 | 0.60383 | 0.0018932 | -0.000128 | 0.991 | 220.9 | -0.67 | 0.705641
73 | 0.39094 | 0.0018522 | -6.1475e-05 | 0.995 | 252 | -0.69 | 0.705641
74 | 0.25002 | 0.0018702 | -2.5787e-05 | 0.991 | 287.5 | -0.67 | 0.705641
75 | 0.15849 | 0.0018595 | 2.9815e-05 | 0.991 | 352.5 | -0.67 | 0.705641
76 | 0.1 | 0.001846 | 4.7742e-05 | 0.992 | 412.8 | -0.67 | 0.705641

## Sheet3
Number | Frequency / Hz | Z_Re / Ohm | Z_Im / Ohm | Sign | Time / s | Voltage / V | Current / A/cm^2
1 | 107.1 | 0.0005336 | -0.00025806 | 0.999 | 0 | -0.67 | 0.705641
2 | 134.47 | 0.00050176 | -0.00022768 | 0.994 | 3.1 | -0.67 | 0.705641
3 | 168.85 | 0.00047657 | -0.00019895 | 0.996 | 5.4 | -0.67 | 0.705641
4 | 212.01 | 0.00045669 | -0.00017484 | 0.996 | 7.6 | -0.67 | 0.705641
5 | 266.2 | 0.00043802 | -0.00015371 | 0.998 | 9.8 | -0.67 | 0.705641
6 | 334.25 | 0.00042274 | -0.00013752 | 0.997 | 12 | -0.67 | 0.705641
7 | 419.69 | 0.00041021 | -0.00012231 | 0.996 | 14.1 | -0.67 | 0.705641
8 | 526.98 | 0.00039613 | -0.00010786 | 0.995 | 16.4 | -0.67 | 0.705641
9 | 661.68 | 0.00038369 | -9.6999e-05 | 0.995 | 18.6 | -0.67 | 0.705641
10 | 830.83 | 0.00037184 | -8.4421e-05 | 0.994 | 20.7 | -0.67 | 0.705641
11 | 1043.2 | 0.0003645 | -7.5541e-05 | 0.617 | 22.9 | -0.67 | 0.705641
12 | 1309.9 | 0.00035617 | -6.4188e-05 | 0.629 | 25.1 | -0.67 | 0.705641
13 | 1644.7 | 0.00034877 | -5.6697e-05 | 0.67 | 27.4 | -0.67 | 0.705641
14 | 2065.1 | 0.0003429 | -4.8175e-05 | 0.699 | 29.6 | -0.67 | 0.705641
15 | 2593 | 0.00034008 | -4.0918e-05 | 0.734 | 31.8 | -0.67 | 0.705641
16 | 3255.8 | 0.00033561 | -3.4626e-05 | 0.783 | 33.9 | -0.67 | 0.705641
17 | 4088.1 | 0.00033159 | -2.7345e-05 | 0.89 | 36.1 | -0.67 | 0.705641
18 | 5133.1 | 0.0003281 | -2.5992e-05 | 0.978 | 38.3 | -0.67 | 0.705641
19 | 6445.3 | 0.00032439 | -1.6396e-05 | 0.993 | 40.5 | -0.67 | 0.705641
20 | 8092.8 | 0.00033157 | -1.9721e-05 | 0.993 | 42.7 | -0.67 | 0.705641
21 | 10161 | 0.00032229 | -1.1418e-05 | 0.996 | 44.9 | -0.67 | 0.705641
22 | 12759 | 0.00031972 | -1.2277e-05 | 0.996 | 47.1 | -0.67 | 0.705641
23 | 16020 | 0.00033247 | -1.9469e-05 | 0.985 | 49.9 | -0.67 | 0.705641
24 | 20116 | 0.00031806 | 4.4475e-06 | 0.973 | 52.7 | -0.67 | 0.705641
25 | 25258 | 0.00031531 | 5.2079e-06 | 0.976 | 54.8 | -0.67 | 0.705641
26 | 31714 | 0.00030221 | 3.6586e-05 | 0.957 | 57.1 | -0.67 | 0.705641
27 | 39821 | 0.00032718 | -9.813e-06 | 0.865 | 59.3 | -0.67 | 0.705641
28 | 50000 | 0.00031138 | -6.865e-06 | 0.932 | 62.1 | -0.67 | 0.705641
29 | 39821 | 0.00027496 | -4.4357e-05 | 0.857 | 64.8 | -0.67 | 0.705641
30 | 31714 | 0.00032262 | 2.4747e-05 | 0.956 | 67.1 | -0.67 | 0.705641
31 | 25258 | 0.00034382 | 3.5448e-06 | 0.978 | 69.2 | -0.67 | 0.705641
32 | 20116 | 0.00033016 | -1.2993e-05 | 0.987 | 71.4 | -0.67 | 0.705641
33 | 16020 | 0.00032196 | 5.2988e-06 | 0.994 | 74.2 | -0.67 | 0.705641
34 | 12759 | 0.00032743 | -8.6789e-07 | 0.997 | 76.9 | -0.67 | 0.705641
35 | 10161 | 0.00032109 | -9.6382e-06 | 0.996 | 79.1 | -0.67 | 0.705641
36 | 8092.8 | 0.00032824 | -1.9202e-05 | 0.994 | 81.3 | -0.67 | 0.705641
37 | 6445.3 | 0.00032765 | -2.1675e-05 | 0.989 | 83.5 | -0.67 | 0.705641
38 | 5133.1 | 0.0003296 | -2.2553e-05 | 0.976 | 85.7 | -0.67 | 0.705641
39 | 4088.1 | 0.00033097 | -2.7898e-05 | 0.886 | 87.9 | -0.67 | 0.705641
40 | 3255.8 | 0.00033482 | -3.5041e-05 | 0.786 | 90.1 | -0.67 | 0.705641
41 | 2593 | 0.00033904 | -4.1819e-05 | 0.73 | 92.3 | -0.67 | 0.705641
42 | 2065.1 | 0.0003426 | -4.8547e-05 | 0.702 | 94.5 | -0.67 | 0.705641
43 | 1644.7 | 0.00034889 | -5.675e-05 | 0.669 | 96.7 | -0.67 | 0.705641
44 | 1309.9 | 0.00035664 | -6.4591e-05 | 0.625 | 98.8 | -0.67 | 0.705641
45 | 1043.2 | 0.00036397 | -7.6621e-05 | 0.614 | 101.1 | -0.67 | 0.705641
46 | 830.83 | 0.00037388 | -8.4017e-05 | 0.992 | 103.2 | -0.67 | 0.705641
47 | 661.68 | 0.00038308 | -9.4995e-05 | 0.995 | 105.4 | -0.67 | 0.705641
48 | 526.98 | 0.00039451 | -0.00010933 | 0.996 | 107.6 | -0.67 | 0.705641
49 | 419.69 | 0.00040823 | -0.00012074 | 0.996 | 109.8 | -0.67 | 0.705641
50 | 334.25 | 0.00042184 | -0.00013692 | 0.995 | 111.9 | -0.67 | 0.705641
51 | 266.2 | 0.00043772 | -0.00015423 | 0.995 | 114.2 | -0.67 | 0.705641
52 | 212.01 | 0.00045719 | -0.00017464 | 0.997 | 116.4 | -0.67 | 0.705641
53 | 168.85 | 0.00047725 | -0.0001994 | 0.996 | 118.5 | -0.67 | 0.705641
54 | 134.47 | 0.00050334 | -0.00022736 | 0.999 | 120.7 | -0.67 | 0.705641
55 | 107.1 | 0.0005359 | -0.00026188 | 0.999 | 122.9 | -0.67 | 0.705641
56 | 85.294 | 0.00057296 | -0.00029287 | 0.999 | 125 | -0.67 | 0.705641
57 | 67.93 | 0.00062181 | -0.00032709 | 0.999 | 127.2 | -0.67 | 0.705641
58 | 53.91 | 0.00067847 | -0.00035759 | 0.999 | 129.5 | -0.67 | 0.705641
59 | 42.416 | 0.00074793 | -0.0003846 | 0.999 | 132 | -0.67 | 0.705641
60 | 33.064 | 0.00082773 | -0.00040423 | 0.999 | 134.4 | -0.67 | 0.705641
61 | 25.518 | 0.00091338 | -0.0004147 | 0.999 | 137.1 | -0.67 | 0.705641
62 | 19.484 | 0.0010007 | -0.00041338 | 0.999 | 139.9 | -0.67 | 0.705641
63 | 14.705 | 0.0010782 | -0.00039959 | 0.999 | 143.8 | -0.67 | 0.705641
64 | 10.96 | 0.001135 | -0.00038273 | 0.999 | 147.9 | -0.67 | 0.705641
65 | 8.0607 | 0.0011928 | -0.00039806 | 0.998 | 151.8 | -0.67 | 0.705641
66 | 5.8439 | 0.0012723 | -0.00043362 | 0.998 | 156.4 | -0.67 | 0.705641
67 | 4.1726 | 0.0013972 | -0.00046799 | 0.997 | 161.7 | -0.67 | 0.705641
68 | 2.9318 | 0.0015456 | -0.00045609 | 0.996 | 168.3 | -0.67 | 0.705641
69 | 2.0259 | 0.0016967 | -0.00039043 | 0.994 | 176.4 | -0.67 | 0.705641
70 | 1.3761 | 0.0017945 | -0.00029958 | 0.994 | 187.2 | -0.67 | 0.705641
71 | 0.91901 | 0.00187 | -0.00020621 | 0.993 | 201.9 | -0.67 | 0.705641
72 | 0.60383 | 0.0018771 | -0.00011821 | 0.991 | 220.9 | -0.67 | 0.705641
73 | 0.39094 | 0.0018959 | -5.9464e-05 | 0.995 | 252 | -0.69 | 0.705641
74 | 0.25002 | 0.001878 | -1.7981e-05 | 0.991 | 287.5 | -0.67 | 0.705641
75 | 0.15849 | 0.0018613 | 2.8024e-05 | 0.991 | 352.5 | -0.67 | 0.705641
76 | 0.1 | 0.001841 | 6.3425e-05 | 0.992 | 412.8 | -0.67 | 0.705641

## Sheet4
Number | Frequency / Hz | Z_Re / Ohm | Z_Im / Ohm | Sign | Time / s | Voltage / V | Current / A/cm^2
1 | 107.1 | 0.00055385 | -0.00025773 | 0.999 | 0 | -0.67 | 0.705641
2 | 134.47 | 0.00052154 | -0.00022818 | 0.994 | 3.1 | -0.67 | 0.705641
3 | 168.85 | 0.00049434 | -0.00020031 | 0.996 | 5.4 | -0.67 | 0.705641
4 | 212.01 | 0.0004729 | -0.00017752 | 0.996 | 7.6 | -0.67 | 0.705641
5 | 266.2 | 0.00045549 | -0.00015598 | 0.998 | 9.8 | -0.67 | 0.705641
6 | 334.25 | 0.00043876 | -0.00013717 | 0.997 | 12 | -0.67 | 0.705641
7 | 419.69 | 0.00042438 | -0.00012366 | 0.996 | 14.1 | -0.67 | 0.705641
8 | 526.98 | 0.00041049 | -0.00011003 | 0.995 | 16.4 | -0.67 | 0.705641
9 | 661.68 | 0.00039829 | -9.7504e-05 | 0.995 | 18.6 | -0.67 | 0.705641
10 | 830.83 | 0.00038524 | -8.6898e-05 | 0.994 | 20.7 | -0.67 | 0.705641
11 | 1043.2 | 0.00037763 | -7.5554e-05 | 0.617 | 22.9 | -0.67 | 0.705641
12 | 1309.9 | 0.0003683 | -6.5149e-05 | 0.629 | 25.1 | -0.67 | 0.705641
13 | 1644.7 | 0.00036246 | -5.8e-05 | 0.67 | 27.4 | -0.67 | 0.705641
14 | 2065.1 | 0.00035776 | -4.9703e-05 | 0.699 | 29.6 | -0.67 | 0.705641
15 | 2593 | 0.000352 | -4.1681e-05 | 0.734 | 31.8 | -0.67 | 0.705641
16 | 3255.8 | 0.00034808 | -3.4282e-05 | 0.783 | 33.9 | -0.67 | 0.705641
17 | 4088.1 | 0.00034637 | -2.939e-05 | 0.89 | 36.1 | -0.67 | 0.705641
18 | 5133.1 | 0.00034251 | -2.3434e-05 | 0.978 | 38.3 | -0.67 | 0.705641
19 | 6445.3 | 0.00033813 | -1.9513e-05 | 0.993 | 40.5 | -0.67 | 0.705641
20 | 8092.8 | 0.00033601 | -1.2649e-05 | 0.993 | 42.7 | -0.67 | 0.705641
21 | 10161 | 0.00033096 | -6.4187e-06 | 0.996 | 44.9 | -0.67 | 0.705641
22 | 12759 | 0.00033487 | -2.3623e-06 | 0.996 | 47.1 | -0.67 | 0.705641
23 | 16020 | 0.00033555 | -4.6435e-06 | 0.985 | 49.9 | -0.67 | 0.705641
24 | 20116 | 0.00033588 | 2.9624e-06 | 0.973 | 52.7 | -0.67 | 0.705641
25 | 25258 | 0.00033822 | 1.4433e-05 | 0.976 | 54.8 | -0.67 | 0.705641
26 | 31714 | 0.00035286 | 3.34e-06 | 0.957 | 57.1 | -0.67 | 0.705641
27 | 39821 | 0.00031573 | 7.0652e-05 | 0.865 | 59.3 | -0.67 | 0.705641
28 | 50000 | 0.00033394 | 5.934e-05 | 0.932 | 62.1 | -0.67 | 0.705641
29 | 39821 | 0.00032865 | 1.6295e-05 | 0.857 | 64.8 | -0.67 | 0.705641
30 | 31714 | 0.00035047 | -7.2633e-06 | 0.956 | 67.1 | -0.67 | 0.705641
31 | 25258 | 0.00034042 | 1.2275e-05 | 0.978 | 69.2 | -0.67 | 0.705641
32 | 20116 | 0.00031351 | 1.3152e-05 | 0.987 | 71.4 | -0.67 | 0.705641
33 | 16020 | 0.00032061 | -6.0274e-06 | 0.994 | 74.2 | -0.67 | 0.705641
34 | 12759 | 0.00033787 | 8.9782e-07 | 0.997 | 76.9 | -0.67 | 0.705641
35 | 10161 | 0.00033359 | -1.6187e-05 | 0.996 | 79.1 | -0.67 | 0.705641
36 | 8092.8 | 0.00033529 | -1.3319e-05 | 0.994 | 81.3 | -0.67 | 0.705641
37 | 6445.3 | 0.00034086 | -1.938e-05 | 0.989 | 83.5 | -0.67 | 0.705641
38 | 5133.1 | 0.00034325 | -2.3644e-05 | 0.976 | 85.7 | -0.67 | 0.705641
39 | 4088.1 | 0.00034474 | -2.8308e-05 | 0.886 | 87.9 | -0.67 | 0.705641
40 | 3255.8 | 0.00034886 | -3.5066e-05 | 0.786 | 90.1 | -0.67 | 0.705641
41 | 2593 | 0.0003525 | -4.1325e-05 | 0.73 | 92.3 | -0.67 | 0.705641
42 | 2065.1 | 0.00035685 | -5.0159e-05 | 0.702 | 94.5 | -0.67 | 0.705641
43 | 1644.7 | 0.00036348 | -5.7648e-05 | 0.669 | 96.7 | -0.67 | 0.705641
44 | 1309.9 | 0.0003699 | -6.7372e-05 | 0.625 | 98.8 | -0.67 | 0.705641
45 | 1043.2 | 0.00037744 | -7.7582e-05 | 0.614 | 101.1 | -0.67 | 0.705641
46 | 830.83 | 0.00038545 | -8.6331e-05 | 0.992 | 103.2 | -0.67 | 0.705641
47 | 661.68 | 0.00039656 | -9.6471e-05 | 0.995 | 105.4 | -0.67 | 0.705641
48 | 526.98 | 0.00040984 | -0.00010908 | 0.996 | 107.6 | -0.67 | 0.705641
49 | 419.69 | 0.00042311 | -0.0001246 | 0.996 | 109.8 | -0.67 | 0.705641
50 | 334.25 | 0.00043745 | -0.00013909 | 0.995 | 111.9 | -0.67 | 0.705641
51 | 266.2 | 0.00045282 | -0.00015645 | 0.995 | 114.2 | -0.67 | 0.705641
52 | 212.01 | 0.00047297 | -0.00017585 | 0.997 | 116.4 | -0.67 | 0.705641
53 | 168.85 | 0.00049529 | -0.00019984 | 0.996 | 118.5 | -0.67 | 0.705641
54 | 134.47 | 0.0005208 | -0.00022963 | 0.999 | 120.7 | -0.67 | 0.705641
55 | 107.1 | 0.00055622 | -0.00025917 | 0.999 | 122.9 | -0.67 | 0.705641
56 | 85.294 | 0.00059574 | -0.00028802 | 0.999 | 125 | -0.67 | 0.705641
57 | 67.93 | 0.00064536 | -0.00031811 | 0.999 | 127.2 | -0.67 | 0.705641
58 | 53.91 | 0.00070253 | -0.00034395 | 0.999 | 129.5 | -0.67 | 0.705641
59 | 42.416 | 0.00077144 | -0.00036503 | 0.999 | 132 | -0.67 | 0.705641
60 | 33.064 | 0.00084468 | -0.00037887 | 0.999 | 134.4 | -0.67 | 0.705641
61 | 25.518 | 0.00092547 | -0.00038153 | 0.999 | 137.1 | -0.67 | 0.705641
62 | 19.484 | 0.0010043 | -0.00037299 | 0.999 | 139.9 | -0.67 | 0.705641
63 | 14.705 | 0.0010719 | -0.0003575 | 0.999 | 143.8 | -0.67 | 0.705641
64 | 10.96 | 0.0011241 | -0.00034037 | 0.999 | 147.9 | -0.67 | 0.705641
65 | 8.0607 | 0.0011805 | -0.00034618 | 0.998 | 151.8 | -0.67 | 0.705641
66 | 5.8439 | 0.0012513 | -0.00036613 | 0.998 | 156.4 | -0.67 | 0.705641
67 | 4.1726 | 0.0013616 | -0.00037868 | 0.997 | 161.7 | -0.67 | 0.705641
68 | 2.9318 | 0.001477 | -0.0003494 | 0.996 | 168.3 | -0.67 | 0.705641
69 | 2.0259 | 0.0015846 | -0.00028684 | 0.994 | 176.4 | -0.67 | 0.705641
70 | 1.3761 | 0.0016445 | -0.00021121 | 0.994 | 187.2 | -0.66 | 0.705641
71 | 0.91901 | 0.001686 | -0.00013913 | 0.993 | 201.9 | -0.67 | 0.705641
72 | 0.60383 | 0.001688 | -7.1006e-05 | 0.991 | 220.9 | -0.66 | 0.705641
73 | 0.39094 | 0.001684 | -2.9604e-05 | 0.995 | 252 | -0.68 | 0.705641
74 | 0.25002 | 0.0016851 | -6.2696e-06 | 0.991 | 287.5 | -0.67 | 0.705641
75 | 0.15849 | 0.0016617 | 2.6685e-05 | 0.991 | 352.5 | -0.67 | 0.705641
76 | 0.1 | 0.0016548 | 5.2311e-05 | 0.992 | 412.8 | -0.67 | 0.705641

## Sheet5
Number | Frequency / Hz | Z_Re / Ohm | Z_Im / Ohm | Sign | Time / s | Voltage / V | Current / A/cm^2
1 | 107.1 | 0.00054859 | -0.00026274 | 0.999 | 0 | -0.67 | 0.705641
2 | 134.47 | 0.00051468 | -0.00023202 | 0.994 | 3.1 | -0.67 | 0.705641
3 | 168.85 | 0.0004876 | -0.0002017 | 0.996 | 5.4 | -0.67 | 0.705641
4 | 212.01 | 0.00046854 | -0.00017666 | 0.996 | 7.6 | -0.67 | 0.705641
5 | 266.2 | 0.00045059 | -0.00015581 | 0.998 | 9.8 | -0.67 | 0.705641
6 | 334.25 | 0.00043535 | -0.00013842 | 0.997 | 12 | -0.67 | 0.705641
7 | 419.69 | 0.00042083 | -0.00012226 | 0.996 | 14.1 | -0.67 | 0.705641
8 | 526.98 | 0.0004073 | -0.00010886 | 0.995 | 16.4 | -0.67 | 0.705641
9 | 661.68 | 0.00039575 | -9.6238e-05 | 0.995 | 18.6 | -0.67 | 0.705641
10 | 830.83 | 0.00038449 | -8.5222e-05 | 0.994 | 20.7 | -0.67 | 0.705641
11 | 1043.2 | 0.00037488 | -7.3361e-05 | 0.617 | 22.9 | -0.67 | 0.705641
12 | 1309.9 | 0.00036867 | -6.2747e-05 | 0.629 | 25.1 | -0.67 | 0.705641
13 | 1644.7 | 0.00036192 | -5.4636e-05 | 0.67 | 27.4 | -0.67 | 0.705641
14 | 2065.1 | 0.00035773 | -4.7817e-05 | 0.699 | 29.6 | -0.67 | 0.705641
15 | 2593 | 0.00035281 | -3.9034e-05 | 0.734 | 31.8 | -0.67 | 0.705641
16 | 3255.8 | 0.00034855 | -3.3062e-05 | 0.783 | 33.9 | -0.67 | 0.705641
17 | 4088.1 | 0.00034524 | -2.7826e-05 | 0.89 | 36.1 | -0.67 | 0.705641
18 | 5133.1 | 0.00034226 | -2.2308e-05 | 0.978 | 38.3 | -0.67 | 0.705641
19 | 6445.3 | 0.00033971 | -1.818e-05 | 0.993 | 40.5 | -0.67 | 0.705641
20 | 8092.8 | 0.00033847 | -1.276e-05 | 0.993 | 42.7 | -0.67 | 0.705641
21 | 10161 | 0.00033709 | -8.0932e-06 | 0.996 | 44.9 | -0.67 | 0.705641
22 | 12759 | 0.00032756 | -1.9938e-06 | 0.996 | 47.1 | -0.67 | 0.705641
23 | 16020 | 0.00033057 | 5.9137e-07 | 0.985 | 49.9 | -0.67 | 0.705641
24 | 20116 | 0.00032241 | 2.1859e-06 | 0.973 | 52.7 | -0.67 | 0.705641
25 | 25258 | 0.00029594 | 9.9346e-06 | 0.976 | 54.8 | -0.67 | 0.705641
26 | 31714 | 0.000316 | 1.6391e-05 | 0.957 | 57.1 | -0.67 | 0.705641
27 | 39821 | 0.00030716 | 4.8133e-05 | 0.865 | 59.3 | -0.67 | 0.705641
28 | 50000 | 0.00028669 | 3.7915e-05 | 0.932 | 62.1 | -0.67 | 0.705641
29 | 39821 | 0.00031296 | 0.00010963 | 0.857 | 64.8 | -0.67 | 0.705641
30 | 31714 | 0.00028419 | 4.9738e-05 | 0.956 | 67.1 | -0.67 | 0.705641
31 | 25258 | 0.00033707 | 8.4617e-06 | 0.978 | 69.2 | -0.67 | 0.705641
32 | 20116 | 0.00033089 | 1.6228e-05 | 0.987 | 71.4 | -0.67 | 0.705641
33 | 16020 | 0.0003245 | -2.1104e-06 | 0.994 | 74.2 | -0.67 | 0.705641
34 | 12759 | 0.00033289 | -1.9956e-06 | 0.997 | 76.9 | -0.67 | 0.705641
35 | 10161 | 0.00033083 | -7.757e-06 | 0.996 | 79.1 | -0.67 | 0.705641
36 | 8092.8 | 0.00033764 | -1.3989e-05 | 0.994 | 81.3 | -0.67 | 0.705641
37 | 6445.3 | 0.00033589 | -1.9323e-05 | 0.989 | 83.5 | -0.67 | 0.705641
38 | 5133.1 | 0.00034211 | -2.1433e-05 | 0.976 | 85.7 | -0.67 | 0.705641
39 | 4088.1 | 0.00034725 | -2.7557e-05 | 0.886 | 87.9 | -0.67 | 0.705641
40 | 3255.8 | 0.00034885 | -3.2706e-05 | 0.786 | 90.1 | -0.67 | 0.705641
41 | 2593 | 0.0003515 | -3.9339e-05 | 0.73 | 92.3 | -0.67 | 0.705641
42 | 2065.1 | 0.00035765 | -4.6818e-05 | 0.702 | 94.5 | -0.67 | 0.705641
43 | 1644.7 | 0.00036369 | -5.4321e-05 | 0.669 | 96.7 | -0.67 | 0.705641
44 | 1309.9 | 0.00036802 | -6.3183e-05 | 0.625 | 98.8 | -0.67 | 0.705641
45 | 1043.2 | 0.00037458 | -7.4136e-05 | 0.614 | 101.1 | -0.67 | 0.705641
46 | 830.83 | 0.00038448 | -8.4296e-05 | 0.992 | 103.2 | -0.67 | 0.705641
47 | 661.68 | 0.00039477 | -9.6822e-05 | 0.995 | 105.4 | -0.67 | 0.705641
48 | 526.98 | 0.00040721 | -0.00010892 | 0.996 | 107.6 | -0.67 | 0.705641
49 | 419.69 | 0.00042115 | -0.00012236 | 0.996 | 109.8 | -0.67 | 0.705641
50 | 334.25 | 0.00043374 | -0.00013873 | 0.995 | 111.9 | -0.67 | 0.705641
51 | 266.2 | 0.00044993 | -0.00015597 | 0.995 | 114.2 | -0.67 | 0.705641
52 | 212.01 | 0.00046669 | -0.00017743 | 0.997 | 116.4 | -0.67 | 0.705641
53 | 168.85 | 0.00048956 | -0.00020356 | 0.996 | 118.5 | -0.67 | 0.705641
54 | 134.47 | 0.00051539 | -0.00023092 | 0.999 | 120.7 | -0.67 | 0.705641
55 | 107.1 | 0.00054859 | -0.00026592 | 0.999 | 122.9 | -0.67 | 0.705641
56 | 85.294 | 0.00058968 | -0.00029833 | 0.999 | 125 | -0.67 | 0.705641
57 | 67.93 | 0.00063746 | -0.00033174 | 0.999 | 127.2 | -0.67 | 0.705641
58 | 53.91 | 0.00069655 | -0.00036177 | 0.999 | 129.5 | -0.67 | 0.705641
59 | 42.416 | 0.00076811 | -0.00038769 | 0.999 | 132 | -0.67 | 0.705641
60 | 33.064 | 0.00084802 | -0.00040813 | 0.999 | 134.4 | -0.67 | 0.705641
61 | 25.518 | 0.00093379 | -0.00041367 | 0.999 | 137.1 | -0.67 | 0.705641
62 | 19.484 | 0.0010217 | -0.00040982 | 0.999 | 139.9 | -0.67 | 0.705641
63 | 14.705 | 0.0010959 | -0.00039279 | 0.999 | 143.8 | -0.67 | 0.705641
64 | 10.96 | 0.0011539 | -0.00037632 | 0.999 | 147.9 | -0.67 | 0.705641
65 | 8.0607 | 0.0012109 | -0.00039182 | 0.998 | 151.8 | -0.67 | 0.705641
66 | 5.8439 | 0.0012912 | -0.00042202 | 0.998 | 156.4 | -0.67 | 0.705641
67 | 4.1726 | 0.0014159 | -0.00045578 | 0.997 | 161.7 | -0.67 | 0.705641
68 | 2.9318 | 0.0015594 | -0.00042869 | 0.996 | 168.3 | -0.67 | 0.705641
69 | 2.0259 | 0.0016938 | -0.00035681 | 0.994 | 176.4 | -0.67 | 0.705641
70 | 1.3761 | 0.0017729 | -0.00027133 | 0.994 | 187.2 | -0.67 | 0.705641
71 | 0.91901 | 0.0018239 | -0.00017301 | 0.993 | 201.9 | -0.67 | 0.705641
72 | 0.60383 | 0.0018428 | -0.00010047 | 0.991 | 220.9 | -0.67 | 0.705641
73 | 0.39094 | 0.0018456 | -3.9022e-05 | 0.995 | 252 | -0.69 | 0.705641
74 | 0.25002 | 0.0018278 | -3.7259e-06 | 0.991 | 287.5 | -0.67 | 0.705641
75 | 0.15849 | 0.0018233 | 3.166e-05 | 0.991 | 352.5 | -0.67 | 0.705641
76 | 0.1 | 0.0017991 | 6.392e-05 | 0.992 | 412.8 | -0.67 | 0.705641

## Sheet6
Number | Frequency / Hz | Z_Re / Ohm | Z_Im / Ohm | Sign | Time / s | Voltage / V | Current / A/cm^2
1 | 107.1 | 0.00055274 | -0.00026552 | 0.999 | 0 | -0.68 | 0.705641
2 | 134.47 | 0.00051794 | -0.00023509 | 0.994 | 3.1 | -0.68 | 0.705641
3 | 168.85 | 0.00049256 | -0.00020667 | 0.996 | 5.4 | -0.68 | 0.705641
4 | 212.01 | 0.00047125 | -0.00018572 | 0.996 | 7.6 | -0.68 | 0.705641
5 | 266.2 | 0.00045051 | -0.00016444 | 0.998 | 9.8 | -0.68 | 0.705641
6 | 334.25 | 0.00043326 | -0.00014547 | 0.997 | 12 | -0.68 | 0.705641
7 | 419.69 | 0.00041676 | -0.0001308 | 0.996 | 14.1 | -0.68 | 0.705641
8 | 526.98 | 0.00040154 | -0.0001164 | 0.995 | 16.4 | -0.68 | 0.705641
9 | 661.68 | 0.00038853 | -0.00010407 | 0.995 | 18.6 | -0.68 | 0.705641
10 | 830.83 | 0.00037627 | -9.108e-05 | 0.994 | 20.7 | -0.68 | 0.705641
11 | 1043.2 | 0.00036711 | -8.0415e-05 | 0.617 | 22.9 | -0.68 | 0.705641
12 | 1309.9 | 0.00035821 | -6.8285e-05 | 0.629 | 25.1 | -0.68 | 0.705641
13 | 1644.7 | 0.00035028 | -5.9979e-05 | 0.67 | 27.4 | -0.68 | 0.705641
14 | 2065.1 | 0.00034427 | -5.2491e-05 | 0.699 | 29.6 | -0.68 | 0.705641
15 | 2593 | 0.00034011 | -4.3134e-05 | 0.734 | 31.8 | -0.68 | 0.705641
16 | 3255.8 | 0.00033618 | -3.7358e-05 | 0.783 | 33.9 | -0.68 | 0.705641
17 | 4088.1 | 0.00033262 | -3.1841e-05 | 0.89 | 36.1 | -0.68 | 0.705641
18 | 5133.1 | 0.00032904 | -2.4148e-05 | 0.978 | 38.3 | -0.68 | 0.705641
19 | 6445.3 | 0.00032962 | -1.9652e-05 | 0.993 | 40.5 | -0.68 | 0.705641
20 | 8092.8 | 0.00032319 | -1.5736e-05 | 0.993 | 42.7 | -0.68 | 0.705641
21 | 10161 | 0.00031916 | -1.1373e-05 | 0.996 | 44.9 | -0.68 | 0.705641
22 | 12759 | 0.00032094 | -6.3678e-06 | 0.996 | 47.1 | -0.68 | 0.705641
23 | 16020 | 0.00033229 | 6.2004e-07 | 0.985 | 49.9 | -0.68 | 0.705641
24 | 20116 | 0.00032996 | 1.84e-05 | 0.973 | 52.7 | -0.68 | 0.705641
25 | 25258 | 0.00033045 | 1.0587e-05 | 0.976 | 54.8 | -0.68 | 0.705641
26 | 31714 | 0.0003341 | 1.9456e-06 | 0.957 | 57.1 | -0.68 | 0.705641
27 | 39821 | 0.00029734 | 4.9813e-05 | 0.865 | 59.3 | -0.68 | 0.705641
28 | 50000 | 0.00041916 | 9.6779e-05 | 0.932 | 62.1 | -0.68 | 0.705641
29 | 39821 | 0.00037415 | 4.053e-05 | 0.857 | 64.8 | -0.68 | 0.705641
30 | 31714 | 0.0003416 | 8.1486e-06 | 0.956 | 67.1 | -0.68 | 0.705641
31 | 25258 | 0.00032116 | 1.4764e-05 | 0.978 | 69.2 | -0.68 | 0.705641
32 | 20116 | 0.00034128 | 1.5795e-07 | 0.987 | 71.4 | -0.68 | 0.705641
33 | 16020 | 0.000324 | -9.8285e-07 | 0.994 | 74.2 | -0.68 | 0.705641
34 | 12759 | 0.00032011 | 2.9835e-07 | 0.997 | 76.9 | -0.68 | 0.705641
35 | 10161 | 0.00032664 | -8.5295e-06 | 0.996 | 79.1 | -0.68 | 0.705641
36 | 8092.8 | 0.00033385 | -1.1632e-05 | 0.994 | 81.3 | -0.68 | 0.705641
37 | 6445.3 | 0.00032539 | -2.1082e-05 | 0.989 | 83.5 | -0.68 | 0.705641
38 | 5133.1 | 0.00032916 | -2.636e-05 | 0.976 | 85.7 | -0.68 | 0.705641
39 | 4088.1 | 0.00033139 | -2.9815e-05 | 0.886 | 87.9 | -0.68 | 0.705641
40 | 3255.8 | 0.00033536 | -3.6574e-05 | 0.786 | 90.1 | -0.68 | 0.705641
41 | 2593 | 0.00034027 | -4.3933e-05 | 0.73 | 92.3 | -0.68 | 0.705641
42 | 2065.1 | 0.00034391 | -5.2531e-05 | 0.702 | 94.5 | -0.68 | 0.705641
43 | 1644.7 | 0.00035087 | -6.0909e-05 | 0.669 | 96.7 | -0.68 | 0.705641
44 | 1309.9 | 0.00035698 | -7.0663e-05 | 0.625 | 98.8 | -0.68 | 0.705641
45 | 1043.2 | 0.00036721 | -8.0302e-05 | 0.614 | 101.1 | -0.68 | 0.705641
46 | 830.83 | 0.0003765 | -9.0382e-05 | 0.992 | 103.2 | -0.68 | 0.705641
47 | 661.68 | 0.00038651 | -0.00010323 | 0.995 | 105.4 | -0.68 | 0.705641
48 | 526.98 | 0.00040213 | -0.00011548 | 0.996 | 107.6 | -0.68 | 0.705641
49 | 419.69 | 0.00041581 | -0.0001304 | 0.996 | 109.8 | -0.68 | 0.705641
50 | 334.25 | 0.00043012 | -0.00014634 | 0.995 | 111.9 | -0.68 | 0.705641
51 | 266.2 | 0.00044768 | -0.00016372 | 0.995 | 114.2 | -0.68 | 0.705641
52 | 212.01 | 0.00047164 | -0.00018366 | 0.997 | 116.4 | -0.68 | 0.705641
53 | 168.85 | 0.00049133 | -0.00020763 | 0.996 | 118.5 | -0.68 | 0.705641
54 | 134.47 | 0.0005186 | -0.00023364 | 0.999 | 120.7 | -0.68 | 0.705641
55 | 107.1 | 0.00055248 | -0.00026595 | 0.999 | 122.9 | -0.68 | 0.705641
56 | 85.294 | 0.00059156 | -0.00029789 | 0.999 | 125 | -0.68 | 0.705641
57 | 67.93 | 0.00063811 | -0.00032954 | 0.999 | 127.2 | -0.68 | 0.705641
58 | 53.91 | 0.00069613 | -0.00036162 | 0.999 | 129.5 | -0.68 | 0.705641
59 | 42.416 | 0.00076377 | -0.00038752 | 0.999 | 132 | -0.68 | 0.705641
60 | 33.064 | 0.00084139 | -0.00041246 | 0.999 | 134.4 | -0.68 | 0.705641
61 | 25.518 | 0.0009281 | -0.00042063 | 0.999 | 137.1 | -0.68 | 0.705641
62 | 19.484 | 0.0010156 | -0.00042073 | 0.999 | 139.9 | -0.68 | 0.705641
63 | 14.705 | 0.001093 | -0.00040468 | 0.999 | 143.8 | -0.68 | 0.705641
64 | 10.96 | 0.0011553 | -0.00038898 | 0.999 | 147.9 | -0.68 | 0.705641
65 | 8.0607 | 0.0012027 | -0.00039568 | 0.998 | 151.8 | -0.68 | 0.705641
66 | 5.8439 | 0.0012805 | -0.00044537 | 0.998 | 156.4 | -0.68 | 0.705641
67 | 4.1726 | 0.0014052 | -0.00050054 | 0.997 | 161.7 | -0.68 | 0.705641
68 | 2.9318 | 0.0015662 | -0.00049906 | 0.996 | 168.3 | -0.68 | 0.705641
69 | 2.0259 | 0.001741 | -0.00044696 | 0.994 | 176.4 | -0.68 | 0.705641
70 | 1.3761 | 0.0018592 | -0.00035176 | 0.994 | 187.2 | -0.68 | 0.705641
71 | 0.91901 | 0.001928 | -0.00023116 | 0.993 | 201.9 | -0.68 | 0.705641
72 | 0.60383 | 0.0019443 | -0.00013765 | 0.991 | 220.9 | -0.68 | 0.705641
73 | 0.39094 | 0.0019507 | -6.3436e-05 | 0.995 | 252 | -0.7 | 0.705641
74 | 0.25002 | 0.0019649 | -3.0861e-05 | 0.991 | 287.5 | -0.68 | 0.705641
75 | 0.15849 | 0.0019568 | 2.4829e-05 | 0.991 | 352.5 | -0.68 | 0.705641
76 | 0.1 | 0.0019313 | 7.2632e-05 | 0.992 | 412.8 | -0.68 | 0.705641

## Sheet7
Number | Frequency / Hz | Z_Re / Ohm | Z_Im / Ohm | Sign | Time / s | Voltage / V | Current / A/cm^2
1 | 107.1 | 0.00054927 | -0.0002638 | 0.999 | 0 | -0.67 | 0.705641
2 | 134.47 | 0.0005173 | -0.00023245 | 0.994 | 3.1 | -0.67 | 0.705641
3 | 168.85 | 0.00049039 | -0.00020367 | 0.996 | 5.4 | -0.67 | 0.705641
4 | 212.01 | 0.00047239 | -0.00017841 | 0.996 | 7.6 | -0.67 | 0.705641
5 | 266.2 | 0.00045288 | -0.00015743 | 0.998 | 9.8 | -0.67 | 0.705641
6 | 334.25 | 0.00043724 | -0.00013994 | 0.997 | 12 | -0.67 | 0.705641
7 | 419.69 | 0.00042319 | -0.00012514 | 0.996 | 14.1 | -0.67 | 0.705641
8 | 526.98 | 0.0004099 | -0.00011222 | 0.995 | 16.4 | -0.67 | 0.705641
9 | 661.68 | 0.00039673 | -9.8552e-05 | 0.995 | 18.6 | -0.67 | 0.705641
10 | 830.83 | 0.000386 | -8.7895e-05 | 0.994 | 20.7 | -0.67 | 0.705641
11 | 1043.2 | 0.00037369 | -7.7574e-05 | 0.617 | 22.9 | -0.67 | 0.705641
12 | 1309.9 | 0.00036759 | -6.6398e-05 | 0.629 | 25.1 | -0.67 | 0.705641
13 | 1644.7 | 0.00035919 | -5.7267e-05 | 0.67 | 27.4 | -0.67 | 0.705641
14 | 2065.1 | 0.00035472 | -5.0179e-05 | 0.699 | 29.6 | -0.67 | 0.705641
15 | 2593 | 0.0003495 | -4.2634e-05 | 0.734 | 31.8 | -0.67 | 0.705641
16 | 3255.8 | 0.00034712 | -3.6376e-05 | 0.783 | 33.9 | -0.67 | 0.705641
17 | 4088.1 | 0.00034235 | -3.022e-05 | 0.89 | 36.1 | -0.67 | 0.705641
18 | 5133.1 | 0.00034114 | -2.2772e-05 | 0.978 | 38.3 | -0.67 | 0.705641
19 | 6445.3 | 0.00033294 | -1.9554e-05 | 0.993 | 40.5 | -0.67 | 0.705641
20 | 8092.8 | 0.00033235 | -1.6657e-05 | 0.993 | 42.7 | -0.67 | 0.705641
21 | 10161 | 0.00032611 | -1.5328e-05 | 0.996 | 44.9 | -0.67 | 0.705641
22 | 12759 | 0.00032123 | -1.0563e-05 | 0.996 | 47.1 | -0.67 | 0.705641
23 | 16020 | 0.00033369 | 9.7047e-06 | 0.985 | 49.9 | -0.67 | 0.705641
24 | 20116 | 0.00031093 | 2.9385e-06 | 0.973 | 52.7 | -0.67 | 0.705641
25 | 25258 | 0.00032614 | 1.0295e-05 | 0.976 | 54.8 | -0.67 | 0.705641
26 | 31714 | 0.00035803 | 3.0974e-05 | 0.957 | 57.1 | -0.67 | 0.705641
27 | 39821 | 0.00033115 | 2.5599e-05 | 0.865 | 59.3 | -0.67 | 0.705641
28 | 50000 | 0.00037304 | 8.3114e-05 | 0.932 | 62.1 | -0.67 | 0.705641
29 | 39821 | 0.00037541 | 7.9063e-05 | 0.857 | 64.8 | -0.67 | 0.705641
30 | 31714 | 0.0003082 | 2.5906e-05 | 0.956 | 67.1 | -0.67 | 0.705641
31 | 25258 | 0.00034021 | 2.7693e-05 | 0.978 | 69.2 | -0.67 | 0.705641
32 | 20116 | 0.00033719 | 8.1984e-06 | 0.987 | 71.4 | -0.67 | 0.705641
33 | 16020 | 0.00032229 | -1.5486e-06 | 0.994 | 74.2 | -0.67 | 0.705641
34 | 12759 | 0.00032741 | 2.6727e-07 | 0.997 | 76.9 | -0.67 | 0.705641
35 | 10161 | 0.0003286 | -7.8633e-06 | 0.996 | 79.1 | -0.67 | 0.705641
36 | 8092.8 | 0.00033331 | -1.6146e-05 | 0.994 | 81.3 | -0.67 | 0.705641
37 | 6445.3 | 0.0003386 | -1.7042e-05 | 0.989 | 83.5 | -0.67 | 0.705641
38 | 5133.1 | 0.00033729 | -2.5109e-05 | 0.976 | 85.7 | -0.67 | 0.705641
39 | 4088.1 | 0.00034234 | -3.0357e-05 | 0.886 | 87.9 | -0.67 | 0.705641
40 | 3255.8 | 0.00034581 | -3.5066e-05 | 0.786 | 90.1 | -0.67 | 0.705641
41 | 2593 | 0.0003503 | -4.2937e-05 | 0.73 | 92.3 | -0.67 | 0.705641
42 | 2065.1 | 0.00035569 | -5.2056e-05 | 0.702 | 94.5 | -0.67 | 0.705641
43 | 1644.7 | 0.00036141 | -5.9623e-05 | 0.669 | 96.7 | -0.67 | 0.705641
44 | 1309.9 | 0.00036757 | -6.8179e-05 | 0.625 | 98.8 | -0.67 | 0.705641
45 | 1043.2 | 0.00037616 | -7.8682e-05 | 0.614 | 101.1 | -0.67 | 0.705641
46 | 830.83 | 0.00038554 | -8.8355e-05 | 0.992 | 103.2 | -0.67 | 0.705641
47 | 661.68 | 0.000396 | -9.9765e-05 | 0.995 | 105.4 | -0.67 | 0.705641
48 | 526.98 | 0.0004086 | -0.00011172 | 0.996 | 107.6 | -0.67 | 0.705641
49 | 419.69 | 0.00042214 | -0.00012562 | 0.996 | 109.8 | -0.67 | 0.705641
50 | 334.25 | 0.00043669 | -0.00014012 | 0.995 | 111.9 | -0.67 | 0.705641
51 | 266.2 | 0.00045109 | -0.00015853 | 0.995 | 114.2 | -0.67 | 0.705641
52 | 212.01 | 0.00047192 | -0.00017764 | 0.997 | 116.4 | -0.67 | 0.705641
53 | 168.85 | 0.00049325 | -0.00020461 | 0.996 | 118.5 | -0.67 | 0.705641
54 | 134.47 | 0.00051896 | -0.00023209 | 0.999 | 120.7 | -0.67 | 0.705641
55 | 107.1 | 0.00055176 | -0.00026349 | 0.999 | 122.9 | -0.67 | 0.705641
56 | 85.294 | 0.00058788 | -0.00029635 | 0.999 | 125 | -0.67 | 0.705641
57 | 67.93 | 0.0006376 | -0.00033067 | 0.999 | 127.2 | -0.67 | 0.705641
58 | 53.91 | 0.00069691 | -0.00036257 | 0.999 | 129.5 | -0.67 | 0.705641
59 | 42.416 | 0.00076572 | -0.00039126 | 0.999 | 132 | -0.67 | 0.705641
60 | 33.064 | 0.00084643 | -0.00041452 | 0.999 | 134.4 | -0.67 | 0.705641
61 | 25.518 | 0.00093493 | -0.00042506 | 0.999 | 137.1 | -0.67 | 0.705641
62 | 19.484 | 0.0010242 | -0.00042268 | 0.999 | 139.9 | -0.67 | 0.705641
63 | 14.705 | 0.001103 | -0.00041179 | 0.999 | 143.8 | -0.67 | 0.705641
64 | 10.96 | 0.0011655 | -0.00039166 | 0.999 | 147.9 | -0.67 | 0.705641
65 | 8.0607 | 0.0012247 | -0.00040218 | 0.998 | 151.8 | -0.67 | 0.705641
66 | 5.8439 | 0.0013077 | -0.00043769 | 0.998 | 156.4 | -0.67 | 0.705641
67 | 4.1726 | 0.0014353 | -0.00047185 | 0.997 | 161.7 | -0.67 | 0.705641
68 | 2.9318 | 0.0015828 | -0.00045313 | 0.996 | 168.3 | -0.67 | 0.705641
69 | 2.0259 | 0.0017329 | -0.00039159 | 0.994 | 176.4 | -0.67 | 0.705641
70 | 1.3761 | 0.0018238 | -0.00029245 | 0.994 | 187.2 | -0.67 | 0.705641
71 | 0.91901 | 0.0018858 | -0.00019509 | 0.993 | 201.9 | -0.67 | 0.705641
72 | 0.60383 | 0.0019002 | -0.00011066 | 0.991 | 220.9 | -0.67 | 0.705641
73 | 0.39094 | 0.0019021 | -5.0958e-05 | 0.995 | 252 | -0.69 | 0.705641
74 | 0.25002 | 0.0019025 | -1.681e-05 | 0.991 | 287.5 | -0.67 | 0.705641
75 | 0.15849 | 0.0019038 | 2.3209e-05 | 0.991 | 352.5 | -0.67 | 0.705641
76 | 0.1 | 0.0018704 | 6.1524e-05 | 0.992 | 412.8 | -0.67 | 0.705641

## Sheet8
Number | Frequency / Hz | Z_Re / Ohm | Z_Im / Ohm | Sign | Time / s | Voltage / V | Current / A/cm^2
1 | 107.1 | 0.00055617 | -0.00026259 | 0.999 | 0 | -0.68 | 0.705641
2 | 134.47 | 0.00052214 | -0.0002339 | 0.994 | 3.1 | -0.68 | 0.705641
3 | 168.85 | 0.00049545 | -0.00020532 | 0.996 | 5.4 | -0.68 | 0.705641
4 | 212.01 | 0.00047293 | -0.00018312 | 0.996 | 7.6 | -0.68 | 0.705641
5 | 266.2 | 0.0004527 | -0.0001625 | 0.998 | 9.8 | -0.68 | 0.705641
6 | 334.25 | 0.00043453 | -0.00014609 | 0.997 | 12 | -0.68 | 0.705641
7 | 419.69 | 0.00041951 | -0.00012873 | 0.996 | 14.1 | -0.68 | 0.705641
8 | 526.98 | 0.00040472 | -0.00011519 | 0.995 | 16.4 | -0.68 | 0.705641
9 | 661.68 | 0.00039028 | -0.00010215 | 0.995 | 18.6 | -0.68 | 0.705641
10 | 830.83 | 0.00037755 | -8.8539e-05 | 0.994 | 20.7 | -0.68 | 0.705641
11 | 1043.2 | 0.00036863 | -7.7597e-05 | 0.617 | 22.9 | -0.68 | 0.705641
12 | 1309.9 | 0.00036164 | -6.6156e-05 | 0.629 | 25.1 | -0.68 | 0.705641
13 | 1644.7 | 0.00035407 | -5.6539e-05 | 0.67 | 27.4 | -0.68 | 0.705641
14 | 2065.1 | 0.00034829 | -4.7333e-05 | 0.699 | 29.6 | -0.68 | 0.705641
15 | 2593 | 0.00034378 | -3.9606e-05 | 0.734 | 31.8 | -0.68 | 0.705641
16 | 3255.8 | 0.00033965 | -3.4284e-05 | 0.783 | 33.9 | -0.68 | 0.705641
17 | 4088.1 | 0.00033771 | -2.5498e-05 | 0.89 | 36.1 | -0.68 | 0.705641
18 | 5133.1 | 0.00033448 | -1.9683e-05 | 0.978 | 38.3 | -0.68 | 0.705641
19 | 6445.3 | 0.00033154 | -1.5365e-05 | 0.993 | 40.5 | -0.68 | 0.705641
20 | 8092.8 | 0.00032492 | -1.2265e-05 | 0.993 | 42.7 | -0.68 | 0.705641
21 | 10161 | 0.00032477 | -5.3875e-06 | 0.996 | 44.9 | -0.68 | 0.705641
22 | 12759 | 0.00032206 | 4.6647e-06 | 0.996 | 47.1 | -0.68 | 0.705641
23 | 16020 | 0.00032151 | 1.7327e-05 | 0.985 | 49.9 | -0.68 | 0.705641
24 | 20116 | 0.00032743 | 6.8129e-06 | 0.973 | 52.7 | -0.68 | 0.705641
25 | 25258 | 0.00028799 | 3.4872e-05 | 0.976 | 54.8 | -0.68 | 0.705641
26 | 31714 | 0.00033622 | 6.003e-05 | 0.957 | 57.1 | -0.68 | 0.705641
27 | 39821 | 0.00027395 | 8.5678e-05 | 0.865 | 59.3 | -0.68 | 0.705641
28 | 50000 | 0.00034659 | 0.00012011 | 0.932 | 62.1 | -0.68 | 0.705641
29 | 39821 | 0.00034835 | 6.3536e-05 | 0.857 | 64.8 | -0.68 | 0.705641
30 | 31714 | 0.00029457 | 1.319e-05 | 0.956 | 67.1 | -0.68 | 0.705641
31 | 25258 | 0.00031678 | 4.1693e-05 | 0.978 | 69.2 | -0.68 | 0.705641
32 | 20116 | 0.0003302 | 3.2185e-05 | 0.987 | 71.4 | -0.68 | 0.705641
33 | 16020 | 0.00031264 | 1.6946e-05 | 0.994 | 74.2 | -0.68 | 0.705641
34 | 12759 | 0.0003275 | -4.5796e-06 | 0.997 | 76.9 | -0.68 | 0.705641
35 | 10161 | 0.00032206 | -4.9878e-06 | 0.996 | 79.1 | -0.68 | 0.705641
36 | 8092.8 | 0.00033033 | -1.0607e-05 | 0.994 | 81.3 | -0.68 | 0.705641
37 | 6445.3 | 0.00033364 | -1.6446e-05 | 0.989 | 83.5 | -0.68 | 0.705641
38 | 5133.1 | 0.00033489 | -1.9439e-05 | 0.976 | 85.7 | -0.68 | 0.705641
39 | 4088.1 | 0.0003363 | -2.8614e-05 | 0.886 | 87.9 | -0.68 | 0.705641
40 | 3255.8 | 0.0003395 | -3.4088e-05 | 0.786 | 90.1 | -0.68 | 0.705641
41 | 2593 | 0.00034396 | -4.0795e-05 | 0.73 | 92.3 | -0.68 | 0.705641
42 | 2065.1 | 0.00034849 | -4.9418e-05 | 0.702 | 94.5 | -0.68 | 0.705641
43 | 1644.7 | 0.00035419 | -5.7325e-05 | 0.669 | 96.7 | -0.68 | 0.705641
44 | 1309.9 | 0.00036089 | -6.6503e-05 | 0.625 | 98.8 | -0.68 | 0.705641
45 | 1043.2 | 0.00036828 | -7.8306e-05 | 0.614 | 101.1 | -0.68 | 0.705641
46 | 830.83 | 0.00037996 | -8.9815e-05 | 0.992 | 103.2 | -0.68 | 0.705641
47 | 661.68 | 0.00038903 | -0.00010168 | 0.995 | 105.4 | -0.68 | 0.705641
48 | 526.98 | 0.00040295 | -0.00011425 | 0.996 | 107.6 | -0.68 | 0.705641
49 | 419.69 | 0.00041767 | -0.00012993 | 0.996 | 109.8 | -0.68 | 0.705641
50 | 334.25 | 0.00043359 | -0.00014417 | 0.995 | 111.9 | -0.68 | 0.705641
51 | 266.2 | 0.00044974 | -0.00016328 | 0.995 | 114.2 | -0.68 | 0.705641
52 | 212.01 | 0.00047527 | -0.00018157 | 0.997 | 116.4 | -0.68 | 0.705641
53 | 168.85 | 0.00049445 | -0.00020599 | 0.996 | 118.5 | -0.68 | 0.705641
54 | 134.47 | 0.00052325 | -0.00023205 | 0.999 | 120.7 | -0.68 | 0.705641
55 | 107.1 | 0.00055596 | -0.00026122 | 0.999 | 122.9 | -0.68 | 0.705641
56 | 85.294 | 0.00059527 | -0.00029279 | 0.999 | 125 | -0.68 | 0.705641
57 | 67.93 | 0.00064272 | -0.00032276 | 0.999 | 127.2 | -0.68 | 0.705641
58 | 53.91 | 0.0007 | -0.00035281 | 0.999 | 129.5 | -0.68 | 0.705641
59 | 42.416 | 0.00076941 | -0.00037848 | 0.999 | 132 | -0.68 | 0.705641
60 | 33.064 | 0.00084268 | -0.00039501 | 0.999 | 134.4 | -0.68 | 0.705641
61 | 25.518 | 0.0009254 | -0.00040258 | 0.999 | 137.1 | -0.68 | 0.705641
62 | 19.484 | 0.0010107 | -0.00040057 | 0.999 | 139.9 | -0.68 | 0.705641
63 | 14.705 | 0.0010862 | -0.00038753 | 0.999 | 143.8 | -0.68 | 0.705641
64 | 10.96 | 0.001145 | -0.00037007 | 0.999 | 147.9 | -0.68 | 0.705641
65 | 8.0607 | 0.0011981 | -0.00037752 | 0.998 | 151.8 | -0.68 | 0.705641
66 | 5.8439 | 0.0012686 | -0.0004105 | 0.998 | 156.4 | -0.68 | 0.705641
67 | 4.1726 | 0.0013895 | -0.00044565 | 0.997 | 161.7 | -0.68 | 0.705641
68 | 2.9318 | 0.0015362 | -0.00043744 | 0.996 | 168.3 | -0.68 | 0.705641
69 | 2.0259 | 0.0016766 | -0.00037673 | 0.994 | 176.4 | -0.68 | 0.705641
70 | 1.3761 | 0.0017634 | -0.0002819 | 0.994 | 187.2 | -0.68 | 0.705641
71 | 0.91901 | 0.0018448 | -0.00019064 | 0.993 | 201.9 | -0.68 | 0.705641
72 | 0.60383 | 0.0018539 | -0.00011503 | 0.991 | 220.9 | -0.68 | 0.705641
73 | 0.39094 | 0.0018351 | -5.3766e-05 | 0.995 | 252 | -0.7 | 0.705641
74 | 0.25002 | 0.0018384 | -1.3361e-05 | 0.991 | 287.5 | -0.68 | 0.705641
75 | 0.15849 | 0.0018469 | 2.3039e-05 | 0.991 | 352.5 | -0.68 | 0.705641
76 | 0.1 | 0.0018066 | 4.1793e-05 | 0.992 | 412.8 | -0.68 | 0.705641

## Sheet9
Number | Frequency / Hz | Z_Re / Ohm | Z_Im / Ohm | Sign | Time / s | Voltage / V | Current / A/cm^2
1 | 107.1 | 0.0005557 | -0.00026277 | 0.999 | 0 | -0.68 | 0.705641
2 | 134.47 | 0.00052456 | -0.00023311 | 0.994 | 3.1 | -0.68 | 0.705641
3 | 168.85 | 0.00049746 | -0.00020392 | 0.996 | 5.4 | -0.68 | 0.705641
4 | 212.01 | 0.00047506 | -0.00018233 | 0.996 | 7.6 | -0.68 | 0.705641
5 | 266.2 | 0.0004559 | -0.00016057 | 0.998 | 9.8 | -0.68 | 0.705641
6 | 334.25 | 0.00043951 | -0.00014261 | 0.997 | 12 | -0.68 | 0.705641
7 | 419.69 | 0.00042394 | -0.00012788 | 0.996 | 14.1 | -0.68 | 0.705641
8 | 526.98 | 0.00040965 | -0.00011375 | 0.995 | 16.4 | -0.68 | 0.705641
9 | 661.68 | 0.00039629 | -0.0001005 | 0.995 | 18.6 | -0.68 | 0.705641
10 | 830.83 | 0.00038497 | -8.9949e-05 | 0.994 | 20.7 | -0.68 | 0.705641
11 | 1043.2 | 0.00037455 | -7.7822e-05 | 0.617 | 22.9 | -0.68 | 0.705641
12 | 1309.9 | 0.0003659 | -6.5365e-05 | 0.629 | 25.1 | -0.68 | 0.705641
13 | 1644.7 | 0.00036007 | -5.5784e-05 | 0.67 | 27.4 | -0.68 | 0.705641
14 | 2065.1 | 0.00035415 | -4.8319e-05 | 0.699 | 29.6 | -0.68 | 0.705641
15 | 2593 | 0.00035021 | -4.1433e-05 | 0.734 | 31.8 | -0.68 | 0.705641
16 | 3255.8 | 0.00034623 | -3.3835e-05 | 0.783 | 33.9 | -0.68 | 0.705641
17 | 4088.1 | 0.00034291 | -2.8518e-05 | 0.89 | 36.1 | -0.68 | 0.705641
18 | 5133.1 | 0.0003399 | -2.444e-05 | 0.978 | 38.3 | -0.68 | 0.705641
19 | 6445.3 | 0.00033784 | -1.8267e-05 | 0.993 | 40.5 | -0.68 | 0.705641
20 | 8092.8 | 0.00033279 | -1.7423e-05 | 0.993 | 42.7 | -0.68 | 0.705641
21 | 10161 | 0.00032731 | -8.7561e-06 | 0.996 | 44.9 | -0.68 | 0.705641
22 | 12759 | 0.00032404 | -6.5282e-06 | 0.996 | 47.1 | -0.68 | 0.705641
23 | 16020 | 0.00033736 | -1.0859e-06 | 0.985 | 49.9 | -0.68 | 0.705641
24 | 20116 | 0.00031196 | 1.706e-05 | 0.973 | 52.7 | -0.68 | 0.705641
25 | 25258 | 0.00032016 | 1.3878e-05 | 0.976 | 54.8 | -0.68 | 0.705641
26 | 31714 | 0.00027859 | 3.2878e-05 | 0.957 | 57.1 | -0.68 | 0.705641
27 | 39821 | 0.00033535 | 5.6045e-05 | 0.865 | 59.3 | -0.68 | 0.705641
28 | 50000 | 0.00035512 | 2.855e-05 | 0.932 | 62.1 | -0.68 | 0.705641
29 | 39821 | 0.00035107 | 6.7336e-05 | 0.857 | 64.8 | -0.68 | 0.705641
30 | 31714 | 0.00029407 | 5.9035e-05 | 0.956 | 67.1 | -0.68 | 0.705641
31 | 25258 | 0.00031875 | 5.0706e-06 | 0.978 | 69.2 | -0.68 | 0.705641
32 | 20116 | 0.0003287 | 2.4826e-05 | 0.987 | 71.4 | -0.68 | 0.705641
33 | 16020 | 0.00030471 | 1.7093e-05 | 0.994 | 74.2 | -0.68 | 0.705641
34 | 12759 | 0.00032941 | -7.8045e-07 | 0.997 | 76.9 | -0.68 | 0.705641
35 | 10161 | 0.00033147 | -1.7544e-06 | 0.996 | 79.1 | -0.69 | 0.705641
36 | 8092.8 | 0.00033239 | -1.8779e-05 | 0.994 | 81.3 | -0.68 | 0.705641
37 | 6445.3 | 0.0003377 | -1.9055e-05 | 0.989 | 83.5 | -0.68 | 0.705641
38 | 5133.1 | 0.00033719 | -2.4014e-05 | 0.976 | 85.7 | -0.68 | 0.705641
39 | 4088.1 | 0.00034158 | -2.8555e-05 | 0.886 | 87.9 | -0.68 | 0.705641
40 | 3255.8 | 0.00034646 | -3.4308e-05 | 0.786 | 90.1 | -0.68 | 0.705641
41 | 2593 | 0.00035078 | -4.0937e-05 | 0.73 | 92.3 | -0.68 | 0.705641
42 | 2065.1 | 0.00035481 | -5.0062e-05 | 0.702 | 94.5 | -0.68 | 0.705641
43 | 1644.7 | 0.00036139 | -5.7811e-05 | 0.669 | 96.7 | -0.68 | 0.705641
44 | 1309.9 | 0.00036745 | -6.5247e-05 | 0.625 | 98.8 | -0.68 | 0.705641
45 | 1043.2 | 0.00037421 | -7.7435e-05 | 0.614 | 101.1 | -0.68 | 0.705641
46 | 830.83 | 0.00038368 | -8.8158e-05 | 0.992 | 103.2 | -0.69 | 0.705641
47 | 661.68 | 0.00039705 | -0.00010129 | 0.995 | 105.4 | -0.68 | 0.705641
48 | 526.98 | 0.00040778 | -0.00011421 | 0.996 | 107.6 | -0.68 | 0.705641
49 | 419.69 | 0.00042234 | -0.00012818 | 0.996 | 109.8 | -0.68 | 0.705641
50 | 334.25 | 0.00043772 | -0.00014212 | 0.995 | 111.9 | -0.68 | 0.705641
51 | 266.2 | 0.00045551 | -0.00016116 | 0.995 | 114.2 | -0.68 | 0.705641
52 | 212.01 | 0.00047782 | -0.0001808 | 0.997 | 116.4 | -0.68 | 0.705641
53 | 168.85 | 0.00049687 | -0.00020336 | 0.996 | 118.5 | -0.68 | 0.705641
54 | 134.47 | 0.00052556 | -0.00023123 | 0.999 | 120.7 | -0.68 | 0.705641
55 | 107.1 | 0.0005568 | -0.00026366 | 0.999 | 122.9 | -0.68 | 0.705641
56 | 85.294 | 0.00059603 | -0.00029352 | 0.999 | 125 | -0.68 | 0.705641
57 | 67.93 | 0.00064346 | -0.00032632 | 0.999 | 127.2 | -0.68 | 0.705641
58 | 53.91 | 0.00070182 | -0.00035602 | 0.999 | 129.5 | -0.68 | 0.705641
59 | 42.416 | 0.00077124 | -0.00038508 | 0.999 | 132 | -0.68 | 0.705641
60 | 33.064 | 0.00084798 | -0.00040196 | 0.999 | 134.4 | -0.68 | 0.705641
61 | 25.518 | 0.00093378 | -0.00040973 | 0.999 | 137.1 | -0.68 | 0.705641
62 | 19.484 | 0.0010192 | -0.00040488 | 0.999 | 139.9 | -0.69 | 0.705641
63 | 14.705 | 0.0010934 | -0.00038897 | 0.999 | 143.8 | -0.69 | 0.705641
64 | 10.96 | 0.0011554 | -0.0003752 | 0.999 | 147.9 | -0.68 | 0.705641
65 | 8.0607 | 0.0012082 | -0.00038331 | 0.998 | 151.8 | -0.68 | 0.705641
66 | 5.8439 | 0.0012845 | -0.00041952 | 0.998 | 156.4 | -0.68 | 0.705641
67 | 4.1726 | 0.0014 | -0.00045892 | 0.997 | 161.7 | -0.69 | 0.705641
68 | 2.9318 | 0.0015465 | -0.00045178 | 0.996 | 168.3 | -0.68 | 0.705641
69 | 2.0259 | 0.0017015 | -0.00039926 | 0.994 | 176.4 | -0.68 | 0.705641
70 | 1.3761 | 0.0018039 | -0.00029814 | 0.994 | 187.2 | -0.68 | 0.705641
71 | 0.91901 | 0.0018913 | -0.0002076 | 0.993 | 201.9 | -0.68 | 0.705641
72 | 0.60383 | 0.0018865 | -0.00010841 | 0.991 | 220.9 | -0.68 | 0.705641
73 | 0.39094 | 0.0018859 | -5.4399e-05 | 0.995 | 252 | -0.7 | 0.705641
74 | 0.25002 | 0.00188 | -1.0447e-05 | 0.991 | 287.5 | -0.68 | 0.705641
75 | 0.15849 | 0.0018789 | 2.3015e-05 | 0.991 | 352.5 | -0.68 | 0.705641
76 | 0.1 | 0.0018509 | 5.3582e-05 | 0.992 | 412.8 | -0.68 | 0.705641