## Sheet1
Number | Frequency / Hz | Z_Re / Ohm | Z_Im / Ohm | Sign | Time / s | Voltage / V | Current / A/cm^2
1 | 107.1 | 0.013679 | -0.0071584 | 0.999 | 0 | -18.14 | 0.3061538
2 | 134.47 | 0.012838 | -0.0062453 | 0.997 | 3.2 | -18.14 | 0.3061538
3 | 168.85 | 0.012278 | -0.0054792 | 0.996 | 5.4 | -18.15 | 0.3061538
4 | 212.01 | 0.011685 | -0.0048327 | 0.995 | 7.6 | -18.13 | 0.3061538
5 | 266.2 | 0.011214 | -0.0042927 | 0.995 | 9.8 | -18.13 | 0.3061538
6 | 334.25 | 0.010789 | -0.0037743 | 0.997 | 12 | -18.12 | 0.3061538
7 | 419.69 | 0.010347 | -0.0033413 | 0.996 | 14.2 | -18.12 | 0.3061538
8 | 526.98 | 0.0099871 | -0.0029659 | 0.995 | 16.5 | -18.13 | 0.3061538
9 | 661.68 | 0.0096726 | -0.0026218 | 0.999 | 18.7 | -18.13 | 0.3061538
10 | 830.83 | 0.0093461 | -0.0023006 | 0.995 | 21 | -18.13 | 0.3061538
11 | 1043.2 | 0.0091122 | -0.0020431 | 0.624 | 23.7 | -18.14 | 0.3061538
12 | 1309.9 | 0.0089113 | -0.001781 | 0.62 | 27.1 | -18.13 | 0.3061538
13 | 1644.7 | 0.0087829 | -0.0015812 | 0.66 | 30.5 | -18.13 | 0.3061538
14 | 2065.1 | 0.0086211 | -0.0013812 | 0.708 | 33.9 | -18.12 | 0.3061538
15 | 2593 | 0.0084949 | -0.0012272 | 0.77 | 37.2 | -18.11 | 0.3061538
16 | 3255.8 | 0.0083573 | -0.00098541 | 0.855 | 40 | -18.11 | 0.3061538
17 | 4088.1 | 0.008249 | -0.00084818 | 0.951 | 42.2 | -18.12 | 0.3061538
18 | 5133.1 | 0.0081682 | -0.00075767 | 0.982 | 44.5 | -18.12 | 0.3061538
19 | 6445.3 | 0.0079625 | -0.00067056 | 0.988 | 46.6 | -18.05 | 0.3061538
20 | 8092.8 | 0.007809 | -0.00069441 | 0.99 | 48.9 | -18.13 | 0.3061538
21 | 10161 | 0.0075942 | -0.00069341 | 0.988 | 51.1 | -18.13 | 0.3061538
22 | 12759 | 0.0073146 | -0.0006967 | 0.991 | 53.3 | -18.13 | 0.3061538
23 | 16020 | 0.0059876 | 0.00071279 | 0.98 | 56.1 | -18.12 | 0.3061538
24 | 20116 | 0.0056525 | -0.00072746 | 0.946 | 58.9 | -18.11 | 0.3061538
25 | 25258 | 0.0045793 | -0.00045954 | 0.936 | 61.1 | -18.1 | 0.3061538
26 | 31714 | 0.0010992 | 0.0019642 | 0.82 | 63.9 | -18.1 | 0.3061538
27 | 39821 | 0.00047607 | -0.0014599 | 0.65 | 66.8 | -18.1 | 0.3061538
28 | 50000 | -0.0040923 | -0.00023193 | 0.858 | 68.9 | -18.11 | 0.3061538
29 | 39821 | -0.00090966 | -0.00081759 | 0.705 | 71.1 | -18.11 | 0.3061538
30 | 31714 | 0.0028142 | -0.00049281 | 0.906 | 73.3 | -18.12 | 0.3061538
31 | 25258 | 0.004854 | -0.00081567 | 0.93 | 75.5 | -18.11 | 0.3061538
32 | 20116 | 0.0057906 | -0.00056373 | 0.967 | 77.7 | -18.12 | 0.3061538
33 | 16020 | 0.0067151 | -0.00039221 | 0.975 | 79.9 | -18.12 | 0.3061538
34 | 12759 | 0.0073738 | -0.00065104 | 0.991 | 82.1 | -18.11 | 0.3061538
35 | 10161 | 0.0075708 | -0.00062861 | 0.993 | 84.3 | -18.11 | 0.3061538
36 | 8092.8 | 0.0078678 | -0.00067454 | 0.991 | 86.5 | -18.1 | 0.3061538
37 | 6445.3 | 0.0079866 | -0.00060505 | 0.985 | 88.7 | -18.03 | 0.3061538
38 | 5133.1 | 0.008152 | -0.00078081 | 0.985 | 90.9 | -18.09 | 0.3061538
39 | 4088.1 | 0.0082641 | -0.00083663 | 0.957 | 93.1 | -18.1 | 0.3061538
40 | 3255.8 | 0.0083416 | -0.0009766 | 0.854 | 95.3 | -18.1 | 0.3061538
41 | 2593 | 0.0084441 | -0.0012254 | 0.767 | 98.1 | -18.1 | 0.3061538
42 | 2065.1 | 0.0085558 | -0.0013556 | 0.708 | 101.5 | -18.11 | 0.3061538
43 | 1644.7 | 0.008711 | -0.0015652 | 0.66 | 104.8 | -18.11 | 0.3061538
44 | 1309.9 | 0.0088969 | -0.0017855 | 0.623 | 108.1 | -18.11 | 0.3061538
45 | 1043.2 | 0.0091059 | -0.0020321 | 0.625 | 111.5 | -18.1 | 0.3061538
46 | 830.83 | 0.0093729 | -0.0023107 | 0.995 | 114.3 | -18.1 | 0.3061538
47 | 661.68 | 0.0096623 | -0.0026311 | 0.997 | 116.4 | -18.1 | 0.3061538
48 | 526.98 | 0.0099841 | -0.0029733 | 0.997 | 118.7 | -18.09 | 0.3061538
49 | 419.69 | 0.010308 | -0.0033742 | 0.996 | 120.9 | -18.09 | 0.3061538
50 | 334.25 | 0.01067 | -0.0037622 | 0.994 | 123 | -18.09 | 0.3061538
51 | 266.2 | 0.011133 | -0.0042463 | 0.996 | 125.2 | -18.1 | 0.3061538
52 | 212.01 | 0.011593 | -0.0048297 | 0.995 | 127.5 | -18.1 | 0.3061538
53 | 168.85 | 0.012144 | -0.0054963 | 0.994 | 129.6 | -18.1 | 0.3061538
54 | 134.47 | 0.012841 | -0.0062408 | 0.996 | 131.8 | -18.11 | 0.3061538
55 | 107.1 | 0.013619 | -0.007163 | 0.998 | 134 | -18.1 | 0.3061538
56 | 85.294 | 0.014657 | -0.0081919 | 0.998 | 136.2 | -18.11 | 0.3061538
57 | 67.93 | 0.015913 | -0.0092284 | 0.999 | 138.4 | -18.09 | 0.3061538
58 | 53.91 | 0.017567 | -0.010371 | 0.999 | 140.7 | -18.09 | 0.3061538
59 | 42.416 | 0.019478 | -0.011425 | 0.999 | 143.2 | -18.09 | 0.3061538
60 | 33.064 | 0.021778 | -0.012315 | 0.998 | 145.6 | -18.07 | 0.3061538
61 | 25.518 | 0.02445 | -0.012902 | 0.998 | 148.3 | -18.11 | 0.3061538
62 | 19.484 | 0.027236 | -0.013096 | 0.997 | 151.2 | -18.03 | 0.3061538
63 | 14.705 | 0.030327 | -0.012582 | 0.998 | 154.3 | -18.14 | 0.3061538
64 | 10.96 | 0.033104 | -0.011691 | 0.998 | 157.8 | -18.11 | 0.3061538
65 | 8.0607 | 0.035356 | -0.01048 | 0.997 | 161.7 | -18.08 | 0.3061538
66 | 5.8439 | 0.037037 | -0.0094313 | 0.997 | 166.3 | -18.05 | 0.3061538
67 | 4.1726 | 0.03803 | -0.0091058 | 0.997 | 171.7 | -17.97 | 0.3061538
68 | 2.9318 | 0.039604 | -0.0099889 | 0.997 | 178.3 | -18.12 | 0.3061538
69 | 2.0259 | 0.042685 | -0.010994 | 0.997 | 186.4 | -18.24 | 0.3061538
70 | 1.3761 | 0.046781 | -0.010597 | 0.998 | 199 | -17.86 | 0.3061538
71 | 0.91901 | 0.050825 | -0.0092651 | 0.997 | 215.7 | -18.06 | 0.3061538
72 | 0.60383 | 0.051716 | -0.0062879 | 0.997 | 234.6 | -18.39 | 0.3061538
73 | 0.39094 | 0.054353 | -0.0038935 | 0.992 | 265.8 | -18.11 | 0.3061538
74 | 0.25002 | 0.05354 | -0.0020596 | 0.997 | 301.3 | -18.09 | 0.3061538
75 | 0.15849 | 0.05379 | -0.00051866 | 0.994 | 348.1 | -18.07 | 0.3061538
76 | 0.1 | 0.053615 | 0.0006304 | 0.996 | 408.4 | -18.13 | 0.3061538

## Sheet2
Number | Frequency / Hz | Z_Re / Ohm | Z_Im / Ohm | Sign | Time / s | Voltage / V | Current / A/cm^2
1 | 107.1 | 0.00054559 | -0.00029935 | 0.999 | 0 | -0.75 | 0.3061538
2 | 134.47 | 0.00051602 | -0.00025938 | 0.997 | 3.2 | -0.75 | 0.3061538
3 | 168.85 | 0.00048421 | -0.00022946 | 0.996 | 5.4 | -0.75 | 0.3061538
4 | 212.01 | 0.0004609 | -0.00019673 | 0.995 | 7.6 | -0.75 | 0.3061538
5 | 266.2 | 0.00044683 | -0.00017723 | 0.995 | 9.8 | -0.75 | 0.3061538
6 | 334.25 | 0.00043158 | -0.00015407 | 0.997 | 12 | -0.75 | 0.3061538
7 | 419.69 | 0.00041053 | -0.00013665 | 0.996 | 14.2 | -0.75 | 0.3061538
8 | 526.98 | 0.00039498 | -0.00012091 | 0.995 | 16.5 | -0.75 | 0.3061538
9 | 661.68 | 0.00038438 | -0.00010859 | 0.999 | 18.7 | -0.75 | 0.3061538
10 | 830.83 | 0.0003732 | -9.732e-05 | 0.995 | 21 | -0.75 | 0.3061538
11 | 1043.2 | 0.00036163 | -8.6599e-05 | 0.624 | 23.7 | -0.75 | 0.3061538
12 | 1309.9 | 0.00035214 | -7.5128e-05 | 0.62 | 27.1 | -0.75 | 0.3061538
13 | 1644.7 | 0.00034558 | -6.523e-05 | 0.66 | 30.5 | -0.75 | 0.3061538
14 | 2065.1 | 0.0003394 | -5.9503e-05 | 0.708 | 33.9 | -0.75 | 0.3061538
15 | 2593 | 0.00033466 | -4.8146e-05 | 0.77 | 37.2 | -0.75 | 0.3061538
16 | 3255.8 | 0.00032786 | -4.1606e-05 | 0.855 | 40 | -0.75 | 0.3061538
17 | 4088.1 | 0.00032569 | -3.7926e-05 | 0.951 | 42.2 | -0.75 | 0.3061538
18 | 5133.1 | 0.00031702 | -3.5193e-05 | 0.982 | 44.5 | -0.75 | 0.3061538
19 | 6445.3 | 0.00031258 | -2.7414e-05 | 0.988 | 46.6 | -0.75 | 0.3061538
20 | 8092.8 | 0.00030232 | -2.2614e-05 | 0.99 | 48.9 | -0.75 | 0.3061538
21 | 10161 | 0.0002968 | -1.2042e-05 | 0.988 | 51.1 | -0.75 | 0.3061538
22 | 12759 | 0.00032766 | -2.4536e-05 | 0.991 | 53.3 | -0.75 | 0.3061538
23 | 16020 | 0.00032666 | -1.1968e-05 | 0.98 | 56.1 | -0.75 | 0.3061538
24 | 20116 | 0.00035416 | 9.8959e-06 | 0.946 | 58.9 | -0.75 | 0.3061538
25 | 25258 | 0.00031604 | -1.8943e-05 | 0.936 | 61.1 | -0.75 | 0.3061538
26 | 31714 | 0.00032303 | 2.8438e-05 | 0.82 | 63.9 | -0.75 | 0.3061538
27 | 39821 | 0.00035951 | -5.1266e-05 | 0.65 | 66.8 | -0.75 | 0.3061538
28 | 50000 | 0.00025743 | 7.6009e-05 | 0.858 | 68.9 | -0.75 | 0.3061538
29 | 39821 | 0.00035513 | 1.0781e-05 | 0.705 | 71.1 | -0.75 | 0.3061538
30 | 31714 | 0.00038742 | -0.00010361 | 0.906 | 73.3 | -0.75 | 0.3061538
31 | 25258 | 0.00028573 | 4.7097e-05 | 0.93 | 75.5 | -0.75 | 0.3061538
32 | 20116 | 0.00028705 | 2.6399e-05 | 0.967 | 77.7 | -0.75 | 0.3061538
33 | 16020 | 0.0003146 | -4.0867e-05 | 0.975 | 79.9 | -0.75 | 0.3061538
34 | 12759 | 0.00033682 | -4.9717e-05 | 0.991 | 82.1 | -0.75 | 0.3061538
35 | 10161 | 0.00030859 | -2.1899e-05 | 0.993 | 84.3 | -0.75 | 0.3061538
36 | 8092.8 | 0.00031575 | -2.4507e-05 | 0.991 | 86.5 | -0.75 | 0.3061538
37 | 6445.3 | 0.00031491 | -2.8858e-05 | 0.985 | 88.7 | -0.75 | 0.3061538
38 | 5133.1 | 0.00031981 | -2.9976e-05 | 0.985 | 90.9 | -0.75 | 0.3061538
39 | 4088.1 | 0.00032739 | -3.8326e-05 | 0.957 | 93.1 | -0.75 | 0.3061538
40 | 3255.8 | 0.00033259 | -4.3394e-05 | 0.854 | 95.3 | -0.75 | 0.3061538
41 | 2593 | 0.00033516 | -5.103e-05 | 0.767 | 98.1 | -0.75 | 0.3061538
42 | 2065.1 | 0.00033944 | -5.7529e-05 | 0.708 | 101.5 | -0.75 | 0.3061538
43 | 1644.7 | 0.00034555 | -6.7724e-05 | 0.66 | 104.8 | -0.75 | 0.3061538
44 | 1309.9 | 0.00035402 | -7.4901e-05 | 0.623 | 108.1 | -0.75 | 0.3061538
45 | 1043.2 | 0.00036527 | -8.5061e-05 | 0.625 | 111.5 | -0.75 | 0.3061538
46 | 830.83 | 0.00037655 | -9.6301e-05 | 0.995 | 114.3 | -0.75 | 0.3061538
47 | 661.68 | 0.00038877 | -0.00010822 | 0.997 | 116.4 | -0.75 | 0.3061538
48 | 526.98 | 0.00040315 | -0.00012198 | 0.997 | 118.7 | -0.75 | 0.3061538
49 | 419.69 | 0.00041315 | -0.00014062 | 0.996 | 120.9 | -0.75 | 0.3061538
50 | 334.25 | 0.00042536 | -0.00015423 | 0.994 | 123 | -0.75 | 0.3061538
51 | 266.2 | 0.00044298 | -0.00017214 | 0.996 | 125.2 | -0.75 | 0.3061538
52 | 212.01 | 0.00046343 | -0.00020059 | 0.995 | 127.5 | -0.75 | 0.3061538
53 | 168.85 | 0.00048323 | -0.00023159 | 0.994 | 129.6 | -0.75 | 0.3061538
54 | 134.47 | 0.00051273 | -0.0002617 | 0.996 | 131.8 | -0.75 | 0.3061538
55 | 107.1 | 0.00054517 | -0.00030141 | 0.998 | 134 | -0.75 | 0.3061538
56 | 85.294 | 0.00058836 | -0.00034561 | 0.998 | 136.2 | -0.75 | 0.3061538
57 | 67.93 | 0.00064302 | -0.00038968 | 0.999 | 138.4 | -0.75 | 0.3061538
58 | 53.91 | 0.00070913 | -0.00043594 | 0.999 | 140.7 | -0.75 | 0.3061538
59 | 42.416 | 0.00079298 | -0.00047638 | 0.999 | 143.2 | -0.75 | 0.3061538
60 | 33.064 | 0.00089566 | -0.00051261 | 0.998 | 145.6 | -0.75 | 0.3061538
61 | 25.518 | 0.0010096 | -0.00053324 | 0.998 | 148.3 | -0.75 | 0.3061538
62 | 19.484 | 0.0011299 | -0.00053227 | 0.997 | 151.2 | -0.75 | 0.3061538
63 | 14.705 | 0.0012524 | -0.00050508 | 0.998 | 154.3 | -0.75 | 0.3061538
64 | 10.96 | 0.0013658 | -0.00046014 | 0.998 | 157.8 | -0.75 | 0.3061538
65 | 8.0607 | 0.0014541 | -0.00041205 | 0.997 | 161.7 | -0.75 | 0.3061538
66 | 5.8439 | 0.0015194 | -0.00036273 | 0.997 | 166.3 | -0.75 | 0.3061538
67 | 4.1726 | 0.0015642 | -0.00034511 | 0.997 | 171.7 | -0.75 | 0.3061538
68 | 2.9318 | 0.0016442 | -0.00035283 | 0.997 | 178.3 | -0.75 | 0.3061538
69 | 2.0259 | 0.0017523 | -0.0003476 | 0.997 | 186.4 | -0.75 | 0.3061538
70 | 1.3761 | 0.0018616 | -0.00029458 | 0.998 | 199 | -0.75 | 0.3061538
71 | 0.91901 | 0.0019622 | -0.00023651 | 0.997 | 215.7 | -0.75 | 0.3061538
72 | 0.60383 | 0.0019684 | -0.0001456 | 0.997 | 234.6 | -0.75 | 0.3061538
73 | 0.39094 | 0.0020321 | -9.5931e-05 | 0.992 | 265.8 | -0.76 | 0.3061538
74 | 0.25002 | 0.0020101 | -5.047e-05 | 0.997 | 301.3 | -0.75 | 0.3061538
75 | 0.15849 | 0.0020237 | 6.9697e-06 | 0.994 | 348.1 | -0.75 | 0.3061538
76 | 0.1 | 0.0020252 | 3.4958e-05 | 0.996 | 408.4 | -0.75 | 0.3061538

## Sheet3
Number | Frequency / Hz | Z_Re / Ohm | Z_Im / Ohm | Sign | Time / s | Voltage / V | Current / A/cm^2
1 | 107.1 | 0.00055547 | -0.00029602 | 0.999 | 0 | -0.75 | 0.3061538
2 | 134.47 | 0.00052379 | -0.00025853 | 0.997 | 3.2 | -0.75 | 0.3061538
3 | 168.85 | 0.00049859 | -0.00022262 | 0.996 | 5.4 | -0.75 | 0.3061538
4 | 212.01 | 0.0004766 | -0.00019875 | 0.995 | 7.6 | -0.75 | 0.3061538
5 | 266.2 | 0.00045519 | -0.00017389 | 0.995 | 9.8 | -0.75 | 0.3061538
6 | 334.25 | 0.00043903 | -0.00015433 | 0.997 | 12 | -0.75 | 0.3061538
7 | 419.69 | 0.00042176 | -0.00013395 | 0.996 | 14.2 | -0.75 | 0.3061538
8 | 526.98 | 0.00040945 | -0.00012004 | 0.995 | 16.5 | -0.75 | 0.3061538
9 | 661.68 | 0.00039469 | -0.0001034 | 0.999 | 18.7 | -0.75 | 0.3061538
10 | 830.83 | 0.00038392 | -9.288e-05 | 0.995 | 21 | -0.75 | 0.3061538
11 | 1043.2 | 0.00037602 | -8.0831e-05 | 0.624 | 23.7 | -0.75 | 0.3061538
12 | 1309.9 | 0.00036596 | -7.1467e-05 | 0.62 | 27.1 | -0.75 | 0.3061538
13 | 1644.7 | 0.0003631 | -6.0567e-05 | 0.66 | 30.5 | -0.75 | 0.3061538
14 | 2065.1 | 0.00035428 | -5.3711e-05 | 0.708 | 33.9 | -0.75 | 0.3061538
15 | 2593 | 0.00035022 | -4.3413e-05 | 0.77 | 37.2 | -0.75 | 0.3061538
16 | 3255.8 | 0.00034452 | -4.2013e-05 | 0.855 | 40 | -0.75 | 0.3061538
17 | 4088.1 | 0.00033999 | -3.4468e-05 | 0.951 | 42.2 | -0.75 | 0.3061538
18 | 5133.1 | 0.00033613 | -2.268e-05 | 0.982 | 44.5 | -0.75 | 0.3061538
19 | 6445.3 | 0.00032756 | -2.5907e-05 | 0.988 | 46.6 | -0.75 | 0.3061538
20 | 8092.8 | 0.00033131 | -1.6854e-05 | 0.99 | 48.9 | -0.75 | 0.3061538
21 | 10161 | 0.00033936 | -2.0493e-05 | 0.988 | 51.1 | -0.75 | 0.3061538
22 | 12759 | 0.00034021 | -9.6974e-06 | 0.991 | 53.3 | -0.75 | 0.3061538
23 | 16020 | 0.00034955 | -5.01e-05 | 0.98 | 56.1 | -0.75 | 0.3061538
24 | 20116 | 0.00032779 | -2.0139e-05 | 0.946 | 58.9 | -0.75 | 0.3061538
25 | 25258 | 0.00031225 | -3.4212e-05 | 0.936 | 61.1 | -0.75 | 0.3061538
26 | 31714 | 0.00031201 | -6.7756e-05 | 0.82 | 63.9 | -0.75 | 0.3061538
27 | 39821 | 0.00017836 | -3.0629e-06 | 0.65 | 66.8 | -0.75 | 0.3061538
28 | 50000 | 0.00034085 | 9.6255e-07 | 0.858 | 68.9 | -0.75 | 0.3061538
29 | 39821 | 0.00038165 | 0.00010313 | 0.705 | 71.1 | -0.75 | 0.3061538
30 | 31714 | 0.00032709 | -1.1716e-05 | 0.906 | 73.3 | -0.75 | 0.3061538
31 | 25258 | 0.0003697 | -6.0342e-05 | 0.93 | 75.5 | -0.75 | 0.3061538
32 | 20116 | 0.00034496 | 1.7827e-06 | 0.967 | 77.7 | -0.75 | 0.3061538
33 | 16020 | 0.00029928 | 5.6022e-06 | 0.975 | 79.9 | -0.75 | 0.3061538
34 | 12759 | 0.00032793 | -8.3252e-06 | 0.991 | 82.1 | -0.75 | 0.3061538
35 | 10161 | 0.00031901 | -1.8381e-05 | 0.993 | 84.3 | -0.75 | 0.3061538
36 | 8092.8 | 0.00033221 | -2.1146e-05 | 0.991 | 86.5 | -0.75 | 0.3061538
37 | 6445.3 | 0.00034256 | -2.3033e-05 | 0.985 | 88.7 | -0.75 | 0.3061538
38 | 5133.1 | 0.00033662 | -2.7858e-05 | 0.985 | 90.9 | -0.75 | 0.3061538
39 | 4088.1 | 0.00034115 | -3.3275e-05 | 0.957 | 93.1 | -0.75 | 0.3061538
40 | 3255.8 | 0.00034242 | -4.0183e-05 | 0.854 | 95.3 | -0.75 | 0.3061538
41 | 2593 | 0.00034921 | -4.6057e-05 | 0.767 | 98.1 | -0.75 | 0.3061538
42 | 2065.1 | 0.00035259 | -5.4087e-05 | 0.708 | 101.5 | -0.75 | 0.3061538
43 | 1644.7 | 0.00035677 | -6.0837e-05 | 0.66 | 104.8 | -0.75 | 0.3061538
44 | 1309.9 | 0.00036674 | -7.1346e-05 | 0.623 | 108.1 | -0.75 | 0.3061538
45 | 1043.2 | 0.00037488 | -8.1594e-05 | 0.625 | 111.5 | -0.75 | 0.3061538
46 | 830.83 | 0.00038687 | -9.2696e-05 | 0.995 | 114.3 | -0.75 | 0.3061538
47 | 661.68 | 0.00039769 | -0.00010672 | 0.997 | 116.4 | -0.75 | 0.3061538
48 | 526.98 | 0.00040656 | -0.00011982 | 0.997 | 118.7 | -0.75 | 0.3061538
49 | 419.69 | 0.00042215 | -0.00013773 | 0.996 | 120.9 | -0.75 | 0.3061538
50 | 334.25 | 0.00043715 | -0.00015096 | 0.994 | 123 | -0.75 | 0.3061538
51 | 266.2 | 0.00045484 | -0.00016991 | 0.996 | 125.2 | -0.75 | 0.3061538
52 | 212.01 | 0.00047042 | -0.00019591 | 0.995 | 127.5 | -0.75 | 0.3061538
53 | 168.85 | 0.00049181 | -0.00022314 | 0.994 | 129.6 | -0.75 | 0.3061538
54 | 134.47 | 0.0005191 | -0.00025689 | 0.996 | 131.8 | -0.75 | 0.3061538
55 | 107.1 | 0.00055288 | -0.00029633 | 0.998 | 134 | -0.75 | 0.3061538
56 | 85.294 | 0.00059313 | -0.00033819 | 0.998 | 136.2 | -0.75 | 0.3061538
57 | 67.93 | 0.00064846 | -0.0003861 | 0.999 | 138.4 | -0.75 | 0.3061538
58 | 53.91 | 0.00071122 | -0.00042964 | 0.999 | 140.7 | -0.75 | 0.3061538
59 | 42.416 | 0.00079293 | -0.00047906 | 0.999 | 143.2 | -0.75 | 0.3061538
60 | 33.064 | 0.00089392 | -0.00051311 | 0.998 | 145.6 | -0.75 | 0.3061538
61 | 25.518 | 0.0010089 | -0.00053467 | 0.998 | 148.3 | -0.75 | 0.3061538
62 | 19.484 | 0.001122 | -0.00054273 | 0.997 | 151.2 | -0.75 | 0.3061538
63 | 14.705 | 0.0012531 | -0.00052033 | 0.998 | 154.3 | -0.75 | 0.3061538
64 | 10.96 | 0.0013689 | -0.00047783 | 0.998 | 157.8 | -0.75 | 0.3061538
65 | 8.0607 | 0.0014576 | -0.00042881 | 0.997 | 161.7 | -0.75 | 0.3061538
66 | 5.8439 | 0.0015284 | -0.00038566 | 0.997 | 166.3 | -0.75 | 0.3061538
67 | 4.1726 | 0.0015587 | -0.0003747 | 0.997 | 171.7 | -0.75 | 0.3061538
68 | 2.9318 | 0.0016325 | -0.00041338 | 0.997 | 178.3 | -0.75 | 0.3061538
69 | 2.0259 | 0.0017586 | -0.00045399 | 0.997 | 186.4 | -0.75 | 0.3061538
70 | 1.3761 | 0.0019348 | -0.00045166 | 0.998 | 199 | -0.75 | 0.3061538
71 | 0.91901 | 0.002097 | -0.00036956 | 0.997 | 215.7 | -0.75 | 0.3061538
72 | 0.60383 | 0.0021173 | -0.0002362 | 0.997 | 234.6 | -0.75 | 0.3061538
73 | 0.39094 | 0.0022144 | -0.00016746 | 0.992 | 265.8 | -0.76 | 0.3061538
74 | 0.25002 | 0.0021769 | -9.5891e-05 | 0.997 | 301.3 | -0.75 | 0.3061538
75 | 0.15849 | 0.0021754 | -2.1716e-05 | 0.994 | 348.1 | -0.75 | 0.3061538
76 | 0.1 | 0.0021952 | 1.9072e-05 | 0.996 | 408.4 | -0.75 | 0.3061538

## Sheet4
Number | Frequency / Hz | Z_Re / Ohm | Z_Im / Ohm | Sign | Time / s | Voltage / V | Current / A/cm^2
1 | 107.1 | 0.00057459 | -0.0003016 | 0.999 | 0 | -0.75 | 0.3061538
2 | 134.47 | 0.00054255 | -0.00025947 | 0.997 | 3.2 | -0.75 | 0.3061538
3 | 168.85 | 0.00051135 | -0.00022541 | 0.996 | 5.4 | -0.75 | 0.3061538
4 | 212.01 | 0.00048655 | -0.00020066 | 0.995 | 7.6 | -0.75 | 0.3061538
5 | 266.2 | 0.0004736 | -0.00017435 | 0.995 | 9.8 | -0.75 | 0.3061538
6 | 334.25 | 0.00045559 | -0.00015536 | 0.997 | 12 | -0.75 | 0.3061538
7 | 419.69 | 0.00043616 | -0.00013739 | 0.996 | 14.2 | -0.75 | 0.3061538
8 | 526.98 | 0.00042548 | -0.00012044 | 0.995 | 16.5 | -0.75 | 0.3061538
9 | 661.68 | 0.00041231 | -0.00010711 | 0.999 | 18.7 | -0.75 | 0.3061538
10 | 830.83 | 0.00039747 | -9.5601e-05 | 0.995 | 21 | -0.75 | 0.3061538
11 | 1043.2 | 0.00038824 | -8.3536e-05 | 0.624 | 23.7 | -0.75 | 0.3061538
12 | 1309.9 | 0.00037838 | -7.3842e-05 | 0.62 | 27.1 | -0.75 | 0.3061538
13 | 1644.7 | 0.00037337 | -6.2984e-05 | 0.66 | 30.5 | -0.75 | 0.3061538
14 | 2065.1 | 0.00036819 | -5.4281e-05 | 0.708 | 33.9 | -0.75 | 0.3061538
15 | 2593 | 0.00036146 | -4.5843e-05 | 0.77 | 37.2 | -0.75 | 0.3061538
16 | 3255.8 | 0.00035676 | -4.0057e-05 | 0.855 | 40 | -0.75 | 0.3061538
17 | 4088.1 | 0.00035554 | -3.2082e-05 | 0.951 | 42.2 | -0.75 | 0.3061538
18 | 5133.1 | 0.00034538 | -2.74e-05 | 0.982 | 44.5 | -0.75 | 0.3061538
19 | 6445.3 | 0.00034068 | -2.6403e-05 | 0.988 | 46.6 | -0.75 | 0.3061538
20 | 8092.8 | 0.0003476 | -1.4918e-05 | 0.99 | 48.9 | -0.75 | 0.3061538
21 | 10161 | 0.00033231 | -1.6151e-05 | 0.988 | 51.1 | -0.75 | 0.3061538
22 | 12759 | 0.00032433 | 1.2277e-05 | 0.991 | 53.3 | -0.75 | 0.3061538
23 | 16020 | 0.00035318 | 2.6085e-05 | 0.98 | 56.1 | -0.75 | 0.3061538
24 | 20116 | 0.00035655 | 2.1121e-05 | 0.946 | 58.9 | -0.75 | 0.3061538
25 | 25258 | 0.00029098 | 2.0792e-05 | 0.936 | 61.1 | -0.75 | 0.3061538
26 | 31714 | 0.00030314 | -8.552e-05 | 0.82 | 63.9 | -0.75 | 0.3061538
27 | 39821 | 0.00042766 | 0.00018455 | 0.65 | 66.8 | -0.75 | 0.3061538
28 | 50000 | 0.00041879 | 0.00017794 | 0.858 | 68.9 | -0.75 | 0.3061538
29 | 39821 | 0.00038606 | 5.2902e-05 | 0.705 | 71.1 | -0.75 | 0.3061538
30 | 31714 | 0.00029213 | 9.2429e-05 | 0.906 | 73.3 | -0.75 | 0.3061538
31 | 25258 | 0.00036852 | 1.6745e-05 | 0.93 | 75.5 | -0.75 | 0.3061538
32 | 20116 | 0.00037466 | 4.0325e-06 | 0.967 | 77.7 | -0.75 | 0.3061538
33 | 16020 | 0.00031841 | -9.7897e-06 | 0.975 | 79.9 | -0.75 | 0.3061538
34 | 12759 | 0.00031242 | 3.3651e-06 | 0.991 | 82.1 | -0.75 | 0.3061538
35 | 10161 | 0.00032994 | -1.5173e-05 | 0.993 | 84.3 | -0.75 | 0.3061538
36 | 8092.8 | 0.00034156 | -1.5098e-05 | 0.991 | 86.5 | -0.75 | 0.3061538
37 | 6445.3 | 0.00035275 | -2.4448e-05 | 0.985 | 88.7 | -0.75 | 0.3061538
38 | 5133.1 | 0.00035118 | -2.7434e-05 | 0.985 | 90.9 | -0.75 | 0.3061538
39 | 4088.1 | 0.00035542 | -3.5492e-05 | 0.957 | 93.1 | -0.75 | 0.3061538
40 | 3255.8 | 0.00035573 | -4.109e-05 | 0.854 | 95.3 | -0.75 | 0.3061538
41 | 2593 | 0.00036006 | -4.6755e-05 | 0.767 | 98.1 | -0.75 | 0.3061538
42 | 2065.1 | 0.00036504 | -5.5078e-05 | 0.708 | 101.5 | -0.75 | 0.3061538
43 | 1644.7 | 0.00037023 | -6.3264e-05 | 0.66 | 104.8 | -0.75 | 0.3061538
44 | 1309.9 | 0.00037834 | -7.3231e-05 | 0.623 | 108.1 | -0.75 | 0.3061538
45 | 1043.2 | 0.00038774 | -8.1782e-05 | 0.625 | 111.5 | -0.75 | 0.3061538
46 | 830.83 | 0.00039762 | -9.3312e-05 | 0.995 | 114.3 | -0.75 | 0.3061538
47 | 661.68 | 0.00041105 | -0.00010892 | 0.997 | 116.4 | -0.75 | 0.3061538
48 | 526.98 | 0.00042276 | -0.00012102 | 0.997 | 118.7 | -0.75 | 0.3061538
49 | 419.69 | 0.00043769 | -0.00013417 | 0.996 | 120.9 | -0.75 | 0.3061538
50 | 334.25 | 0.000451 | -0.00015674 | 0.994 | 123 | -0.75 | 0.3061538
51 | 266.2 | 0.00046942 | -0.00017536 | 0.996 | 125.2 | -0.75 | 0.3061538
52 | 212.01 | 0.00048666 | -0.00019886 | 0.995 | 127.5 | -0.75 | 0.3061538
53 | 168.85 | 0.00051003 | -0.00023066 | 0.994 | 129.6 | -0.75 | 0.3061538
54 | 134.47 | 0.00053889 | -0.00026271 | 0.996 | 131.8 | -0.75 | 0.3061538
55 | 107.1 | 0.00057198 | -0.00030069 | 0.998 | 134 | -0.75 | 0.3061538
56 | 85.294 | 0.00061675 | -0.00034456 | 0.998 | 136.2 | -0.75 | 0.3061538
57 | 67.93 | 0.00066631 | -0.00039344 | 0.999 | 138.4 | -0.75 | 0.3061538
58 | 53.91 | 0.0007321 | -0.00043748 | 0.999 | 140.7 | -0.75 | 0.3061538
59 | 42.416 | 0.00081767 | -0.00048668 | 0.999 | 143.2 | -0.75 | 0.3061538
60 | 33.064 | 0.0009183 | -0.000516 | 0.998 | 145.6 | -0.75 | 0.3061538
61 | 25.518 | 0.0010327 | -0.00053631 | 0.998 | 148.3 | -0.75 | 0.3061538
62 | 19.484 | 0.0011531 | -0.00054335 | 0.997 | 151.2 | -0.75 | 0.3061538
63 | 14.705 | 0.0012818 | -0.00051812 | 0.998 | 154.3 | -0.75 | 0.3061538
64 | 10.96 | 0.0013977 | -0.00047967 | 0.998 | 157.8 | -0.75 | 0.3061538
65 | 8.0607 | 0.0014891 | -0.00042963 | 0.997 | 161.7 | -0.75 | 0.3061538
66 | 5.8439 | 0.0015582 | -0.00038457 | 0.997 | 166.3 | -0.75 | 0.3061538
67 | 4.1726 | 0.0015954 | -0.00037046 | 0.997 | 171.7 | -0.75 | 0.3061538
68 | 2.9318 | 0.0016683 | -0.00040651 | 0.997 | 178.3 | -0.75 | 0.3061538
69 | 2.0259 | 0.001786 | -0.00043921 | 0.997 | 186.4 | -0.75 | 0.3061538
70 | 1.3761 | 0.0019496 | -0.00040455 | 0.998 | 199 | -0.74 | 0.3061538
71 | 0.91901 | 0.0020945 | -0.00034082 | 0.997 | 215.7 | -0.74 | 0.3061538
72 | 0.60383 | 0.0021263 | -0.00023473 | 0.997 | 234.6 | -0.75 | 0.3061538
73 | 0.39094 | 0.002197 | -0.00015118 | 0.992 | 265.8 | -0.75 | 0.3061538
74 | 0.25002 | 0.0021516 | -6.2848e-05 | 0.997 | 301.3 | -0.75 | 0.3061538
75 | 0.15849 | 0.0021535 | -1.788e-05 | 0.994 | 348.1 | -0.75 | 0.3061538
76 | 0.1 | 0.0021422 | 2.4297e-05 | 0.996 | 408.4 | -0.75 | 0.3061538

## Sheet5
Number | Frequency / Hz | Z_Re / Ohm | Z_Im / Ohm | Sign | Time / s | Voltage / V | Current / A/cm^2
1 | 107.1 | 0.00056844 | -0.00030025 | 0.999 | 0 | -0.75 | 0.3061538
2 | 134.47 | 0.00053812 | -0.00025847 | 0.997 | 3.2 | -0.75 | 0.3061538
3 | 168.85 | 0.00050782 | -0.00022898 | 0.996 | 5.4 | -0.75 | 0.3061538
4 | 212.01 | 0.00048609 | -0.00019693 | 0.995 | 7.6 | -0.75 | 0.3061538
5 | 266.2 | 0.0004718 | -0.00017397 | 0.995 | 9.8 | -0.75 | 0.3061538
6 | 334.25 | 0.00045246 | -0.00015099 | 0.997 | 12 | -0.75 | 0.3061538
7 | 419.69 | 0.00043441 | -0.00013668 | 0.996 | 14.2 | -0.75 | 0.3061538
8 | 526.98 | 0.00041743 | -0.00011814 | 0.995 | 16.5 | -0.75 | 0.3061538
9 | 661.68 | 0.00040723 | -0.0001076 | 0.999 | 18.7 | -0.75 | 0.3061538
10 | 830.83 | 0.00039419 | -9.4495e-05 | 0.995 | 21 | -0.75 | 0.3061538
11 | 1043.2 | 0.00038403 | -8.2008e-05 | 0.624 | 23.7 | -0.75 | 0.3061538
12 | 1309.9 | 0.00037825 | -7.1881e-05 | 0.62 | 27.1 | -0.75 | 0.3061538
13 | 1644.7 | 0.00037496 | -6.1865e-05 | 0.66 | 30.5 | -0.75 | 0.3061538
14 | 2065.1 | 0.00036888 | -5.077e-05 | 0.708 | 33.9 | -0.75 | 0.3061538
15 | 2593 | 0.0003612 | -4.4553e-05 | 0.77 | 37.2 | -0.75 | 0.3061538
16 | 3255.8 | 0.00035774 | -3.6335e-05 | 0.855 | 40 | -0.75 | 0.3061538
17 | 4088.1 | 0.00035459 | -2.8752e-05 | 0.951 | 42.2 | -0.75 | 0.3061538
18 | 5133.1 | 0.00034984 | -2.5362e-05 | 0.982 | 44.5 | -0.75 | 0.3061538
19 | 6445.3 | 0.00034512 | -3.1859e-05 | 0.988 | 46.6 | -0.75 | 0.3061538
20 | 8092.8 | 0.00034193 | -2.9119e-05 | 0.99 | 48.9 | -0.75 | 0.3061538
21 | 10161 | 0.00033377 | -2.7143e-05 | 0.988 | 51.1 | -0.75 | 0.3061538
22 | 12759 | 0.00036708 | -1.1436e-05 | 0.991 | 53.3 | -0.75 | 0.3061538
23 | 16020 | 0.00030856 | 3.9524e-06 | 0.98 | 56.1 | -0.75 | 0.3061538
24 | 20116 | 0.00033307 | -1.0555e-05 | 0.946 | 58.9 | -0.75 | 0.3061538
25 | 25258 | 0.00029803 | 1.7135e-05 | 0.936 | 61.1 | -0.75 | 0.3061538
26 | 31714 | 0.00032757 | -7.0081e-05 | 0.82 | 63.9 | -0.75 | 0.3061538
27 | 39821 | 0.0002223 | 7.0977e-05 | 0.65 | 66.8 | -0.75 | 0.3061538
28 | 50000 | 0.0001489 | 0.00018296 | 0.858 | 68.9 | -0.75 | 0.3061538
29 | 39821 | 0.00030915 | 0.00016767 | 0.705 | 71.1 | -0.75 | 0.3061538
30 | 31714 | 0.00045013 | 5.3776e-05 | 0.906 | 73.3 | -0.75 | 0.3061538
31 | 25258 | 0.00027564 | 1.4229e-05 | 0.93 | 75.5 | -0.75 | 0.3061538
32 | 20116 | 0.00029549 | 2.992e-05 | 0.967 | 77.7 | -0.75 | 0.3061538
33 | 16020 | 0.00033278 | -2.4916e-05 | 0.975 | 79.9 | -0.75 | 0.3061538
34 | 12759 | 0.00031391 | -1.4516e-05 | 0.991 | 82.1 | -0.75 | 0.3061538
35 | 10161 | 0.00034161 | -1.1543e-05 | 0.993 | 84.3 | -0.75 | 0.3061538
36 | 8092.8 | 0.00034207 | -1.8871e-05 | 0.991 | 86.5 | -0.75 | 0.3061538
37 | 6445.3 | 0.00034949 | -1.8763e-05 | 0.985 | 88.7 | -0.75 | 0.3061538
38 | 5133.1 | 0.00035031 | -2.5965e-05 | 0.985 | 90.9 | -0.75 | 0.3061538
39 | 4088.1 | 0.0003542 | -3.4221e-05 | 0.957 | 93.1 | -0.75 | 0.3061538
40 | 3255.8 | 0.00035468 | -3.6702e-05 | 0.854 | 95.3 | -0.75 | 0.3061538
41 | 2593 | 0.0003591 | -4.543e-05 | 0.767 | 98.1 | -0.75 | 0.3061538
42 | 2065.1 | 0.0003666 | -5.2275e-05 | 0.708 | 101.5 | -0.75 | 0.3061538
43 | 1644.7 | 0.00037072 | -6.209e-05 | 0.66 | 104.8 | -0.75 | 0.3061538
44 | 1309.9 | 0.00037711 | -7.2412e-05 | 0.623 | 108.1 | -0.75 | 0.3061538
45 | 1043.2 | 0.0003861 | -7.8582e-05 | 0.625 | 111.5 | -0.75 | 0.3061538
46 | 830.83 | 0.00039619 | -9.3773e-05 | 0.995 | 114.3 | -0.75 | 0.3061538
47 | 661.68 | 0.00040594 | -0.00010436 | 0.997 | 116.4 | -0.75 | 0.3061538
48 | 526.98 | 0.00042017 | -0.00011713 | 0.997 | 118.7 | -0.75 | 0.3061538
49 | 419.69 | 0.00043399 | -0.00013317 | 0.996 | 120.9 | -0.75 | 0.3061538
50 | 334.25 | 0.00044906 | -0.00015147 | 0.994 | 123 | -0.75 | 0.3061538
51 | 266.2 | 0.00046612 | -0.00017243 | 0.996 | 125.2 | -0.75 | 0.3061538
52 | 212.01 | 0.00048257 | -0.00019583 | 0.995 | 127.5 | -0.75 | 0.3061538
53 | 168.85 | 0.00050402 | -0.00022647 | 0.994 | 129.6 | -0.75 | 0.3061538
54 | 134.47 | 0.00053207 | -0.00025688 | 0.996 | 131.8 | -0.75 | 0.3061538
55 | 107.1 | 0.00056372 | -0.00029809 | 0.998 | 134 | -0.75 | 0.3061538
56 | 85.294 | 0.00060782 | -0.00034471 | 0.998 | 136.2 | -0.75 | 0.3061538
57 | 67.93 | 0.00065936 | -0.00039 | 0.999 | 138.4 | -0.75 | 0.3061538
58 | 53.91 | 0.00073084 | -0.00043787 | 0.999 | 140.7 | -0.75 | 0.3061538
59 | 42.416 | 0.00080867 | -0.00047298 | 0.999 | 143.2 | -0.75 | 0.3061538
60 | 33.064 | 0.00090503 | -0.00051981 | 0.998 | 145.6 | -0.75 | 0.3061538
61 | 25.518 | 0.0010207 | -0.00053749 | 0.998 | 148.3 | -0.75 | 0.3061538
62 | 19.484 | 0.0011412 | -0.00055214 | 0.997 | 151.2 | -0.75 | 0.3061538
63 | 14.705 | 0.0012721 | -0.00052762 | 0.998 | 154.3 | -0.75 | 0.3061538
64 | 10.96 | 0.0013839 | -0.00048942 | 0.998 | 157.8 | -0.75 | 0.3061538
65 | 8.0607 | 0.0014808 | -0.00043669 | 0.997 | 161.7 | -0.75 | 0.3061538
66 | 5.8439 | 0.001548 | -0.00039508 | 0.997 | 166.3 | -0.75 | 0.3061538
67 | 4.1726 | 0.0015859 | -0.00037791 | 0.997 | 171.7 | -0.75 | 0.3061538
68 | 2.9318 | 0.0016546 | -0.00042541 | 0.997 | 178.3 | -0.75 | 0.3061538
69 | 2.0259 | 0.0017916 | -0.00047678 | 0.997 | 186.4 | -0.75 | 0.3061538
70 | 1.3761 | 0.0019627 | -0.0004475 | 0.998 | 199 | -0.75 | 0.3061538
71 | 0.91901 | 0.0021354 | -0.00038798 | 0.997 | 215.7 | -0.75 | 0.3061538
72 | 0.60383 | 0.0021719 | -0.00026702 | 0.997 | 234.6 | -0.75 | 0.3061538
73 | 0.39094 | 0.0023014 | -0.00017763 | 0.992 | 265.8 | -0.76 | 0.3061538
74 | 0.25002 | 0.0022653 | -8.0836e-05 | 0.997 | 301.3 | -0.75 | 0.3061538
75 | 0.15849 | 0.0022356 | -2.5792e-05 | 0.994 | 348.1 | -0.75 | 0.3061538
76 | 0.1 | 0.0022218 | 1.6282e-05 | 0.996 | 408.4 | -0.75 | 0.3061538

## Sheet6
Number | Frequency / Hz | Z_Re / Ohm | Z_Im / Ohm | Sign | Time / s | Voltage / V | Current / A/cm^2
1 | 107.1 | 0.00057241 | -0.00029408 | 0.999 | 0 | -0.76 | 0.3061538
2 | 134.47 | 0.00053947 | -0.00026166 | 0.997 | 3.2 | -0.76 | 0.3061538
3 | 168.85 | 0.00051106 | -0.00023174 | 0.996 | 5.4 | -0.76 | 0.3061538
4 | 212.01 | 0.00048875 | -0.00020278 | 0.995 | 7.6 | -0.76 | 0.3061538
5 | 266.2 | 0.00046682 | -0.00017943 | 0.995 | 9.8 | -0.76 | 0.3061538
6 | 334.25 | 0.00044945 | -0.00015819 | 0.997 | 12 | -0.76 | 0.3061538
7 | 419.69 | 0.00043038 | -0.00014057 | 0.996 | 14.2 | -0.76 | 0.3061538
8 | 526.98 | 0.0004132 | -0.00012619 | 0.995 | 16.5 | -0.76 | 0.3061538
9 | 661.68 | 0.00039824 | -0.00011177 | 0.999 | 18.7 | -0.76 | 0.3061538
10 | 830.83 | 0.00038611 | -9.819e-05 | 0.995 | 21 | -0.76 | 0.3061538
11 | 1043.2 | 0.00037651 | -8.6294e-05 | 0.624 | 23.7 | -0.76 | 0.3061538
12 | 1309.9 | 0.00036704 | -7.832e-05 | 0.62 | 27.1 | -0.76 | 0.3061538
13 | 1644.7 | 0.00036211 | -6.5089e-05 | 0.66 | 30.5 | -0.76 | 0.3061538
14 | 2065.1 | 0.00035442 | -5.7733e-05 | 0.708 | 33.9 | -0.76 | 0.3061538
15 | 2593 | 0.00034891 | -4.8416e-05 | 0.77 | 37.2 | -0.76 | 0.3061538
16 | 3255.8 | 0.000343 | -3.9685e-05 | 0.855 | 40 | -0.76 | 0.3061538
17 | 4088.1 | 0.00034326 | -3.3456e-05 | 0.951 | 42.2 | -0.76 | 0.3061538
18 | 5133.1 | 0.00033749 | -3.4396e-05 | 0.982 | 44.5 | -0.76 | 0.3061538
19 | 6445.3 | 0.00033113 | -2.5939e-05 | 0.988 | 46.6 | -0.76 | 0.3061538
20 | 8092.8 | 0.00032014 | -3.9299e-05 | 0.99 | 48.9 | -0.76 | 0.3061538
21 | 10161 | 0.00033605 | -2.2626e-05 | 0.988 | 51.1 | -0.76 | 0.3061538
22 | 12759 | 0.00031028 | -2.5382e-05 | 0.991 | 53.3 | -0.76 | 0.3061538
23 | 16020 | 0.00032477 | 1.1318e-05 | 0.98 | 56.1 | -0.76 | 0.3061538
24 | 20116 | 0.000358 | 8.0437e-06 | 0.946 | 58.9 | -0.76 | 0.3061538
25 | 25258 | 0.00034366 | 1.4603e-05 | 0.936 | 61.1 | -0.76 | 0.3061538
26 | 31714 | 0.00027916 | 4.0228e-05 | 0.82 | 63.9 | -0.76 | 0.3061538
27 | 39821 | 0.00033501 | -0.00011027 | 0.65 | 66.8 | -0.76 | 0.3061538
28 | 50000 | 0.00033473 | 7.2703e-05 | 0.858 | 68.9 | -0.76 | 0.3061538
29 | 39821 | 0.00035905 | -0.00014243 | 0.705 | 71.1 | -0.76 | 0.3061538
30 | 31714 | 0.00037537 | 1.6529e-05 | 0.906 | 73.3 | -0.76 | 0.3061538
31 | 25258 | 0.00034669 | 4.7059e-05 | 0.93 | 75.5 | -0.76 | 0.3061538
32 | 20116 | 0.00033196 | -2.948e-05 | 0.967 | 77.7 | -0.76 | 0.3061538
33 | 16020 | 0.00033418 | -1.2512e-05 | 0.975 | 79.9 | -0.76 | 0.3061538
34 | 12759 | 0.00032103 | -1.5302e-05 | 0.991 | 82.1 | -0.76 | 0.3061538
35 | 10161 | 0.00032655 | -1.1065e-05 | 0.993 | 84.3 | -0.76 | 0.3061538
36 | 8092.8 | 0.0003245 | -1.8896e-05 | 0.991 | 86.5 | -0.76 | 0.3061538
37 | 6445.3 | 0.00032879 | -2.4008e-05 | 0.985 | 88.7 | -0.76 | 0.3061538
38 | 5133.1 | 0.00033676 | -2.3585e-05 | 0.985 | 90.9 | -0.76 | 0.3061538
39 | 4088.1 | 0.00034078 | -3.3329e-05 | 0.957 | 93.1 | -0.76 | 0.3061538
40 | 3255.8 | 0.00034483 | -3.9718e-05 | 0.854 | 95.3 | -0.76 | 0.3061538
41 | 2593 | 0.00034907 | -4.7542e-05 | 0.767 | 98.1 | -0.76 | 0.3061538
42 | 2065.1 | 0.00035271 | -5.6341e-05 | 0.708 | 101.5 | -0.76 | 0.3061538
43 | 1644.7 | 0.00035902 | -6.37e-05 | 0.66 | 104.8 | -0.76 | 0.3061538
44 | 1309.9 | 0.00036825 | -7.4184e-05 | 0.623 | 108.1 | -0.76 | 0.3061538
45 | 1043.2 | 0.00037575 | -8.8592e-05 | 0.625 | 111.5 | -0.76 | 0.3061538
46 | 830.83 | 0.00038838 | -9.6327e-05 | 0.995 | 114.3 | -0.76 | 0.3061538
47 | 661.68 | 0.00040132 | -0.00011333 | 0.997 | 116.4 | -0.76 | 0.3061538
48 | 526.98 | 0.0004129 | -0.00012803 | 0.997 | 118.7 | -0.76 | 0.3061538
49 | 419.69 | 0.00042825 | -0.00014299 | 0.996 | 120.9 | -0.76 | 0.3061538
50 | 334.25 | 0.00044345 | -0.00016034 | 0.994 | 123 | -0.76 | 0.3061538
51 | 266.2 | 0.00046248 | -0.00017974 | 0.996 | 125.2 | -0.76 | 0.3061538
52 | 212.01 | 0.00048119 | -0.00019942 | 0.995 | 127.5 | -0.76 | 0.3061538
53 | 168.85 | 0.00050341 | -0.00023034 | 0.994 | 129.6 | -0.76 | 0.3061538
54 | 134.47 | 0.00053588 | -0.00026026 | 0.996 | 131.8 | -0.76 | 0.3061538
55 | 107.1 | 0.00056944 | -0.00029654 | 0.998 | 134 | -0.76 | 0.3061538
56 | 85.294 | 0.00061264 | -0.00033473 | 0.998 | 136.2 | -0.76 | 0.3061538
57 | 67.93 | 0.00065926 | -0.0003805 | 0.999 | 138.4 | -0.76 | 0.3061538
58 | 53.91 | 0.00071682 | -0.00042487 | 0.999 | 140.7 | -0.76 | 0.3061538
59 | 42.416 | 0.00079963 | -0.00046819 | 0.999 | 143.2 | -0.76 | 0.3061538
60 | 33.064 | 0.0008916 | -0.00051252 | 0.998 | 145.6 | -0.76 | 0.3061538
61 | 25.518 | 0.0010054 | -0.00053399 | 0.998 | 148.3 | -0.76 | 0.3061538
62 | 19.484 | 0.0011187 | -0.00055043 | 0.997 | 151.2 | -0.76 | 0.3061538
63 | 14.705 | 0.0012484 | -0.00053308 | 0.998 | 154.3 | -0.76 | 0.3061538
64 | 10.96 | 0.0013694 | -0.00049888 | 0.998 | 157.8 | -0.76 | 0.3061538
65 | 8.0607 | 0.001469 | -0.00045209 | 0.997 | 161.7 | -0.76 | 0.3061538
66 | 5.8439 | 0.0015429 | -0.00040486 | 0.997 | 166.3 | -0.76 | 0.3061538
67 | 4.1726 | 0.0015832 | -0.00039812 | 0.997 | 171.7 | -0.76 | 0.3061538
68 | 2.9318 | 0.0016377 | -0.00044879 | 0.997 | 178.3 | -0.76 | 0.3061538
69 | 2.0259 | 0.0017687 | -0.00051005 | 0.997 | 186.4 | -0.76 | 0.3061538
70 | 1.3761 | 0.0019817 | -0.00050439 | 0.998 | 199 | -0.75 | 0.3061538
71 | 0.91901 | 0.0021601 | -0.00045692 | 0.997 | 215.7 | -0.76 | 0.3061538
72 | 0.60383 | 0.0022199 | -0.00032111 | 0.997 | 234.6 | -0.76 | 0.3061538
73 | 0.39094 | 0.0023377 | -0.00022161 | 0.992 | 265.8 | -0.77 | 0.3061538
74 | 0.25002 | 0.0023237 | -0.00010494 | 0.997 | 301.3 | -0.76 | 0.3061538
75 | 0.15849 | 0.0023579 | -2.4807e-05 | 0.994 | 348.1 | -0.76 | 0.3061538
76 | 0.1 | 0.0023333 | 6.2361e-06 | 0.996 | 408.4 | -0.76 | 0.3061538

## Sheet7
Number | Frequency / Hz | Z_Re / Ohm | Z_Im / Ohm | Sign | Time / s | Voltage / V | Current / A/cm^2
1 | 107.1 | 0.00057302 | -0.0003048 | 0.999 | 0 | -0.75 | 0.3061538
2 | 134.47 | 0.00054311 | -0.00026058 | 0.997 | 3.2 | -0.75 | 0.3061538
3 | 168.85 | 0.00051451 | -0.00022632 | 0.996 | 5.4 | -0.75 | 0.3061538
4 | 212.01 | 0.00049166 | -0.00020213 | 0.995 | 7.6 | -0.75 | 0.3061538
5 | 266.2 | 0.00047035 | -0.00017946 | 0.995 | 9.8 | -0.75 | 0.3061538
6 | 334.25 | 0.00045522 | -0.00015923 | 0.997 | 12 | -0.75 | 0.3061538
7 | 419.69 | 0.00044025 | -0.00013985 | 0.996 | 14.2 | -0.75 | 0.3061538
8 | 526.98 | 0.00042311 | -0.00012372 | 0.995 | 16.5 | -0.75 | 0.3061538
9 | 661.68 | 0.00041012 | -0.0001091 | 0.999 | 18.7 | -0.75 | 0.3061538
10 | 830.83 | 0.00040103 | -9.677e-05 | 0.995 | 21 | -0.75 | 0.3061538
11 | 1043.2 | 0.00038826 | -8.4925e-05 | 0.624 | 23.7 | -0.75 | 0.3061538
12 | 1309.9 | 0.00037874 | -7.4834e-05 | 0.62 | 27.1 | -0.75 | 0.3061538
13 | 1644.7 | 0.0003719 | -6.029e-05 | 0.66 | 30.5 | -0.75 | 0.3061538
14 | 2065.1 | 0.00036536 | -5.7591e-05 | 0.708 | 33.9 | -0.75 | 0.3061538
15 | 2593 | 0.00035966 | -4.7694e-05 | 0.77 | 37.2 | -0.75 | 0.3061538
16 | 3255.8 | 0.00035497 | -4.1039e-05 | 0.855 | 40 | -0.75 | 0.3061538
17 | 4088.1 | 0.00035166 | -3.2647e-05 | 0.951 | 42.2 | -0.75 | 0.3061538
18 | 5133.1 | 0.00035002 | -3.1181e-05 | 0.982 | 44.5 | -0.75 | 0.3061538
19 | 6445.3 | 0.00034384 | -1.7117e-05 | 0.988 | 46.6 | -0.75 | 0.3061538
20 | 8092.8 | 0.00032324 | -3.0274e-05 | 0.99 | 48.9 | -0.75 | 0.3061538
21 | 10161 | 0.00034315 | -2.273e-05 | 0.988 | 51.1 | -0.75 | 0.3061538
22 | 12759 | 0.00034625 | -7.0971e-06 | 0.991 | 53.3 | -0.75 | 0.3061538
23 | 16020 | 0.00031536 | 7.0591e-06 | 0.98 | 56.1 | -0.75 | 0.3061538
24 | 20116 | 0.00034158 | 2.6106e-05 | 0.946 | 58.9 | -0.75 | 0.3061538
25 | 25258 | 0.00036268 | 3.5572e-05 | 0.936 | 61.1 | -0.75 | 0.3061538
26 | 31714 | 0.00030962 | 8.6887e-05 | 0.82 | 63.9 | -0.75 | 0.3061538
27 | 39821 | 0.00041679 | 4.6955e-05 | 0.65 | 66.8 | -0.75 | 0.3061538
28 | 50000 | 0.00037136 | -6.751e-06 | 0.858 | 68.9 | -0.75 | 0.3061538
29 | 39821 | 0.0002432 | 7.7357e-05 | 0.705 | 71.1 | -0.75 | 0.3061538
30 | 31714 | 0.00026794 | 2.6338e-05 | 0.906 | 73.3 | -0.75 | 0.3061538
31 | 25258 | 0.00023187 | 6.1233e-05 | 0.93 | 75.5 | -0.75 | 0.3061538
32 | 20116 | 0.00027282 | -4.2111e-05 | 0.967 | 77.7 | -0.75 | 0.3061538
33 | 16020 | 0.00032506 | -1.4895e-05 | 0.975 | 79.9 | -0.75 | 0.3061538
34 | 12759 | 0.0003457 | -1.9549e-05 | 0.991 | 82.1 | -0.75 | 0.3061538
35 | 10161 | 0.00034779 | -2.3474e-05 | 0.993 | 84.3 | -0.75 | 0.3061538
36 | 8092.8 | 0.00035247 | -5.0251e-06 | 0.991 | 86.5 | -0.75 | 0.3061538
37 | 6445.3 | 0.00034189 | -2.0509e-05 | 0.985 | 88.7 | -0.75 | 0.3061538
38 | 5133.1 | 0.00034641 | -2.9853e-05 | 0.985 | 90.9 | -0.75 | 0.3061538
39 | 4088.1 | 0.00035339 | -3.5528e-05 | 0.957 | 93.1 | -0.75 | 0.3061538
40 | 3255.8 | 0.00035273 | -4.2138e-05 | 0.854 | 95.3 | -0.75 | 0.3061538
41 | 2593 | 0.00035995 | -4.5629e-05 | 0.767 | 98.1 | -0.75 | 0.3061538
42 | 2065.1 | 0.0003625 | -5.3875e-05 | 0.708 | 101.5 | -0.75 | 0.3061538
43 | 1644.7 | 0.00036838 | -6.4007e-05 | 0.66 | 104.8 | -0.75 | 0.3061538
44 | 1309.9 | 0.00038001 | -7.384e-05 | 0.623 | 108.1 | -0.75 | 0.3061538
45 | 1043.2 | 0.00038524 | -8.5432e-05 | 0.625 | 111.5 | -0.75 | 0.3061538
46 | 830.83 | 0.00039831 | -9.7103e-05 | 0.995 | 114.3 | -0.75 | 0.3061538
47 | 661.68 | 0.00041027 | -0.00010864 | 0.997 | 116.4 | -0.75 | 0.3061538
48 | 526.98 | 0.00042333 | -0.00012142 | 0.997 | 118.7 | -0.75 | 0.3061538
49 | 419.69 | 0.00043989 | -0.00013778 | 0.996 | 120.9 | -0.75 | 0.3061538
50 | 334.25 | 0.00045185 | -0.00015643 | 0.994 | 123 | -0.75 | 0.3061538
51 | 266.2 | 0.00047117 | -0.00017794 | 0.996 | 125.2 | -0.75 | 0.3061538
52 | 212.01 | 0.00048625 | -0.00020064 | 0.995 | 127.5 | -0.75 | 0.3061538
53 | 168.85 | 0.00050876 | -0.00023099 | 0.994 | 129.6 | -0.75 | 0.3061538
54 | 134.47 | 0.00053703 | -0.00025983 | 0.996 | 131.8 | -0.75 | 0.3061538
55 | 107.1 | 0.00057095 | -0.00030487 | 0.998 | 134 | -0.75 | 0.3061538
56 | 85.294 | 0.00061437 | -0.00034554 | 0.998 | 136.2 | -0.75 | 0.3061538
57 | 67.93 | 0.00066768 | -0.00039396 | 0.999 | 138.4 | -0.75 | 0.3061538
58 | 53.91 | 0.00073106 | -0.00043843 | 0.999 | 140.7 | -0.75 | 0.3061538
59 | 42.416 | 0.00081247 | -0.00048506 | 0.999 | 143.2 | -0.75 | 0.3061538
60 | 33.064 | 0.00091592 | -0.00052516 | 0.998 | 145.6 | -0.75 | 0.3061538
61 | 25.518 | 0.0010287 | -0.00054957 | 0.998 | 148.3 | -0.75 | 0.3061538
62 | 19.484 | 0.0011481 | -0.00055807 | 0.997 | 151.2 | -0.75 | 0.3061538
63 | 14.705 | 0.0012782 | -0.00053807 | 0.998 | 154.3 | -0.75 | 0.3061538
64 | 10.96 | 0.0013992 | -0.00050269 | 0.998 | 157.8 | -0.75 | 0.3061538
65 | 8.0607 | 0.0014972 | -0.00045263 | 0.997 | 161.7 | -0.75 | 0.3061538
66 | 5.8439 | 0.0015659 | -0.00040187 | 0.997 | 166.3 | -0.75 | 0.3061538
67 | 4.1726 | 0.0016164 | -0.00038305 | 0.997 | 171.7 | -0.75 | 0.3061538
68 | 2.9318 | 0.0016814 | -0.00041905 | 0.997 | 178.3 | -0.75 | 0.3061538
69 | 2.0259 | 0.0018108 | -0.00046484 | 0.997 | 186.4 | -0.75 | 0.3061538
70 | 1.3761 | 0.0019813 | -0.00044094 | 0.998 | 199 | -0.74 | 0.3061538
71 | 0.91901 | 0.0021551 | -0.0003909 | 0.997 | 215.7 | -0.74 | 0.3061538
72 | 0.60383 | 0.0021836 | -0.00025776 | 0.997 | 234.6 | -0.75 | 0.3061538
73 | 0.39094 | 0.0023011 | -0.0001743 | 0.992 | 265.8 | -0.75 | 0.3061538
74 | 0.25002 | 0.0023133 | -8.3106e-05 | 0.997 | 301.3 | -0.75 | 0.3061538
75 | 0.15849 | 0.0023194 | -3.4954e-06 | 0.994 | 348.1 | -0.75 | 0.3061538
76 | 0.1 | 0.002293 | 2.3606e-05 | 0.996 | 408.4 | -0.74 | 0.3061538

## Sheet8
Number | Frequency / Hz | Z_Re / Ohm | Z_Im / Ohm | Sign | Time / s | Voltage / V | Current / A/cm^2
1 | 107.1 | 0.00057687 | -0.00029638 | 0.999 | 0 | -0.76 | 0.3061538
2 | 134.47 | 0.00054096 | -0.00026163 | 0.997 | 3.2 | -0.76 | 0.3061538
3 | 168.85 | 0.00051714 | -0.00023005 | 0.996 | 5.4 | -0.76 | 0.3061538
4 | 212.01 | 0.0004936 | -0.00020427 | 0.995 | 7.6 | -0.76 | 0.3061538
5 | 266.2 | 0.00047145 | -0.00017878 | 0.995 | 9.8 | -0.76 | 0.3061538
6 | 334.25 | 0.00044868 | -0.00015708 | 0.997 | 12 | -0.76 | 0.3061538
7 | 419.69 | 0.0004345 | -0.00014173 | 0.996 | 14.2 | -0.76 | 0.3061538
8 | 526.98 | 0.00041476 | -0.00012722 | 0.995 | 16.5 | -0.76 | 0.3061538
9 | 661.68 | 0.00040632 | -0.00010902 | 0.999 | 18.7 | -0.76 | 0.3061538
10 | 830.83 | 0.00039205 | -9.6617e-05 | 0.995 | 21 | -0.76 | 0.3061538
11 | 1043.2 | 0.00037996 | -8.7478e-05 | 0.624 | 23.7 | -0.76 | 0.3061538
12 | 1309.9 | 0.00037208 | -7.4306e-05 | 0.62 | 27.1 | -0.76 | 0.3061538
13 | 1644.7 | 0.00036787 | -6.2539e-05 | 0.66 | 30.5 | -0.76 | 0.3061538
14 | 2065.1 | 0.0003603 | -5.4695e-05 | 0.708 | 33.9 | -0.76 | 0.3061538
15 | 2593 | 0.00035395 | -4.3703e-05 | 0.77 | 37.2 | -0.76 | 0.3061538
16 | 3255.8 | 0.00035125 | -4.1457e-05 | 0.855 | 40 | -0.76 | 0.3061538
17 | 4088.1 | 0.00034421 | -2.6836e-05 | 0.951 | 42.2 | -0.76 | 0.3061538
18 | 5133.1 | 0.00034156 | -2.6909e-05 | 0.982 | 44.5 | -0.76 | 0.3061538
19 | 6445.3 | 0.00034197 | -1.2127e-05 | 0.988 | 46.6 | -0.76 | 0.3061538
20 | 8092.8 | 0.00029543 | -3.1711e-06 | 0.99 | 48.9 | -0.76 | 0.3061538
21 | 10161 | 0.00033399 | -1.2784e-05 | 0.988 | 51.1 | -0.76 | 0.3061538
22 | 12759 | 0.00034642 | -1.4145e-05 | 0.991 | 53.3 | -0.76 | 0.3061538
23 | 16020 | 0.00032359 | -3.3284e-05 | 0.98 | 56.1 | -0.76 | 0.3061538
24 | 20116 | 0.00033477 | 5.2312e-06 | 0.946 | 58.9 | -0.76 | 0.3061538
25 | 25258 | 0.00036041 | 4.4164e-05 | 0.936 | 61.1 | -0.76 | 0.3061538
26 | 31714 | 0.00032498 | -6.7631e-06 | 0.82 | 63.9 | -0.76 | 0.3061538
27 | 39821 | 0.00032053 | 4.0713e-05 | 0.65 | 66.8 | -0.76 | 0.3061538
28 | 50000 | 0.00023192 | 5.8632e-05 | 0.858 | 68.9 | -0.76 | 0.3061538
29 | 39821 | 0.00026438 | 3.4821e-05 | 0.705 | 71.1 | -0.76 | 0.3061538
30 | 31714 | 0.00026352 | 5.867e-05 | 0.906 | 73.3 | -0.76 | 0.3061538
31 | 25258 | 0.00034332 | 2.1e-05 | 0.93 | 75.5 | -0.76 | 0.3061538
32 | 20116 | 0.00029125 | 1.2309e-05 | 0.967 | 77.7 | -0.76 | 0.3061538
33 | 16020 | 0.00036731 | -3.3136e-05 | 0.975 | 79.9 | -0.76 | 0.3061538
34 | 12759 | 0.00031263 | 1.4569e-05 | 0.991 | 82.1 | -0.76 | 0.3061538
35 | 10161 | 0.00032844 | -4.4435e-06 | 0.993 | 84.3 | -0.76 | 0.3061538
36 | 8092.8 | 0.00033928 | 2.2538e-05 | 0.991 | 86.5 | -0.76 | 0.3061538
37 | 6445.3 | 0.00032995 | -2.0821e-05 | 0.985 | 88.7 | -0.76 | 0.3061538
38 | 5133.1 | 0.00034216 | -2.7593e-05 | 0.985 | 90.9 | -0.76 | 0.3061538
39 | 4088.1 | 0.00034706 | -2.8976e-05 | 0.957 | 93.1 | -0.76 | 0.3061538
40 | 3255.8 | 0.00034705 | -3.9149e-05 | 0.854 | 95.3 | -0.76 | 0.3061538
41 | 2593 | 0.00035553 | -4.6622e-05 | 0.767 | 98.1 | -0.76 | 0.3061538
42 | 2065.1 | 0.00035849 | -5.3219e-05 | 0.708 | 101.5 | -0.76 | 0.3061538
43 | 1644.7 | 0.00036266 | -6.3214e-05 | 0.66 | 104.8 | -0.76 | 0.3061538
44 | 1309.9 | 0.00037136 | -7.1753e-05 | 0.623 | 108.1 | -0.76 | 0.3061538
45 | 1043.2 | 0.00037963 | -8.4253e-05 | 0.625 | 111.5 | -0.76 | 0.3061538
46 | 830.83 | 0.00038859 | -9.7117e-05 | 0.995 | 114.3 | -0.76 | 0.3061538
47 | 661.68 | 0.00040349 | -0.00010956 | 0.997 | 116.4 | -0.76 | 0.3061538
48 | 526.98 | 0.00041954 | -0.00012631 | 0.997 | 118.7 | -0.76 | 0.3061538
49 | 419.69 | 0.00043312 | -0.00014158 | 0.996 | 120.9 | -0.76 | 0.3061538
50 | 334.25 | 0.00044934 | -0.00015971 | 0.994 | 123 | -0.76 | 0.3061538
51 | 266.2 | 0.00046818 | -0.00017739 | 0.996 | 125.2 | -0.76 | 0.3061538
52 | 212.01 | 0.00048934 | -0.00020159 | 0.995 | 127.5 | -0.76 | 0.3061538
53 | 168.85 | 0.00051311 | -0.00022897 | 0.994 | 129.6 | -0.76 | 0.3061538
54 | 134.47 | 0.00053936 | -0.00026208 | 0.996 | 131.8 | -0.76 | 0.3061538
55 | 107.1 | 0.00057374 | -0.00029728 | 0.998 | 134 | -0.76 | 0.3061538
56 | 85.294 | 0.00061662 | -0.00033497 | 0.998 | 136.2 | -0.76 | 0.3061538
57 | 67.93 | 0.00066923 | -0.00037938 | 0.999 | 138.4 | -0.76 | 0.3061538
58 | 53.91 | 0.00073126 | -0.00042139 | 0.999 | 140.7 | -0.76 | 0.3061538
59 | 42.416 | 0.00080644 | -0.00046388 | 0.999 | 143.2 | -0.76 | 0.3061538
60 | 33.064 | 0.00090091 | -0.00050258 | 0.998 | 145.6 | -0.76 | 0.3061538
61 | 25.518 | 0.0010123 | -0.00052581 | 0.998 | 148.3 | -0.76 | 0.3061538
62 | 19.484 | 0.0011254 | -0.00054071 | 0.997 | 151.2 | -0.76 | 0.3061538
63 | 14.705 | 0.0012522 | -0.00051799 | 0.998 | 154.3 | -0.76 | 0.3061538
64 | 10.96 | 0.0013705 | -0.00048806 | 0.998 | 157.8 | -0.76 | 0.3061538
65 | 8.0607 | 0.0014667 | -0.00043801 | 0.997 | 161.7 | -0.76 | 0.3061538
66 | 5.8439 | 0.0015422 | -0.00039248 | 0.997 | 166.3 | -0.76 | 0.3061538
67 | 4.1726 | 0.0015832 | -0.00038549 | 0.997 | 171.7 | -0.76 | 0.3061538
68 | 2.9318 | 0.0016446 | -0.00041941 | 0.997 | 178.3 | -0.76 | 0.3061538
69 | 2.0259 | 0.0017751 | -0.00045622 | 0.997 | 186.4 | -0.76 | 0.3061538
70 | 1.3761 | 0.001947 | -0.00044427 | 0.998 | 199 | -0.76 | 0.3061538
71 | 0.91901 | 0.0021154 | -0.00040538 | 0.997 | 215.7 | -0.76 | 0.3061538
72 | 0.60383 | 0.0021491 | -0.00025314 | 0.997 | 234.6 | -0.76 | 0.3061538
73 | 0.39094 | 0.0022661 | -0.00018183 | 0.992 | 265.8 | -0.77 | 0.3061538
74 | 0.25002 | 0.0022263 | -9.3613e-05 | 0.997 | 301.3 | -0.76 | 0.3061538
75 | 0.15849 | 0.0022483 | -2.0684e-05 | 0.994 | 348.1 | -0.76 | 0.3061538
76 | 0.1 | 0.0022629 | 2.0175e-05 | 0.996 | 408.4 | -0.76 | 0.3061538

## Sheet9
Number | Frequency / Hz | Z_Re / Ohm | Z_Im / Ohm | Sign | Time / s | Voltage / V | Current / A/cm^2
1 | 107.1 | 0.00057201 | -0.00029095 | 0.999 | 0 | -0.76 | 0.3061538
2 | 134.47 | 0.00053582 | -0.00025413 | 0.997 | 3.2 | -0.76 | 0.3061538
3 | 168.85 | 0.00051774 | -0.00022186 | 0.996 | 5.4 | -0.76 | 0.3061538
4 | 212.01 | 0.00048976 | -0.00019479 | 0.995 | 7.6 | -0.76 | 0.3061538
5 | 266.2 | 0.00046929 | -0.0001766 | 0.995 | 9.8 | -0.76 | 0.3061538
6 | 334.25 | 0.00044756 | -0.00015507 | 0.997 | 12 | -0.76 | 0.3061538
7 | 419.69 | 0.00043118 | -0.00013722 | 0.996 | 14.2 | -0.76 | 0.3061538
8 | 526.98 | 0.00041601 | -0.00012303 | 0.995 | 16.5 | -0.76 | 0.3061538
9 | 661.68 | 0.00040742 | -0.00010622 | 0.999 | 18.7 | -0.76 | 0.3061538
10 | 830.83 | 0.000391 | -9.1361e-05 | 0.995 | 21 | -0.76 | 0.3061538
11 | 1043.2 | 0.00038067 | -8.1374e-05 | 0.624 | 23.7 | -0.76 | 0.3061538
12 | 1309.9 | 0.00037409 | -7.0721e-05 | 0.62 | 27.1 | -0.76 | 0.3061538
13 | 1644.7 | 0.00036717 | -6.219e-05 | 0.66 | 30.5 | -0.76 | 0.3061538
14 | 2065.1 | 0.00035984 | -5.3305e-05 | 0.708 | 33.9 | -0.76 | 0.3061538
15 | 2593 | 0.00035607 | -4.3821e-05 | 0.77 | 37.2 | -0.76 | 0.3061538
16 | 3255.8 | 0.00035184 | -3.7938e-05 | 0.855 | 40 | -0.76 | 0.3061538
17 | 4088.1 | 0.00035107 | -3.1817e-05 | 0.951 | 42.2 | -0.76 | 0.3061538
18 | 5133.1 | 0.00034442 | -2.5693e-05 | 0.982 | 44.5 | -0.76 | 0.3061538
19 | 6445.3 | 0.00033948 | -2.005e-05 | 0.988 | 46.6 | -0.76 | 0.3061538
20 | 8092.8 | 0.0003472 | 1.2818e-05 | 0.99 | 48.9 | -0.76 | 0.3061538
21 | 10161 | 0.00032455 | -1.3111e-05 | 0.988 | 51.1 | -0.76 | 0.3061538
22 | 12759 | 0.00035035 | -1.3092e-05 | 0.991 | 53.3 | -0.76 | 0.3061538
23 | 16020 | 0.00032366 | 4.2206e-06 | 0.98 | 56.1 | -0.76 | 0.3061538
24 | 20116 | 0.00035347 | 2.0294e-05 | 0.946 | 58.9 | -0.76 | 0.3061538
25 | 25258 | 0.00031934 | -1.3385e-05 | 0.936 | 61.1 | -0.76 | 0.3061538
26 | 31714 | 0.00031437 | 7.8721e-05 | 0.82 | 63.9 | -0.76 | 0.3061538
27 | 39821 | 0.00027019 | 1.2541e-05 | 0.65 | 66.8 | -0.76 | 0.3061538
28 | 50000 | 0.00039385 | -9.0515e-05 | 0.858 | 68.9 | -0.76 | 0.3061538
29 | 39821 | 0.00038779 | 0.00016413 | 0.705 | 71.1 | -0.76 | 0.3061538
30 | 31714 | 0.00037427 | 0.00012105 | 0.906 | 73.3 | -0.76 | 0.3061538
31 | 25258 | 0.0003897 | 6.8877e-06 | 0.93 | 75.5 | -0.76 | 0.3061538
32 | 20116 | 0.00035175 | 1.2131e-05 | 0.967 | 77.7 | -0.76 | 0.3061538
33 | 16020 | 0.00033177 | -1.3014e-05 | 0.975 | 79.9 | -0.76 | 0.3061538
34 | 12759 | 0.00034327 | 9.7174e-06 | 0.991 | 82.1 | -0.76 | 0.3061538
35 | 10161 | 0.00033338 | -1.5199e-05 | 0.993 | 84.3 | -0.76 | 0.3061538
36 | 8092.8 | 0.00032367 | -5.0963e-06 | 0.991 | 86.5 | -0.76 | 0.3061538
37 | 6445.3 | 0.00034408 | -2.2011e-05 | 0.985 | 88.7 | -0.76 | 0.3061538
38 | 5133.1 | 0.00034377 | -2.6043e-05 | 0.985 | 90.9 | -0.76 | 0.3061538
39 | 4088.1 | 0.00034965 | -3.5342e-05 | 0.957 | 93.1 | -0.76 | 0.3061538
40 | 3255.8 | 0.00035041 | -4.0852e-05 | 0.854 | 95.3 | -0.76 | 0.3061538
41 | 2593 | 0.00035403 | -4.2856e-05 | 0.767 | 98.1 | -0.76 | 0.3061538
42 | 2065.1 | 0.00036052 | -5.2965e-05 | 0.708 | 101.5 | -0.76 | 0.3061538
43 | 1644.7 | 0.00036583 | -6.1678e-05 | 0.66 | 104.8 | -0.76 | 0.3061538
44 | 1309.9 | 0.00037281 | -7.126e-05 | 0.623 | 108.1 | -0.76 | 0.3061538
45 | 1043.2 | 0.00038365 | -8.2964e-05 | 0.625 | 111.5 | -0.76 | 0.3061538
46 | 830.83 | 0.0003926 | -9.516e-05 | 0.995 | 114.3 | -0.76 | 0.3061538
47 | 661.68 | 0.0004059 | -0.00010924 | 0.997 | 116.4 | -0.76 | 0.3061538
48 | 526.98 | 0.00041882 | -0.00012121 | 0.997 | 118.7 | -0.76 | 0.3061538
49 | 419.69 | 0.00043251 | -0.00013774 | 0.996 | 120.9 | -0.76 | 0.3061538
50 | 334.25 | 0.00045114 | -0.00015223 | 0.994 | 123 | -0.76 | 0.3061538
51 | 266.2 | 0.00046718 | -0.00017276 | 0.996 | 125.2 | -0.76 | 0.3061538
52 | 212.01 | 0.0004857 | -0.00019614 | 0.995 | 127.5 | -0.76 | 0.3061538
53 | 168.85 | 0.00051059 | -0.0002238 | 0.994 | 129.6 | -0.76 | 0.3061538
54 | 134.47 | 0.00053703 | -0.00025305 | 0.996 | 131.8 | -0.76 | 0.3061538
55 | 107.1 | 0.00057107 | -0.00028878 | 0.998 | 134 | -0.76 | 0.3061538
56 | 85.294 | 0.00061133 | -0.00032893 | 0.998 | 136.2 | -0.76 | 0.3061538
57 | 67.93 | 0.00066009 | -0.00037178 | 0.999 | 138.4 | -0.76 | 0.3061538
58 | 53.91 | 0.00072356 | -0.00041727 | 0.999 | 140.7 | -0.76 | 0.3061538
59 | 42.416 | 0.00079629 | -0.00046105 | 0.999 | 143.2 | -0.76 | 0.3061538
60 | 33.064 | 0.000891 | -0.00049767 | 0.998 | 145.6 | -0.76 | 0.3061538
61 | 25.518 | 0.00099854 | -0.00052249 | 0.998 | 148.3 | -0.76 | 0.3061538
62 | 19.484 | 0.0011125 | -0.00053474 | 0.997 | 151.2 | -0.76 | 0.3061538
63 | 14.705 | 0.001239 | -0.00051693 | 0.998 | 154.3 | -0.76 | 0.3061538
64 | 10.96 | 0.0013576 | -0.00048299 | 0.998 | 157.8 | -0.76 | 0.3061538
65 | 8.0607 | 0.0014511 | -0.00043204 | 0.997 | 161.7 | -0.76 | 0.3061538
66 | 5.8439 | 0.0015213 | -0.00038722 | 0.997 | 166.3 | -0.76 | 0.3061538
67 | 4.1726 | 0.0015587 | -0.00037637 | 0.997 | 171.7 | -0.76 | 0.3061538
68 | 2.9318 | 0.0016192 | -0.00041286 | 0.997 | 178.3 | -0.76 | 0.3061538
69 | 2.0259 | 0.0017407 | -0.00045463 | 0.997 | 186.4 | -0.76 | 0.3061538
70 | 1.3761 | 0.0019166 | -0.00047019 | 0.998 | 199 | -0.76 | 0.3061538
71 | 0.91901 | 0.0020995 | -0.00042122 | 0.997 | 215.7 | -0.76 | 0.3061538
72 | 0.60383 | 0.0021632 | -0.00029446 | 0.997 | 234.6 | -0.76 | 0.3061538
73 | 0.39094 | 0.0023005 | -0.00021322 | 0.992 | 265.8 | -0.76 | 0.3061538
74 | 0.25002 | 0.0022457 | -0.00011415 | 0.997 | 301.3 | -0.76 | 0.3061538
75 | 0.15849 | 0.0022702 | -4.0069e-05 | 0.994 | 348.1 | -0.76 | 0.3061538
76 | 0.1 | 0.0022645 | 1.9567e-05 | 0.996 | 408.4 | -0.76 | 0.3061538