## Sheet1
Number | Frequency / Hz | Z_Re / Ohm | Z_Im / Ohm | Sign | Time / s | Voltage / V | Current / A/cm^2
1 | 107.1 | 0.013616 | -0.0063716 | 0.999 | 0 | -16.22 | 0.7061538
2 | 134.47 | 0.012794 | -0.0056638 | 0.994 | 3.1 | -16.21 | 0.7061538
3 | 168.85 | 0.012111 | -0.0050111 | 0.997 | 5.3 | -16.21 | 0.7061538
4 | 212.01 | 0.011551 | -0.0044693 | 0.996 | 7.6 | -16.21 | 0.7061538
5 | 266.2 | 0.011047 | -0.0039551 | 0.997 | 9.7 | -16.21 | 0.7061538
6 | 334.25 | 0.010616 | -0.003545 | 0.995 | 12 | -16.18 | 0.7061538
7 | 419.69 | 0.010193 | -0.0031592 | 0.995 | 14.1 | -16.21 | 0.7061538
8 | 526.98 | 0.0098423 | -0.0028044 | 0.995 | 16.4 | -16.21 | 0.7061538
9 | 661.68 | 0.0095464 | -0.002508 | 0.995 | 18.6 | -16.21 | 0.7061538
10 | 830.83 | 0.0092516 | -0.0021986 | 0.99 | 21.3 | -16.21 | 0.7061538
11 | 1043.2 | 0.0090192 | -0.0019125 | 0.612 | 24 | -16.21 | 0.7061538
12 | 1309.9 | 0.0088413 | -0.0016795 | 0.623 | 26.3 | -16.21 | 0.7061538
13 | 1644.7 | 0.0086805 | -0.0014761 | 0.672 | 28.5 | -16.21 | 0.7061538
14 | 2065.1 | 0.0085315 | -0.0012921 | 0.697 | 30.7 | -16.21 | 0.7061538
15 | 2593 | 0.0084073 | -0.0011175 | 0.729 | 32.9 | -16.19 | 0.7061538
16 | 3255.8 | 0.0082662 | -0.00098023 | 0.781 | 35 | -16.21 | 0.7061538
17 | 4088.1 | 0.0081868 | -0.00088074 | 0.889 | 37.2 | -16.21 | 0.7061538
18 | 5133.1 | 0.0080947 | -0.00080958 | 0.982 | 39.5 | -16.21 | 0.7061538
19 | 6445.3 | 0.0079888 | -0.00078358 | 0.99 | 41.7 | -16.21 | 0.7061538
20 | 8092.8 | 0.0078695 | -0.00077028 | 0.989 | 43.9 | -16.21 | 0.7061538
21 | 10161 | 0.0076637 | -0.00086765 | 0.992 | 46.1 | -16.21 | 0.7061538
22 | 12759 | 0.007364 | -0.00087169 | 0.991 | 48.3 | -16.21 | 0.7061538
23 | 16020 | 0.0069311 | -0.0010469 | 0.991 | 50.5 | -16.21 | 0.7061538
24 | 20116 | 0.0061287 | -0.0011459 | 0.986 | 52.7 | -16.21 | 0.7061538
25 | 25258 | 0.0046622 | -0.00092932 | 0.962 | 55.5 | -16.2 | 0.7061538
26 | 31714 | 0.0035662 | -0.0018005 | 0.975 | 58.2 | -16.21 | 0.7061538
27 | 39821 | 0.0013576 | -0.0019357 | 0.908 | 60.5 | -16.21 | 0.7061538
28 | 50000 | -0.0022759 | -0.0030053 | 0.926 | 62.7 | -16.21 | 0.7061538
29 | 39821 | 0.0011767 | -0.0016285 | 0.864 | 64.8 | -16.21 | 0.7061538
30 | 31714 | 0.0034126 | -0.0014899 | 0.954 | 67 | -16.21 | 0.7061538
31 | 25258 | 0.0050924 | -0.0011507 | 0.979 | 69.2 | -16.21 | 0.7061538
32 | 20116 | 0.0062503 | -0.00089497 | 0.987 | 71.4 | -16.21 | 0.7061538
33 | 16020 | 0.0068888 | -0.00054412 | 0.986 | 74.2 | -16.21 | 0.7061538
34 | 12759 | 0.0073254 | -0.00087055 | 0.994 | 76.9 | -16.2 | 0.7061538
35 | 10161 | 0.0076543 | -0.00081604 | 0.994 | 79.1 | -16.2 | 0.7061538
36 | 8092.8 | 0.0078584 | -0.00076323 | 0.992 | 81.3 | -16.21 | 0.7061538
37 | 6445.3 | 0.0079956 | -0.0007788 | 0.992 | 83.5 | -16.21 | 0.7061538
38 | 5133.1 | 0.008095 | -0.00079618 | 0.977 | 85.7 | -16.21 | 0.7061538
39 | 4088.1 | 0.0081829 | -0.00087404 | 0.887 | 87.9 | -16.21 | 0.7061538
40 | 3255.8 | 0.0082904 | -0.00098388 | 0.781 | 90.1 | -16.21 | 0.7061538
41 | 2593 | 0.0084086 | -0.0011329 | 0.729 | 92.2 | -16.21 | 0.7061538
42 | 2065.1 | 0.0085131 | -0.0013046 | 0.698 | 94.5 | -16.21 | 0.7061538
43 | 1644.7 | 0.008634 | -0.0014747 | 0.667 | 96.7 | -16.22 | 0.7061538
44 | 1309.9 | 0.0088199 | -0.0017 | 0.625 | 98.8 | -16.21 | 0.7061538
45 | 1043.2 | 0.0090024 | -0.0019073 | 0.613 | 101 | -16.21 | 0.7061538
46 | 830.83 | 0.0092425 | -0.002201 | 0.989 | 103.2 | -16.21 | 0.7061538
47 | 661.68 | 0.0095635 | -0.0024891 | 0.997 | 105.4 | -16.2 | 0.7061538
48 | 526.98 | 0.0098636 | -0.0028052 | 0.998 | 107.6 | -16.21 | 0.7061538
49 | 419.69 | 0.010217 | -0.0031606 | 0.994 | 109.8 | -16.21 | 0.7061538
50 | 334.25 | 0.010603 | -0.0035346 | 0.994 | 112 | -16.21 | 0.7061538
51 | 266.2 | 0.011035 | -0.0039764 | 0.995 | 114.2 | -16.21 | 0.7061538
52 | 212.01 | 0.011548 | -0.0044458 | 0.998 | 116.4 | -16.21 | 0.7061538
53 | 168.85 | 0.012074 | -0.0050144 | 0.995 | 118.5 | -16.21 | 0.7061538
54 | 134.47 | 0.012794 | -0.005637 | 0.997 | 120.7 | -16.21 | 0.7061538
55 | 107.1 | 0.013617 | -0.0063701 | 0.999 | 122.9 | -16.21 | 0.7061538
56 | 85.294 | 0.014627 | -0.0070912 | 0.999 | 125.1 | -16.2 | 0.7061538
57 | 67.93 | 0.015836 | -0.00779 | 0.998 | 127.3 | -16.22 | 0.7061538
58 | 53.91 | 0.017339 | -0.0084667 | 0.999 | 129.6 | -16.22 | 0.7061538
59 | 42.416 | 0.018949 | -0.0089682 | 0.999 | 132 | -16.2 | 0.7061538
60 | 33.064 | 0.020753 | -0.0092702 | 0.999 | 134.5 | -16.23 | 0.7061538
61 | 25.518 | 0.022655 | -0.0093426 | 0.999 | 137.2 | -16.25 | 0.7061538
62 | 19.484 | 0.024487 | -0.0090989 | 0.999 | 140 | -16.2 | 0.7061538
63 | 14.705 | 0.026104 | -0.008693 | 0.999 | 143.8 | -16.17 | 0.7061538
64 | 10.96 | 0.027466 | -0.0083378 | 0.999 | 147.9 | -16.19 | 0.7061538
65 | 8.0607 | 0.02861 | -0.008486 | 0.999 | 151.9 | -16.23 | 0.7061538
66 | 5.8439 | 0.030282 | -0.0092739 | 0.998 | 156.4 | -16.09 | 0.7061538
67 | 4.1726 | 0.03284 | -0.0099067 | 0.997 | 161.8 | -15.92 | 0.7061538
68 | 2.9318 | 0.036219 | -0.0096807 | 0.996 | 168.3 | -16.62 | 0.7061538
69 | 2.0259 | 0.039358 | -0.0082288 | 0.995 | 176.5 | -16.08 | 0.7061538
70 | 1.3761 | 0.041403 | -0.0061105 | 0.994 | 187.2 | -15.71 | 0.7061538
71 | 0.91901 | 0.042412 | -0.0040462 | 0.993 | 201.9 | -16.28 | 0.7061538
72 | 0.60383 | 0.042681 | -0.0024406 | 0.992 | 220.9 | -16.76 | 0.7061538
73 | 0.39094 | 0.042847 | -0.0010982 | 0.993 | 252 | -16.28 | 0.7061538
74 | 0.25002 | 0.042621 | -0.00014831 | 0.993 | 287.5 | -16.25 | 0.7061538
75 | 0.15849 | 0.042459 | 0.00070378 | 0.992 | 334.4 | -16.23 | 0.7061538
76 | 0.1 | 0.04181 | 0.0014663 | 0.992 | 394.6 | -16.33 | 0.7061538

## Sheet2
Number | Frequency / Hz | Z_Re / Ohm | Z_Im / Ohm | Sign | Time / s | Voltage / V | Current / A/cm^2
1 | 107.1 | 0.00053867 | -0.00025966 | 0.999 | 0 | -0.66 | 0.7061538
2 | 134.47 | 0.00050315 | -0.0002287 | 0.994 | 3.1 | -0.66 | 0.7061538
3 | 168.85 | 0.00047625 | -0.00020084 | 0.997 | 5.3 | -0.66 | 0.7061538
4 | 212.01 | 0.00045521 | -0.00017867 | 0.996 | 7.6 | -0.66 | 0.7061538
5 | 266.2 | 0.00043427 | -0.00015683 | 0.997 | 9.7 | -0.66 | 0.7061538
6 | 334.25 | 0.00042073 | -0.00013982 | 0.995 | 12 | -0.66 | 0.7061538
7 | 419.69 | 0.00040435 | -0.00012499 | 0.995 | 14.1 | -0.66 | 0.7061538
8 | 526.98 | 0.00039152 | -0.00011178 | 0.995 | 16.4 | -0.66 | 0.7061538
9 | 661.68 | 0.0003767 | -0.00010078 | 0.995 | 18.6 | -0.66 | 0.7061538
10 | 830.83 | 0.00036685 | -8.8397e-05 | 0.99 | 21.3 | -0.66 | 0.7061538
11 | 1043.2 | 0.00035645 | -8.0005e-05 | 0.612 | 24 | -0.66 | 0.7061538
12 | 1309.9 | 0.00034814 | -6.8034e-05 | 0.623 | 26.3 | -0.66 | 0.7061538
13 | 1644.7 | 0.00034198 | -6.1901e-05 | 0.672 | 28.5 | -0.66 | 0.7061538
14 | 2065.1 | 0.00033667 | -5.2501e-05 | 0.697 | 30.7 | -0.66 | 0.7061538
15 | 2593 | 0.00032866 | -4.4739e-05 | 0.729 | 32.9 | -0.66 | 0.7061538
16 | 3255.8 | 0.0003226 | -3.9742e-05 | 0.781 | 35 | -0.66 | 0.7061538
17 | 4088.1 | 0.00032133 | -3.4251e-05 | 0.889 | 37.2 | -0.66 | 0.7061538
18 | 5133.1 | 0.00031848 | -2.741e-05 | 0.982 | 39.5 | -0.66 | 0.7061538
19 | 6445.3 | 0.00031649 | -2.4374e-05 | 0.99 | 41.7 | -0.66 | 0.7061538
20 | 8092.8 | 0.00030584 | -1.8227e-05 | 0.989 | 43.9 | -0.66 | 0.7061538
21 | 10161 | 0.0003092 | -1.46e-05 | 0.992 | 46.1 | -0.66 | 0.7061538
22 | 12759 | 0.00030932 | -1.1708e-05 | 0.991 | 48.3 | -0.66 | 0.7061538
23 | 16020 | 0.00030477 | -3.713e-06 | 0.991 | 50.5 | -0.66 | 0.7061538
24 | 20116 | 0.00032824 | -3.2767e-05 | 0.986 | 52.7 | -0.66 | 0.7061538
25 | 25258 | 0.00030633 | 2.2761e-05 | 0.962 | 55.5 | -0.66 | 0.7061538
26 | 31714 | 0.00031127 | 1.3246e-05 | 0.975 | 58.2 | -0.66 | 0.7061538
27 | 39821 | 0.00034092 | -1.4118e-06 | 0.908 | 60.5 | -0.66 | 0.7061538
28 | 50000 | 0.00030816 | 9.7417e-05 | 0.926 | 62.7 | -0.66 | 0.7061538
29 | 39821 | 0.0002984 | 3.8051e-05 | 0.864 | 64.8 | -0.66 | 0.7061538
30 | 31714 | 0.00035348 | 5.0361e-06 | 0.954 | 67 | -0.66 | 0.7061538
31 | 25258 | 0.00030664 | 5.9118e-06 | 0.979 | 69.2 | -0.66 | 0.7061538
32 | 20116 | 0.00030191 | -1.5842e-07 | 0.987 | 71.4 | -0.66 | 0.7061538
33 | 16020 | 0.00030655 | -1.7542e-05 | 0.986 | 74.2 | -0.66 | 0.7061538
34 | 12759 | 0.00031611 | -2.3175e-05 | 0.994 | 76.9 | -0.67 | 0.7061538
35 | 10161 | 0.00030874 | -1.7935e-05 | 0.994 | 79.1 | -0.66 | 0.7061538
36 | 8092.8 | 0.00031518 | -2.2629e-05 | 0.992 | 81.3 | -0.66 | 0.7061538
37 | 6445.3 | 0.00031795 | -2.3434e-05 | 0.992 | 83.5 | -0.66 | 0.7061538
38 | 5133.1 | 0.00031893 | -2.9569e-05 | 0.977 | 85.7 | -0.66 | 0.7061538
39 | 4088.1 | 0.00032108 | -3.3601e-05 | 0.887 | 87.9 | -0.66 | 0.7061538
40 | 3255.8 | 0.00032628 | -3.9334e-05 | 0.781 | 90.1 | -0.66 | 0.7061538
41 | 2593 | 0.00032927 | -4.6392e-05 | 0.729 | 92.2 | -0.66 | 0.7061538
42 | 2065.1 | 0.00033484 | -5.3056e-05 | 0.698 | 94.5 | -0.66 | 0.7061538
43 | 1644.7 | 0.00034018 | -6.056e-05 | 0.667 | 96.7 | -0.66 | 0.7061538
44 | 1309.9 | 0.00034865 | -7.0091e-05 | 0.625 | 98.8 | -0.66 | 0.7061538
45 | 1043.2 | 0.00035635 | -7.9102e-05 | 0.613 | 101 | -0.66 | 0.7061538
46 | 830.83 | 0.00036639 | -8.8173e-05 | 0.989 | 103.2 | -0.66 | 0.7061538
47 | 661.68 | 0.00037778 | -9.9683e-05 | 0.997 | 105.4 | -0.66 | 0.7061538
48 | 526.98 | 0.00039058 | -0.0001113 | 0.998 | 107.6 | -0.66 | 0.7061538
49 | 419.69 | 0.00040447 | -0.00012583 | 0.994 | 109.8 | -0.66 | 0.7061538
50 | 334.25 | 0.00042046 | -0.00014142 | 0.994 | 112 | -0.66 | 0.7061538
51 | 266.2 | 0.00043573 | -0.00015846 | 0.995 | 114.2 | -0.66 | 0.7061538
52 | 212.01 | 0.00045501 | -0.00017732 | 0.998 | 116.4 | -0.66 | 0.7061538
53 | 168.85 | 0.00047593 | -0.00020155 | 0.995 | 118.5 | -0.66 | 0.7061538
54 | 134.47 | 0.00050322 | -0.00022839 | 0.997 | 120.7 | -0.66 | 0.7061538
55 | 107.1 | 0.00053623 | -0.0002591 | 0.999 | 122.9 | -0.66 | 0.7061538
56 | 85.294 | 0.00057768 | -0.00029065 | 0.999 | 125.1 | -0.66 | 0.7061538
57 | 67.93 | 0.00062838 | -0.0003212 | 0.998 | 127.3 | -0.66 | 0.7061538
58 | 53.91 | 0.00068668 | -0.00034771 | 0.999 | 129.6 | -0.67 | 0.7061538
59 | 42.416 | 0.00075431 | -0.00037013 | 0.999 | 132 | -0.66 | 0.7061538
60 | 33.064 | 0.00082739 | -0.00038215 | 0.999 | 134.5 | -0.67 | 0.7061538
61 | 25.518 | 0.00090603 | -0.00038619 | 0.999 | 137.2 | -0.67 | 0.7061538
62 | 19.484 | 0.00098186 | -0.00037491 | 0.999 | 140 | -0.66 | 0.7061538
63 | 14.705 | 0.0010554 | -0.00036373 | 0.999 | 143.8 | -0.67 | 0.7061538
64 | 10.96 | 0.0011136 | -0.00034883 | 0.999 | 147.9 | -0.67 | 0.7061538
65 | 8.0607 | 0.0011611 | -0.00035574 | 0.999 | 151.9 | -0.66 | 0.7061538
66 | 5.8439 | 0.0012295 | -0.00038758 | 0.998 | 156.4 | -0.66 | 0.7061538
67 | 4.1726 | 0.001338 | -0.00041177 | 0.997 | 161.8 | -0.66 | 0.7061538
68 | 2.9318 | 0.0014806 | -0.00040986 | 0.996 | 168.3 | -0.67 | 0.7061538
69 | 2.0259 | 0.0016177 | -0.00035425 | 0.995 | 176.5 | -0.66 | 0.7061538
70 | 1.3761 | 0.0017043 | -0.00026036 | 0.994 | 187.2 | -0.66 | 0.7061538
71 | 0.91901 | 0.0017501 | -0.00017293 | 0.993 | 201.9 | -0.66 | 0.7061538
72 | 0.60383 | 0.0017459 | -0.00010204 | 0.992 | 220.9 | -0.67 | 0.7061538
73 | 0.39094 | 0.0017524 | -6.2899e-05 | 0.993 | 252 | -0.68 | 0.7061538
74 | 0.25002 | 0.0017586 | -1.6645e-05 | 0.993 | 287.5 | -0.67 | 0.7061538
75 | 0.15849 | 0.0017572 | 1.3908e-05 | 0.992 | 334.4 | -0.67 | 0.7061538
76 | 0.1 | 0.0017056 | 5.3056e-05 | 0.992 | 394.6 | -0.67 | 0.7061538

## Sheet3
Number | Frequency / Hz | Z_Re / Ohm | Z_Im / Ohm | Sign | Time / s | Voltage / V | Current / A/cm^2
1 | 107.1 | 0.00055342 | -0.00026105 | 0.999 | 0 | -0.67 | 0.7061538
2 | 134.47 | 0.00051993 | -0.00023339 | 0.994 | 3.1 | -0.67 | 0.7061538
3 | 168.85 | 0.00049218 | -0.00020336 | 0.997 | 5.3 | -0.67 | 0.7061538
4 | 212.01 | 0.00047031 | -0.00018102 | 0.996 | 7.6 | -0.67 | 0.7061538
5 | 266.2 | 0.00045131 | -0.00015638 | 0.997 | 9.7 | -0.67 | 0.7061538
6 | 334.25 | 0.00043424 | -0.00013977 | 0.995 | 12 | -0.67 | 0.7061538
7 | 419.69 | 0.00041592 | -0.00012605 | 0.995 | 14.1 | -0.67 | 0.7061538
8 | 526.98 | 0.00040371 | -0.00011075 | 0.995 | 16.4 | -0.67 | 0.7061538
9 | 661.68 | 0.00039097 | -9.8374e-05 | 0.995 | 18.6 | -0.67 | 0.7061538
10 | 830.83 | 0.00038126 | -8.695e-05 | 0.99 | 21.3 | -0.67 | 0.7061538
11 | 1043.2 | 0.00037138 | -7.9018e-05 | 0.612 | 24 | -0.67 | 0.7061538
12 | 1309.9 | 0.00036265 | -6.8392e-05 | 0.623 | 26.3 | -0.67 | 0.7061538
13 | 1644.7 | 0.00035706 | -5.8921e-05 | 0.672 | 28.5 | -0.67 | 0.7061538
14 | 2065.1 | 0.00035272 | -5.045e-05 | 0.697 | 30.7 | -0.67 | 0.7061538
15 | 2593 | 0.00034655 | -4.3585e-05 | 0.729 | 32.9 | -0.67 | 0.7061538
16 | 3255.8 | 0.00034074 | -3.5792e-05 | 0.781 | 35 | -0.67 | 0.7061538
17 | 4088.1 | 0.00033634 | -2.9591e-05 | 0.889 | 37.2 | -0.67 | 0.7061538
18 | 5133.1 | 0.00033711 | -2.4987e-05 | 0.982 | 39.5 | -0.67 | 0.7061538
19 | 6445.3 | 0.00033292 | -2.207e-05 | 0.99 | 41.7 | -0.67 | 0.7061538
20 | 8092.8 | 0.00033437 | -1.5765e-05 | 0.989 | 43.9 | -0.67 | 0.7061538
21 | 10161 | 0.00033078 | -1.4854e-05 | 0.992 | 46.1 | -0.67 | 0.7061538
22 | 12759 | 0.00032664 | -1.3847e-05 | 0.991 | 48.3 | -0.67 | 0.7061538
23 | 16020 | 0.00031675 | -6.7785e-07 | 0.991 | 50.5 | -0.67 | 0.7061538
24 | 20116 | 0.00031643 | 3.7949e-07 | 0.986 | 52.7 | -0.67 | 0.7061538
25 | 25258 | 0.00032677 | 2.4046e-05 | 0.962 | 55.5 | -0.67 | 0.7061538
26 | 31714 | 0.00031926 | 1.4672e-05 | 0.975 | 58.2 | -0.67 | 0.7061538
27 | 39821 | 0.00032997 | 4.7309e-05 | 0.908 | 60.5 | -0.67 | 0.7061538
28 | 50000 | 0.00036061 | 5.1277e-07 | 0.926 | 62.7 | -0.67 | 0.7061538
29 | 39821 | 0.00033114 | 3.9223e-05 | 0.864 | 64.8 | -0.67 | 0.7061538
30 | 31714 | 0.00033049 | -1.471e-05 | 0.954 | 67 | -0.67 | 0.7061538
31 | 25258 | 0.00034512 | 2.856e-06 | 0.979 | 69.2 | -0.67 | 0.7061538
32 | 20116 | 0.00033569 | 8.5202e-06 | 0.987 | 71.4 | -0.67 | 0.7061538
33 | 16020 | 0.00033471 | -3.2416e-06 | 0.986 | 74.2 | -0.67 | 0.7061538
34 | 12759 | 0.00032244 | -8.226e-06 | 0.994 | 76.9 | -0.67 | 0.7061538
35 | 10161 | 0.00033244 | -1.8803e-05 | 0.994 | 79.1 | -0.67 | 0.7061538
36 | 8092.8 | 0.00033043 | -1.7787e-05 | 0.992 | 81.3 | -0.67 | 0.7061538
37 | 6445.3 | 0.00033622 | -2.1353e-05 | 0.992 | 83.5 | -0.67 | 0.7061538
38 | 5133.1 | 0.00033582 | -2.4514e-05 | 0.977 | 85.7 | -0.67 | 0.7061538
39 | 4088.1 | 0.00033814 | -2.8386e-05 | 0.887 | 87.9 | -0.67 | 0.7061538
40 | 3255.8 | 0.00034253 | -3.5287e-05 | 0.781 | 90.1 | -0.67 | 0.7061538
41 | 2593 | 0.00034572 | -4.1032e-05 | 0.729 | 92.2 | -0.67 | 0.7061538
42 | 2065.1 | 0.00035129 | -5.0009e-05 | 0.698 | 94.5 | -0.67 | 0.7061538
43 | 1644.7 | 0.00035576 | -5.7736e-05 | 0.667 | 96.7 | -0.67 | 0.7061538
44 | 1309.9 | 0.00036315 | -6.7428e-05 | 0.625 | 98.8 | -0.67 | 0.7061538
45 | 1043.2 | 0.00036984 | -7.6394e-05 | 0.613 | 101 | -0.67 | 0.7061538
46 | 830.83 | 0.00038035 | -8.7309e-05 | 0.989 | 103.2 | -0.67 | 0.7061538
47 | 661.68 | 0.00039293 | -9.822e-05 | 0.997 | 105.4 | -0.67 | 0.7061538
48 | 526.98 | 0.00040472 | -0.00011125 | 0.998 | 107.6 | -0.67 | 0.7061538
49 | 419.69 | 0.00041836 | -0.00012511 | 0.994 | 109.8 | -0.67 | 0.7061538
50 | 334.25 | 0.00043247 | -0.00014182 | 0.994 | 112 | -0.67 | 0.7061538
51 | 266.2 | 0.00045012 | -0.00016 | 0.995 | 114.2 | -0.67 | 0.7061538
52 | 212.01 | 0.00046865 | -0.00017953 | 0.998 | 116.4 | -0.67 | 0.7061538
53 | 168.85 | 0.00048921 | -0.00020225 | 0.995 | 118.5 | -0.67 | 0.7061538
54 | 134.47 | 0.00051824 | -0.00022898 | 0.997 | 120.7 | -0.67 | 0.7061538
55 | 107.1 | 0.00055206 | -0.00026209 | 0.999 | 122.9 | -0.67 | 0.7061538
56 | 85.294 | 0.00059534 | -0.00029161 | 0.999 | 125.1 | -0.67 | 0.7061538
57 | 67.93 | 0.00064452 | -0.00032134 | 0.998 | 127.3 | -0.67 | 0.7061538
58 | 53.91 | 0.00070334 | -0.00034898 | 0.999 | 129.6 | -0.67 | 0.7061538
59 | 42.416 | 0.00077297 | -0.00036823 | 0.999 | 132 | -0.67 | 0.7061538
60 | 33.064 | 0.00084765 | -0.0003822 | 0.999 | 134.5 | -0.67 | 0.7061538
61 | 25.518 | 0.00092583 | -0.00038327 | 0.999 | 137.2 | -0.67 | 0.7061538
62 | 19.484 | 0.00099854 | -0.00037415 | 0.999 | 140 | -0.67 | 0.7061538
63 | 14.705 | 0.0010725 | -0.00035883 | 0.999 | 143.8 | -0.67 | 0.7061538
64 | 10.96 | 0.0011286 | -0.00034465 | 0.999 | 147.9 | -0.67 | 0.7061538
65 | 8.0607 | 0.0011758 | -0.00035308 | 0.999 | 151.9 | -0.67 | 0.7061538
66 | 5.8439 | 0.0012459 | -0.00038042 | 0.998 | 156.4 | -0.67 | 0.7061538
67 | 4.1726 | 0.0013537 | -0.00040576 | 0.997 | 161.8 | -0.67 | 0.7061538
68 | 2.9318 | 0.0014904 | -0.00039079 | 0.996 | 168.3 | -0.67 | 0.7061538
69 | 2.0259 | 0.0016189 | -0.00033332 | 0.995 | 176.5 | -0.67 | 0.7061538
70 | 1.3761 | 0.0016951 | -0.00024169 | 0.994 | 187.2 | -0.66 | 0.7061538
71 | 0.91901 | 0.0017353 | -0.00015913 | 0.993 | 201.9 | -0.67 | 0.7061538
72 | 0.60383 | 0.001732 | -9.2657e-05 | 0.992 | 220.9 | -0.67 | 0.7061538
73 | 0.39094 | 0.001762 | -5.213e-05 | 0.993 | 252 | -0.69 | 0.7061538
74 | 0.25002 | 0.001748 | -1.2362e-05 | 0.993 | 287.5 | -0.67 | 0.7061538
75 | 0.15849 | 0.0017409 | 2.1646e-05 | 0.992 | 334.4 | -0.67 | 0.7061538
76 | 0.1 | 0.001712 | 4.7273e-05 | 0.992 | 394.6 | -0.67 | 0.7061538

## Sheet4
Number | Frequency / Hz | Z_Re / Ohm | Z_Im / Ohm | Sign | Time / s | Voltage / V | Current / A/cm^2
1 | 107.1 | 0.00057498 | -0.00026344 | 0.999 | 0 | -0.67 | 0.7061538
2 | 134.47 | 0.0005392 | -0.00023502 | 0.994 | 3.1 | -0.67 | 0.7061538
3 | 168.85 | 0.00051208 | -0.00020653 | 0.997 | 5.3 | -0.67 | 0.7061538
4 | 212.01 | 0.00048768 | -0.00018326 | 0.996 | 7.6 | -0.67 | 0.7061538
5 | 266.2 | 0.00046789 | -0.00016039 | 0.997 | 9.7 | -0.67 | 0.7061538
6 | 334.25 | 0.00044911 | -0.00014489 | 0.995 | 12 | -0.67 | 0.7061538
7 | 419.69 | 0.00043262 | -0.00012828 | 0.995 | 14.1 | -0.67 | 0.7061538
8 | 526.98 | 0.0004198 | -0.0001143 | 0.995 | 16.4 | -0.67 | 0.7061538
9 | 661.68 | 0.00040732 | -0.00010062 | 0.995 | 18.6 | -0.67 | 0.7061538
10 | 830.83 | 0.00039644 | -8.9854e-05 | 0.99 | 21.3 | -0.67 | 0.7061538
11 | 1043.2 | 0.00038514 | -7.8135e-05 | 0.612 | 24 | -0.67 | 0.7061538
12 | 1309.9 | 0.00037752 | -6.8625e-05 | 0.623 | 26.3 | -0.67 | 0.7061538
13 | 1644.7 | 0.00037122 | -5.9044e-05 | 0.672 | 28.5 | -0.67 | 0.7061538
14 | 2065.1 | 0.00036519 | -5.159e-05 | 0.697 | 30.7 | -0.67 | 0.7061538
15 | 2593 | 0.00036064 | -4.2857e-05 | 0.729 | 32.9 | -0.67 | 0.7061538
16 | 3255.8 | 0.00035513 | -3.6394e-05 | 0.781 | 35 | -0.67 | 0.7061538
17 | 4088.1 | 0.00035219 | -3.0817e-05 | 0.889 | 37.2 | -0.67 | 0.7061538
18 | 5133.1 | 0.0003509 | -2.4242e-05 | 0.982 | 39.5 | -0.67 | 0.7061538
19 | 6445.3 | 0.00034581 | -2.2171e-05 | 0.99 | 41.7 | -0.67 | 0.7061538
20 | 8092.8 | 0.00034193 | -1.5244e-05 | 0.989 | 43.9 | -0.67 | 0.7061538
21 | 10161 | 0.00033817 | -1.0669e-05 | 0.992 | 46.1 | -0.67 | 0.7061538
22 | 12759 | 0.00033947 | 7.6807e-06 | 0.991 | 48.3 | -0.67 | 0.7061538
23 | 16020 | 0.00032734 | 4.2293e-07 | 0.991 | 50.5 | -0.67 | 0.7061538
24 | 20116 | 0.00034953 | -4.4567e-06 | 0.986 | 52.7 | -0.67 | 0.7061538
25 | 25258 | 0.00035102 | 9.0814e-06 | 0.962 | 55.5 | -0.67 | 0.7061538
26 | 31714 | 0.00033375 | 3.1984e-05 | 0.975 | 58.2 | -0.67 | 0.7061538
27 | 39821 | 0.00038448 | 1.6196e-05 | 0.908 | 60.5 | -0.67 | 0.7061538
28 | 50000 | 0.00034505 | 9.3802e-05 | 0.926 | 62.7 | -0.67 | 0.7061538
29 | 39821 | 0.0003187 | -1.3535e-05 | 0.864 | 64.8 | -0.67 | 0.7061538
30 | 31714 | 0.00033434 | 7.6831e-06 | 0.954 | 67 | -0.67 | 0.7061538
31 | 25258 | 0.00034724 | -3.7029e-06 | 0.979 | 69.2 | -0.67 | 0.7061538
32 | 20116 | 0.00035501 | 1.308e-05 | 0.987 | 71.4 | -0.67 | 0.7061538
33 | 16020 | 0.0003323 | -1.1061e-05 | 0.986 | 74.2 | -0.67 | 0.7061538
34 | 12759 | 0.00033451 | -5.7904e-06 | 0.994 | 76.9 | -0.67 | 0.7061538
35 | 10161 | 0.00033705 | -1.9259e-05 | 0.994 | 79.1 | -0.67 | 0.7061538
36 | 8092.8 | 0.00034236 | -1.558e-05 | 0.992 | 81.3 | -0.67 | 0.7061538
37 | 6445.3 | 0.00034745 | -2.1142e-05 | 0.992 | 83.5 | -0.67 | 0.7061538
38 | 5133.1 | 0.00034993 | -2.3685e-05 | 0.977 | 85.7 | -0.67 | 0.7061538
39 | 4088.1 | 0.00035254 | -2.8737e-05 | 0.887 | 87.9 | -0.67 | 0.7061538
40 | 3255.8 | 0.00035607 | -3.64e-05 | 0.781 | 90.1 | -0.67 | 0.7061538
41 | 2593 | 0.00036048 | -4.3289e-05 | 0.729 | 92.2 | -0.67 | 0.7061538
42 | 2065.1 | 0.00036502 | -5.148e-05 | 0.698 | 94.5 | -0.67 | 0.7061538
43 | 1644.7 | 0.0003698 | -5.9701e-05 | 0.667 | 96.7 | -0.67 | 0.7061538
44 | 1309.9 | 0.00037652 | -6.9372e-05 | 0.625 | 98.8 | -0.67 | 0.7061538
45 | 1043.2 | 0.00038553 | -7.8005e-05 | 0.613 | 101 | -0.67 | 0.7061538
46 | 830.83 | 0.00039634 | -8.923e-05 | 0.989 | 103.2 | -0.67 | 0.7061538
47 | 661.68 | 0.00040835 | -0.00010095 | 0.997 | 105.4 | -0.67 | 0.7061538
48 | 526.98 | 0.00041941 | -0.00011358 | 0.998 | 107.6 | -0.67 | 0.7061538
49 | 419.69 | 0.0004342 | -0.00012729 | 0.994 | 109.8 | -0.67 | 0.7061538
50 | 334.25 | 0.0004499 | -0.00014452 | 0.994 | 112 | -0.67 | 0.7061538
51 | 266.2 | 0.00046781 | -0.0001625 | 0.995 | 114.2 | -0.67 | 0.7061538
52 | 212.01 | 0.00048832 | -0.0001836 | 0.998 | 116.4 | -0.67 | 0.7061538
53 | 168.85 | 0.00050922 | -0.00020624 | 0.995 | 118.5 | -0.67 | 0.7061538
54 | 134.47 | 0.00053945 | -0.00023166 | 0.997 | 120.7 | -0.67 | 0.7061538
55 | 107.1 | 0.00057346 | -0.00026332 | 0.999 | 122.9 | -0.67 | 0.7061538
56 | 85.294 | 0.00061685 | -0.00029292 | 0.999 | 125.1 | -0.67 | 0.7061538
57 | 67.93 | 0.00066724 | -0.00032197 | 0.998 | 127.3 | -0.67 | 0.7061538
58 | 53.91 | 0.0007277 | -0.00034523 | 0.999 | 129.6 | -0.67 | 0.7061538
59 | 42.416 | 0.00079475 | -0.0003632 | 0.999 | 132 | -0.67 | 0.7061538
60 | 33.064 | 0.00087029 | -0.00037116 | 0.999 | 134.5 | -0.67 | 0.7061538
61 | 25.518 | 0.0009444 | -0.00037218 | 0.999 | 137.2 | -0.67 | 0.7061538
62 | 19.484 | 0.0010162 | -0.00035908 | 0.999 | 140 | -0.67 | 0.7061538
63 | 14.705 | 0.0010845 | -0.00034128 | 0.999 | 143.8 | -0.67 | 0.7061538
64 | 10.96 | 0.0011395 | -0.00032653 | 0.999 | 147.9 | -0.67 | 0.7061538
65 | 8.0607 | 0.0011877 | -0.0003316 | 0.999 | 151.9 | -0.67 | 0.7061538
66 | 5.8439 | 0.0012576 | -0.00035059 | 0.998 | 156.4 | -0.67 | 0.7061538
67 | 4.1726 | 0.0013566 | -0.00036283 | 0.997 | 161.8 | -0.66 | 0.7061538
68 | 2.9318 | 0.0014792 | -0.00034079 | 0.996 | 168.3 | -0.67 | 0.7061538
69 | 2.0259 | 0.0015781 | -0.00027906 | 0.995 | 176.5 | -0.66 | 0.7061538
70 | 1.3761 | 0.0016395 | -0.00019798 | 0.994 | 187.2 | -0.66 | 0.7061538
71 | 0.91901 | 0.0016694 | -0.00012467 | 0.993 | 201.9 | -0.66 | 0.7061538
72 | 0.60383 | 0.0016718 | -7.4445e-05 | 0.992 | 220.9 | -0.67 | 0.7061538
73 | 0.39094 | 0.001684 | -4.2707e-05 | 0.993 | 252 | -0.68 | 0.7061538
74 | 0.25002 | 0.0016749 | -8.3502e-06 | 0.993 | 287.5 | -0.67 | 0.7061538
75 | 0.15849 | 0.001665 | 3.2643e-05 | 0.992 | 334.4 | -0.67 | 0.7061538
76 | 0.1 | 0.0016382 | 5.9202e-05 | 0.992 | 394.6 | -0.67 | 0.7061538

## Sheet5
Number | Frequency / Hz | Z_Re / Ohm | Z_Im / Ohm | Sign | Time / s | Voltage / V | Current / A/cm^2
1 | 107.1 | 0.00056456 | -0.00026504 | 0.999 | 0 | -0.67 | 0.7061538
2 | 134.47 | 0.00053089 | -0.00023549 | 0.994 | 3.1 | -0.67 | 0.7061538
3 | 168.85 | 0.00050459 | -0.00020548 | 0.997 | 5.3 | -0.67 | 0.7061538
4 | 212.01 | 0.00048134 | -0.00018288 | 0.996 | 7.6 | -0.67 | 0.7061538
5 | 266.2 | 0.00046156 | -0.00016027 | 0.997 | 9.7 | -0.67 | 0.7061538
6 | 334.25 | 0.00044614 | -0.0001416 | 0.995 | 12 | -0.67 | 0.7061538
7 | 419.69 | 0.00043072 | -0.00012764 | 0.995 | 14.1 | -0.67 | 0.7061538
8 | 526.98 | 0.00041549 | -0.00011243 | 0.995 | 16.4 | -0.67 | 0.7061538
9 | 661.68 | 0.00040206 | -9.9799e-05 | 0.995 | 18.6 | -0.67 | 0.7061538
10 | 830.83 | 0.00039166 | -8.6382e-05 | 0.99 | 21.3 | -0.67 | 0.7061538
11 | 1043.2 | 0.00038332 | -7.7612e-05 | 0.612 | 24 | -0.67 | 0.7061538
12 | 1309.9 | 0.0003762 | -6.5939e-05 | 0.623 | 26.3 | -0.67 | 0.7061538
13 | 1644.7 | 0.00036825 | -5.5969e-05 | 0.672 | 28.5 | -0.67 | 0.7061538
14 | 2065.1 | 0.00036306 | -4.9413e-05 | 0.697 | 30.7 | -0.67 | 0.7061538
15 | 2593 | 0.00035858 | -4.0381e-05 | 0.729 | 32.9 | -0.67 | 0.7061538
16 | 3255.8 | 0.00035378 | -3.4528e-05 | 0.781 | 35 | -0.67 | 0.7061538
17 | 4088.1 | 0.00035099 | -2.8707e-05 | 0.889 | 37.2 | -0.67 | 0.7061538
18 | 5133.1 | 0.00034742 | -2.2486e-05 | 0.982 | 39.5 | -0.67 | 0.7061538
19 | 6445.3 | 0.00034437 | -1.9838e-05 | 0.99 | 41.7 | -0.67 | 0.7061538
20 | 8092.8 | 0.00034535 | -1.3845e-05 | 0.989 | 43.9 | -0.67 | 0.7061538
21 | 10161 | 0.00033917 | -1.6572e-05 | 0.992 | 46.1 | -0.67 | 0.7061538
22 | 12759 | 0.00033874 | -5.387e-06 | 0.991 | 48.3 | -0.67 | 0.7061538
23 | 16020 | 0.0003138 | -4.398e-06 | 0.991 | 50.5 | -0.67 | 0.7061538
24 | 20116 | 0.00031603 | 1.487e-05 | 0.986 | 52.7 | -0.67 | 0.7061538
25 | 25258 | 0.00034418 | -5.6463e-06 | 0.962 | 55.5 | -0.67 | 0.7061538
26 | 31714 | 0.00033687 | 1.5589e-05 | 0.975 | 58.2 | -0.67 | 0.7061538
27 | 39821 | 0.00027923 | 8.7472e-05 | 0.908 | 60.5 | -0.67 | 0.7061538
28 | 50000 | 0.00023847 | 0.00012774 | 0.926 | 62.7 | -0.67 | 0.7061538
29 | 39821 | 0.0002978 | 5.3178e-05 | 0.864 | 64.8 | -0.67 | 0.7061538
30 | 31714 | 0.00037448 | 6.0023e-05 | 0.954 | 67 | -0.67 | 0.7061538
31 | 25258 | 0.00032039 | -1.1469e-06 | 0.979 | 69.2 | -0.67 | 0.7061538
32 | 20116 | 0.00030291 | -1.709e-06 | 0.987 | 71.4 | -0.67 | 0.7061538
33 | 16020 | 0.00033246 | 1.1397e-05 | 0.986 | 74.2 | -0.67 | 0.7061538
34 | 12759 | 0.00033872 | -4.2001e-06 | 0.994 | 76.9 | -0.67 | 0.7061538
35 | 10161 | 0.0003391 | -8.8154e-06 | 0.994 | 79.1 | -0.67 | 0.7061538
36 | 8092.8 | 0.00033978 | -1.5763e-05 | 0.992 | 81.3 | -0.67 | 0.7061538
37 | 6445.3 | 0.00034674 | -1.8826e-05 | 0.992 | 83.5 | -0.67 | 0.7061538
38 | 5133.1 | 0.00034819 | -2.3957e-05 | 0.977 | 85.7 | -0.67 | 0.7061538
39 | 4088.1 | 0.00035161 | -2.7005e-05 | 0.887 | 87.9 | -0.67 | 0.7061538
40 | 3255.8 | 0.00035492 | -3.3569e-05 | 0.781 | 90.1 | -0.67 | 0.7061538
41 | 2593 | 0.00035974 | -4.093e-05 | 0.729 | 92.2 | -0.67 | 0.7061538
42 | 2065.1 | 0.0003633 | -4.8309e-05 | 0.698 | 94.5 | -0.67 | 0.7061538
43 | 1644.7 | 0.00036742 | -5.6736e-05 | 0.667 | 96.7 | -0.67 | 0.7061538
44 | 1309.9 | 0.000376 | -6.5596e-05 | 0.625 | 98.8 | -0.67 | 0.7061538
45 | 1043.2 | 0.00038244 | -7.6689e-05 | 0.613 | 101 | -0.67 | 0.7061538
46 | 830.83 | 0.00039227 | -8.8072e-05 | 0.989 | 103.2 | -0.67 | 0.7061538
47 | 661.68 | 0.00040499 | -9.8852e-05 | 0.997 | 105.4 | -0.67 | 0.7061538
48 | 526.98 | 0.00041603 | -0.00011155 | 0.998 | 107.6 | -0.67 | 0.7061538
49 | 419.69 | 0.00042943 | -0.00012534 | 0.994 | 109.8 | -0.67 | 0.7061538
50 | 334.25 | 0.0004455 | -0.00014202 | 0.994 | 112 | -0.67 | 0.7061538
51 | 266.2 | 0.00046188 | -0.00016038 | 0.995 | 114.2 | -0.67 | 0.7061538
52 | 212.01 | 0.00048224 | -0.00018158 | 0.998 | 116.4 | -0.67 | 0.7061538
53 | 168.85 | 0.00050258 | -0.00020477 | 0.995 | 118.5 | -0.67 | 0.7061538
54 | 134.47 | 0.00053087 | -0.0002338 | 0.997 | 120.7 | -0.67 | 0.7061538
55 | 107.1 | 0.00056582 | -0.00026658 | 0.999 | 122.9 | -0.67 | 0.7061538
56 | 85.294 | 0.00060805 | -0.00029718 | 0.999 | 125.1 | -0.67 | 0.7061538
57 | 67.93 | 0.00065761 | -0.00032832 | 0.998 | 127.3 | -0.67 | 0.7061538
58 | 53.91 | 0.0007181 | -0.00035652 | 0.999 | 129.6 | -0.67 | 0.7061538
59 | 42.416 | 0.00078739 | -0.00037782 | 0.999 | 132 | -0.67 | 0.7061538
60 | 33.064 | 0.00086316 | -0.00039091 | 0.999 | 134.5 | -0.67 | 0.7061538
61 | 25.518 | 0.00094325 | -0.00039462 | 0.999 | 137.2 | -0.67 | 0.7061538
62 | 19.484 | 0.001021 | -0.00038587 | 0.999 | 140 | -0.67 | 0.7061538
63 | 14.705 | 0.001094 | -0.00036916 | 0.999 | 143.8 | -0.67 | 0.7061538
64 | 10.96 | 0.0011511 | -0.00035497 | 0.999 | 147.9 | -0.67 | 0.7061538
65 | 8.0607 | 0.0012034 | -0.00036408 | 0.999 | 151.9 | -0.67 | 0.7061538
66 | 5.8439 | 0.001274 | -0.00039306 | 0.998 | 156.4 | -0.67 | 0.7061538
67 | 4.1726 | 0.0013818 | -0.00042199 | 0.997 | 161.8 | -0.67 | 0.7061538
68 | 2.9318 | 0.0015296 | -0.00041175 | 0.996 | 168.3 | -0.67 | 0.7061538
69 | 2.0259 | 0.0016519 | -0.00034372 | 0.995 | 176.5 | -0.67 | 0.7061538
70 | 1.3761 | 0.0017478 | -0.0002583 | 0.994 | 187.2 | -0.67 | 0.7061538
71 | 0.91901 | 0.0017849 | -0.0001693 | 0.993 | 201.9 | -0.67 | 0.7061538
72 | 0.60383 | 0.0017991 | -0.00010684 | 0.992 | 220.9 | -0.67 | 0.7061538
73 | 0.39094 | 0.0018035 | -5.6164e-05 | 0.993 | 252 | -0.69 | 0.7061538
74 | 0.25002 | 0.0018002 | -1.2061e-05 | 0.993 | 287.5 | -0.67 | 0.7061538
75 | 0.15849 | 0.0017873 | 2.6138e-05 | 0.992 | 334.4 | -0.67 | 0.7061538
76 | 0.1 | 0.0017665 | 6.59e-05 | 0.992 | 394.6 | -0.67 | 0.7061538

## Sheet6
Number | Frequency / Hz | Z_Re / Ohm | Z_Im / Ohm | Sign | Time / s | Voltage / V | Current / A/cm^2
1 | 107.1 | 0.00057075 | -0.00026827 | 0.999 | 0 | -0.68 | 0.7061538
2 | 134.47 | 0.00053537 | -0.00023758 | 0.994 | 3.1 | -0.68 | 0.7061538
3 | 168.85 | 0.00050735 | -0.00021328 | 0.997 | 5.3 | -0.68 | 0.7061538
4 | 212.01 | 0.00048191 | -0.00018929 | 0.996 | 7.6 | -0.68 | 0.7061538
5 | 266.2 | 0.00046067 | -0.00016805 | 0.997 | 9.7 | -0.68 | 0.7061538
6 | 334.25 | 0.00044227 | -0.0001513 | 0.995 | 12 | -0.68 | 0.7061538
7 | 419.69 | 0.00042275 | -0.00013432 | 0.995 | 14.1 | -0.68 | 0.7061538
8 | 526.98 | 0.00040881 | -0.00011862 | 0.995 | 16.4 | -0.68 | 0.7061538
9 | 661.68 | 0.0003955 | -0.00010705 | 0.995 | 18.6 | -0.68 | 0.7061538
10 | 830.83 | 0.00038316 | -9.3857e-05 | 0.99 | 21.3 | -0.68 | 0.7061538
11 | 1043.2 | 0.00037373 | -8.3471e-05 | 0.612 | 24 | -0.68 | 0.7061538
12 | 1309.9 | 0.00036391 | -7.2145e-05 | 0.623 | 26.3 | -0.68 | 0.7061538
13 | 1644.7 | 0.00035744 | -6.3866e-05 | 0.672 | 28.5 | -0.68 | 0.7061538
14 | 2065.1 | 0.00035033 | -5.3966e-05 | 0.697 | 30.7 | -0.68 | 0.7061538
15 | 2593 | 0.00034513 | -4.5114e-05 | 0.729 | 32.9 | -0.68 | 0.7061538
16 | 3255.8 | 0.00034037 | -3.83e-05 | 0.781 | 35 | -0.68 | 0.7061538
17 | 4088.1 | 0.00033654 | -3.1389e-05 | 0.889 | 37.2 | -0.68 | 0.7061538
18 | 5133.1 | 0.00033564 | -2.4915e-05 | 0.982 | 39.5 | -0.68 | 0.7061538
19 | 6445.3 | 0.0003334 | -2.2298e-05 | 0.99 | 41.7 | -0.68 | 0.7061538
20 | 8092.8 | 0.00033547 | -9.3067e-06 | 0.989 | 43.9 | -0.68 | 0.7061538
21 | 10161 | 0.00032873 | -9.9596e-06 | 0.992 | 46.1 | -0.68 | 0.7061538
22 | 12759 | 0.00032747 | -9.2285e-06 | 0.991 | 48.3 | -0.68 | 0.7061538
23 | 16020 | 0.00031951 | 1.6972e-06 | 0.991 | 50.5 | -0.68 | 0.7061538
24 | 20116 | 0.00033283 | 3.0689e-06 | 0.986 | 52.7 | -0.68 | 0.7061538
25 | 25258 | 0.00033357 | 2.5103e-05 | 0.962 | 55.5 | -0.68 | 0.7061538
26 | 31714 | 0.00033676 | 3.5638e-06 | 0.975 | 58.2 | -0.68 | 0.7061538
27 | 39821 | 0.00030989 | 5.1197e-05 | 0.908 | 60.5 | -0.68 | 0.7061538
28 | 50000 | 0.00035449 | 3.8154e-05 | 0.926 | 62.7 | -0.68 | 0.7061538
29 | 39821 | 0.00037458 | 4.9647e-05 | 0.864 | 64.8 | -0.68 | 0.7061538
30 | 31714 | 0.00032435 | 4.5808e-05 | 0.954 | 67 | -0.68 | 0.7061538
31 | 25258 | 0.00033939 | 2.4116e-05 | 0.979 | 69.2 | -0.68 | 0.7061538
32 | 20116 | 0.00031779 | 5.2655e-06 | 0.987 | 71.4 | -0.68 | 0.7061538
33 | 16020 | 0.0003494 | 1.812e-07 | 0.986 | 74.2 | -0.68 | 0.7061538
34 | 12759 | 0.00032475 | 1.8208e-06 | 0.994 | 76.9 | -0.68 | 0.7061538
35 | 10161 | 0.00032808 | -1.0501e-05 | 0.994 | 79.1 | -0.68 | 0.7061538
36 | 8092.8 | 0.00032888 | -1.9236e-05 | 0.992 | 81.3 | -0.68 | 0.7061538
37 | 6445.3 | 0.0003303 | -2.3117e-05 | 0.992 | 83.5 | -0.68 | 0.7061538
38 | 5133.1 | 0.00033595 | -2.5331e-05 | 0.977 | 85.7 | -0.68 | 0.7061538
39 | 4088.1 | 0.00033778 | -3.1469e-05 | 0.887 | 87.9 | -0.68 | 0.7061538
40 | 3255.8 | 0.00034007 | -3.9044e-05 | 0.781 | 90.1 | -0.68 | 0.7061538
41 | 2593 | 0.00034468 | -4.5765e-05 | 0.729 | 92.2 | -0.68 | 0.7061538
42 | 2065.1 | 0.00034913 | -5.4462e-05 | 0.698 | 94.5 | -0.68 | 0.7061538
43 | 1644.7 | 0.00035443 | -6.2567e-05 | 0.667 | 96.7 | -0.68 | 0.7061538
44 | 1309.9 | 0.00036481 | -7.1738e-05 | 0.625 | 98.8 | -0.68 | 0.7061538
45 | 1043.2 | 0.00037279 | -8.1135e-05 | 0.613 | 101 | -0.68 | 0.7061538
46 | 830.83 | 0.00038307 | -9.2756e-05 | 0.989 | 103.2 | -0.68 | 0.7061538
47 | 661.68 | 0.00039669 | -0.00010539 | 0.997 | 105.4 | -0.68 | 0.7061538
48 | 526.98 | 0.00040911 | -0.0001188 | 0.998 | 107.6 | -0.68 | 0.7061538
49 | 419.69 | 0.00042374 | -0.00013563 | 0.994 | 109.8 | -0.68 | 0.7061538
50 | 334.25 | 0.00044127 | -0.00014964 | 0.994 | 112 | -0.68 | 0.7061538
51 | 266.2 | 0.00046039 | -0.00016894 | 0.995 | 114.2 | -0.68 | 0.7061538
52 | 212.01 | 0.00048261 | -0.00018883 | 0.998 | 116.4 | -0.68 | 0.7061538
53 | 168.85 | 0.00050435 | -0.00021107 | 0.995 | 118.5 | -0.68 | 0.7061538
54 | 134.47 | 0.00053386 | -0.00023603 | 0.997 | 120.7 | -0.68 | 0.7061538
55 | 107.1 | 0.00056913 | -0.00026719 | 0.999 | 122.9 | -0.68 | 0.7061538
56 | 85.294 | 0.00061058 | -0.00029832 | 0.999 | 125.1 | -0.68 | 0.7061538
57 | 67.93 | 0.00065848 | -0.00032805 | 0.998 | 127.3 | -0.68 | 0.7061538
58 | 53.91 | 0.0007167 | -0.00035435 | 0.999 | 129.6 | -0.68 | 0.7061538
59 | 42.416 | 0.00078409 | -0.0003767 | 0.999 | 132 | -0.68 | 0.7061538
60 | 33.064 | 0.00085972 | -0.000389 | 0.999 | 134.5 | -0.68 | 0.7061538
61 | 25.518 | 0.00094 | -0.00039321 | 0.999 | 137.2 | -0.68 | 0.7061538
62 | 19.484 | 0.0010185 | -0.0003856 | 0.999 | 140 | -0.68 | 0.7061538
63 | 14.705 | 0.0010939 | -0.00037194 | 0.999 | 143.8 | -0.68 | 0.7061538
64 | 10.96 | 0.0011502 | -0.00035737 | 0.999 | 147.9 | -0.68 | 0.7061538
65 | 8.0607 | 0.0011962 | -0.00036492 | 0.999 | 151.9 | -0.68 | 0.7061538
66 | 5.8439 | 0.0012624 | -0.0004088 | 0.998 | 156.4 | -0.68 | 0.7061538
67 | 4.1726 | 0.0013755 | -0.00044416 | 0.997 | 161.8 | -0.68 | 0.7061538
68 | 2.9318 | 0.0015254 | -0.00044421 | 0.996 | 168.3 | -0.69 | 0.7061538
69 | 2.0259 | 0.0016741 | -0.00038634 | 0.995 | 176.5 | -0.68 | 0.7061538
70 | 1.3761 | 0.0017808 | -0.00030323 | 0.994 | 187.2 | -0.68 | 0.7061538
71 | 0.91901 | 0.0018208 | -0.00019588 | 0.993 | 201.9 | -0.68 | 0.7061538
72 | 0.60383 | 0.0018548 | -0.00012446 | 0.992 | 220.9 | -0.68 | 0.7061538
73 | 0.39094 | 0.0018706 | -7.2944e-05 | 0.993 | 252 | -0.7 | 0.7061538
74 | 0.25002 | 0.0018593 | -1.3054e-05 | 0.993 | 287.5 | -0.68 | 0.7061538
75 | 0.15849 | 0.0018419 | 1.9118e-05 | 0.992 | 334.4 | -0.68 | 0.7061538
76 | 0.1 | 0.0018261 | 6.6366e-05 | 0.992 | 394.6 | -0.68 | 0.7061538

## Sheet7
Number | Frequency / Hz | Z_Re / Ohm | Z_Im / Ohm | Sign | Time / s | Voltage / V | Current / A/cm^2
1 | 107.1 | 0.0005677 | -0.00026528 | 0.999 | 0 | -0.67 | 0.7061538
2 | 134.47 | 0.00053383 | -0.00023448 | 0.994 | 3.1 | -0.67 | 0.7061538
3 | 168.85 | 0.00050659 | -0.00020651 | 0.997 | 5.3 | -0.67 | 0.7061538
4 | 212.01 | 0.00048525 | -0.00018311 | 0.996 | 7.6 | -0.67 | 0.7061538
5 | 266.2 | 0.00046476 | -0.00016109 | 0.997 | 9.7 | -0.67 | 0.7061538
6 | 334.25 | 0.0004469 | -0.00014434 | 0.995 | 12 | -0.67 | 0.7061538
7 | 419.69 | 0.00043103 | -0.0001267 | 0.995 | 14.1 | -0.67 | 0.7061538
8 | 526.98 | 0.00041599 | -0.00011395 | 0.995 | 16.4 | -0.67 | 0.7061538
9 | 661.68 | 0.00040495 | -0.000102 | 0.995 | 18.6 | -0.67 | 0.7061538
10 | 830.83 | 0.00039331 | -8.9268e-05 | 0.99 | 21.3 | -0.67 | 0.7061538
11 | 1043.2 | 0.0003841 | -7.9625e-05 | 0.612 | 24 | -0.67 | 0.7061538
12 | 1309.9 | 0.00037536 | -7.0144e-05 | 0.623 | 26.3 | -0.67 | 0.7061538
13 | 1644.7 | 0.00036806 | -6.0845e-05 | 0.672 | 28.5 | -0.67 | 0.7061538
14 | 2065.1 | 0.00036175 | -5.3259e-05 | 0.697 | 30.7 | -0.67 | 0.7061538
15 | 2593 | 0.00035715 | -4.502e-05 | 0.729 | 32.9 | -0.67 | 0.7061538
16 | 3255.8 | 0.00035218 | -3.5704e-05 | 0.781 | 35 | -0.67 | 0.7061538
17 | 4088.1 | 0.00034629 | -3.0352e-05 | 0.889 | 37.2 | -0.67 | 0.7061538
18 | 5133.1 | 0.00034179 | -2.6492e-05 | 0.982 | 39.5 | -0.67 | 0.7061538
19 | 6445.3 | 0.0003455 | -2.0429e-05 | 0.99 | 41.7 | -0.67 | 0.7061538
20 | 8092.8 | 0.00034555 | -1.7833e-05 | 0.989 | 43.9 | -0.67 | 0.7061538
21 | 10161 | 0.00033962 | -1.2786e-05 | 0.992 | 46.1 | -0.67 | 0.7061538
22 | 12759 | 0.0003464 | -1.3938e-05 | 0.991 | 48.3 | -0.66 | 0.7061538
23 | 16020 | 0.00032724 | 1.3415e-05 | 0.991 | 50.5 | -0.67 | 0.7061538
24 | 20116 | 0.00033668 | -5.2544e-06 | 0.986 | 52.7 | -0.67 | 0.7061538
25 | 25258 | 0.00036418 | 4.3352e-05 | 0.962 | 55.5 | -0.67 | 0.7061538
26 | 31714 | 0.00034166 | 2.6065e-05 | 0.975 | 58.2 | -0.67 | 0.7061538
27 | 39821 | 0.00035755 | 3.6091e-05 | 0.908 | 60.5 | -0.67 | 0.7061538
28 | 50000 | 0.00042708 | 1.3026e-05 | 0.926 | 62.7 | -0.67 | 0.7061538
29 | 39821 | 0.00039044 | 2.262e-05 | 0.864 | 64.8 | -0.67 | 0.7061538
30 | 31714 | 0.00032378 | 4.0871e-05 | 0.954 | 67 | -0.67 | 0.7061538
31 | 25258 | 0.00033282 | 2.7001e-05 | 0.979 | 69.2 | -0.66 | 0.7061538
32 | 20116 | 0.00033533 | 1.3866e-05 | 0.987 | 71.4 | -0.67 | 0.7061538
33 | 16020 | 0.00032419 | 1.5424e-06 | 0.986 | 74.2 | -0.67 | 0.7061538
34 | 12759 | 0.00033127 | -8.4533e-06 | 0.994 | 76.9 | -0.67 | 0.7061538
35 | 10161 | 0.0003323 | -5.5889e-06 | 0.994 | 79.1 | -0.67 | 0.7061538
36 | 8092.8 | 0.00034214 | -1.5176e-05 | 0.992 | 81.3 | -0.67 | 0.7061538
37 | 6445.3 | 0.00033942 | -1.927e-05 | 0.992 | 83.5 | -0.67 | 0.7061538
38 | 5133.1 | 0.00034561 | -2.5174e-05 | 0.977 | 85.7 | -0.67 | 0.7061538
39 | 4088.1 | 0.00034834 | -3.0958e-05 | 0.887 | 87.9 | -0.67 | 0.7061538
40 | 3255.8 | 0.00035265 | -3.6449e-05 | 0.781 | 90.1 | -0.67 | 0.7061538
41 | 2593 | 0.00035602 | -4.4254e-05 | 0.729 | 92.2 | -0.67 | 0.7061538
42 | 2065.1 | 0.00036183 | -5.2473e-05 | 0.698 | 94.5 | -0.67 | 0.7061538
43 | 1644.7 | 0.00036685 | -5.9565e-05 | 0.667 | 96.7 | -0.67 | 0.7061538
44 | 1309.9 | 0.00037467 | -6.8709e-05 | 0.625 | 98.8 | -0.67 | 0.7061538
45 | 1043.2 | 0.00038447 | -7.9095e-05 | 0.613 | 101 | -0.67 | 0.7061538
46 | 830.83 | 0.0003938 | -9.1225e-05 | 0.989 | 103.2 | -0.67 | 0.7061538
47 | 661.68 | 0.00040599 | -0.00010154 | 0.997 | 105.4 | -0.67 | 0.7061538
48 | 526.98 | 0.00041814 | -0.00011475 | 0.998 | 107.6 | -0.67 | 0.7061538
49 | 419.69 | 0.00043173 | -0.00012812 | 0.994 | 109.8 | -0.67 | 0.7061538
50 | 334.25 | 0.00044876 | -0.00014453 | 0.994 | 112 | -0.67 | 0.7061538
51 | 266.2 | 0.00046406 | -0.00016181 | 0.995 | 114.2 | -0.67 | 0.7061538
52 | 212.01 | 0.00048459 | -0.00018268 | 0.998 | 116.4 | -0.67 | 0.7061538
53 | 168.85 | 0.00050556 | -0.00020587 | 0.995 | 118.5 | -0.66 | 0.7061538
54 | 134.47 | 0.00053381 | -0.00023294 | 0.997 | 120.7 | -0.67 | 0.7061538
55 | 107.1 | 0.00056827 | -0.00026498 | 0.999 | 122.9 | -0.67 | 0.7061538
56 | 85.294 | 0.00060903 | -0.00029725 | 0.999 | 125.1 | -0.66 | 0.7061538
57 | 67.93 | 0.00066117 | -0.00032784 | 0.998 | 127.3 | -0.67 | 0.7061538
58 | 53.91 | 0.00072018 | -0.00035604 | 0.999 | 129.6 | -0.67 | 0.7061538
59 | 42.416 | 0.00078897 | -0.00037901 | 0.999 | 132 | -0.67 | 0.7061538
60 | 33.064 | 0.00086505 | -0.00039267 | 0.999 | 134.5 | -0.67 | 0.7061538
61 | 25.518 | 0.00094551 | -0.00039783 | 0.999 | 137.2 | -0.67 | 0.7061538
62 | 19.484 | 0.0010236 | -0.0003884 | 0.999 | 140 | -0.66 | 0.7061538
63 | 14.705 | 0.0010989 | -0.0003726 | 0.999 | 143.8 | -0.67 | 0.7061538
64 | 10.96 | 0.0011604 | -0.00035878 | 0.999 | 147.9 | -0.67 | 0.7061538
65 | 8.0607 | 0.0012111 | -0.0003633 | 0.999 | 151.9 | -0.67 | 0.7061538
66 | 5.8439 | 0.0012855 | -0.00039276 | 0.998 | 156.4 | -0.66 | 0.7061538
67 | 4.1726 | 0.0013918 | -0.00041282 | 0.997 | 161.8 | -0.66 | 0.7061538
68 | 2.9318 | 0.001532 | -0.00039604 | 0.996 | 168.3 | -0.67 | 0.7061538
69 | 2.0259 | 0.0016595 | -0.00033574 | 0.995 | 176.5 | -0.66 | 0.7061538
70 | 1.3761 | 0.0017462 | -0.00025056 | 0.994 | 187.2 | -0.66 | 0.7061538
71 | 0.91901 | 0.0017845 | -0.00015968 | 0.993 | 201.9 | -0.66 | 0.7061538
72 | 0.60383 | 0.0017949 | -9.8739e-05 | 0.992 | 220.9 | -0.67 | 0.7061538
73 | 0.39094 | 0.0017988 | -4.7957e-05 | 0.993 | 252 | -0.68 | 0.7061538
74 | 0.25002 | 0.0017902 | -1.163e-05 | 0.993 | 287.5 | -0.67 | 0.7061538
75 | 0.15849 | 0.0017897 | 2.4067e-05 | 0.992 | 334.4 | -0.67 | 0.7061538
76 | 0.1 | 0.0017522 | 5.6679e-05 | 0.992 | 394.6 | -0.67 | 0.7061538

## Sheet8
Number | Frequency / Hz | Z_Re / Ohm | Z_Im / Ohm | Sign | Time / s | Voltage / V | Current / A/cm^2
1 | 107.1 | 0.00057494 | -0.0002667 | 0.999 | 0 | -0.68 | 0.7061538
2 | 134.47 | 0.00053749 | -0.0002379 | 0.994 | 3.1 | -0.68 | 0.7061538
3 | 168.85 | 0.00051061 | -0.0002125 | 0.997 | 5.3 | -0.68 | 0.7061538
4 | 212.01 | 0.00048596 | -0.00018665 | 0.996 | 7.6 | -0.68 | 0.7061538
5 | 266.2 | 0.00046428 | -0.00016848 | 0.997 | 9.7 | -0.68 | 0.7061538
6 | 334.25 | 0.00044798 | -0.00015086 | 0.995 | 12 | -0.68 | 0.7061538
7 | 419.69 | 0.00042717 | -0.00013357 | 0.995 | 14.1 | -0.68 | 0.7061538
8 | 526.98 | 0.00041291 | -0.00011916 | 0.995 | 16.4 | -0.68 | 0.7061538
9 | 661.68 | 0.00039974 | -0.00010524 | 0.995 | 18.6 | -0.68 | 0.7061538
10 | 830.83 | 0.00038671 | -9.2807e-05 | 0.99 | 21.3 | -0.68 | 0.7061538
11 | 1043.2 | 0.00037739 | -8.098e-05 | 0.612 | 24 | -0.68 | 0.7061538
12 | 1309.9 | 0.00036966 | -7.001e-05 | 0.623 | 26.3 | -0.68 | 0.7061538
13 | 1644.7 | 0.00036282 | -6.0029e-05 | 0.672 | 28.5 | -0.68 | 0.7061538
14 | 2065.1 | 0.00035409 | -5.0819e-05 | 0.697 | 30.7 | -0.68 | 0.7061538
15 | 2593 | 0.00035109 | -4.2663e-05 | 0.729 | 32.9 | -0.68 | 0.7061538
16 | 3255.8 | 0.00034528 | -3.5187e-05 | 0.781 | 35 | -0.68 | 0.7061538
17 | 4088.1 | 0.00034083 | -2.9256e-05 | 0.889 | 37.2 | -0.68 | 0.7061538
18 | 5133.1 | 0.00033854 | -2.4419e-05 | 0.982 | 39.5 | -0.68 | 0.7061538
19 | 6445.3 | 0.00033735 | -1.549e-05 | 0.99 | 41.7 | -0.68 | 0.7061538
20 | 8092.8 | 0.00034219 | -2.2579e-05 | 0.989 | 43.9 | -0.68 | 0.7061538
21 | 10161 | 0.00032893 | -4.0569e-06 | 0.992 | 46.1 | -0.68 | 0.7061538
22 | 12759 | 0.00032976 | 2.3857e-06 | 0.991 | 48.3 | -0.68 | 0.7061538
23 | 16020 | 0.00032632 | 5.6181e-06 | 0.991 | 50.5 | -0.68 | 0.7061538
24 | 20116 | 0.00033865 | 9.0822e-06 | 0.986 | 52.7 | -0.68 | 0.7061538
25 | 25258 | 0.00032719 | 1.1165e-05 | 0.962 | 55.5 | -0.68 | 0.7061538
26 | 31714 | 0.00035719 | 2.5554e-05 | 0.975 | 58.2 | -0.68 | 0.7061538
27 | 39821 | 0.00032326 | 6.3715e-05 | 0.908 | 60.5 | -0.68 | 0.7061538
28 | 50000 | 0.00035245 | 6.1851e-05 | 0.926 | 62.7 | -0.68 | 0.7061538
29 | 39821 | 0.00034873 | 5.5525e-05 | 0.864 | 64.8 | -0.68 | 0.7061538
30 | 31714 | 0.00034108 | 7.4806e-06 | 0.954 | 67 | -0.68 | 0.7061538
31 | 25258 | 0.00033837 | 1.1982e-05 | 0.979 | 69.2 | -0.68 | 0.7061538
32 | 20116 | 0.00032253 | 1.5492e-05 | 0.987 | 71.4 | -0.68 | 0.7061538
33 | 16020 | 0.00032898 | 1.3863e-05 | 0.986 | 74.2 | -0.68 | 0.7061538
34 | 12759 | 0.00032664 | 3.3255e-06 | 0.994 | 76.9 | -0.68 | 0.7061538
35 | 10161 | 0.00032346 | -4.7671e-06 | 0.994 | 79.1 | -0.68 | 0.7061538
36 | 8092.8 | 0.00034006 | -5.0268e-06 | 0.992 | 81.3 | -0.68 | 0.7061538
37 | 6445.3 | 0.00034143 | -1.7176e-05 | 0.992 | 83.5 | -0.68 | 0.7061538
38 | 5133.1 | 0.00033985 | -1.9505e-05 | 0.977 | 85.7 | -0.68 | 0.7061538
39 | 4088.1 | 0.00034129 | -2.8896e-05 | 0.887 | 87.9 | -0.68 | 0.7061538
40 | 3255.8 | 0.00034721 | -3.5147e-05 | 0.781 | 90.1 | -0.68 | 0.7061538
41 | 2593 | 0.00035096 | -4.314e-05 | 0.729 | 92.2 | -0.68 | 0.7061538
42 | 2065.1 | 0.00035532 | -5.0824e-05 | 0.698 | 94.5 | -0.68 | 0.7061538
43 | 1644.7 | 0.00036004 | -5.9027e-05 | 0.667 | 96.7 | -0.68 | 0.7061538
44 | 1309.9 | 0.0003687 | -7.0829e-05 | 0.625 | 98.8 | -0.68 | 0.7061538
45 | 1043.2 | 0.00037487 | -7.9901e-05 | 0.613 | 101 | -0.68 | 0.7061538
46 | 830.83 | 0.00038723 | -9.2364e-05 | 0.989 | 103.2 | -0.68 | 0.7061538
47 | 661.68 | 0.00039986 | -0.00010529 | 0.997 | 105.4 | -0.68 | 0.7061538
48 | 526.98 | 0.00041176 | -0.00011935 | 0.998 | 107.6 | -0.68 | 0.7061538
49 | 419.69 | 0.00042758 | -0.00013472 | 0.994 | 109.8 | -0.68 | 0.7061538
50 | 334.25 | 0.00044509 | -0.00014993 | 0.994 | 112 | -0.68 | 0.7061538
51 | 266.2 | 0.00046374 | -0.0001685 | 0.995 | 114.2 | -0.68 | 0.7061538
52 | 212.01 | 0.00048523 | -0.00018894 | 0.998 | 116.4 | -0.68 | 0.7061538
53 | 168.85 | 0.00050871 | -0.00021207 | 0.995 | 118.5 | -0.68 | 0.7061538
54 | 134.47 | 0.00053995 | -0.00023678 | 0.997 | 120.7 | -0.68 | 0.7061538
55 | 107.1 | 0.00057434 | -0.00026758 | 0.999 | 122.9 | -0.68 | 0.7061538
56 | 85.294 | 0.00061652 | -0.0002937 | 0.999 | 125.1 | -0.68 | 0.7061538
57 | 67.93 | 0.00066676 | -0.00032317 | 0.998 | 127.3 | -0.68 | 0.7061538
58 | 53.91 | 0.00072463 | -0.00034933 | 0.999 | 129.6 | -0.68 | 0.7061538
59 | 42.416 | 0.0007909 | -0.00037017 | 0.999 | 132 | -0.68 | 0.7061538
60 | 33.064 | 0.00086486 | -0.00038298 | 0.999 | 134.5 | -0.68 | 0.7061538
61 | 25.518 | 0.00094439 | -0.00038514 | 0.999 | 137.2 | -0.68 | 0.7061538
62 | 19.484 | 0.0010181 | -0.00037516 | 0.999 | 140 | -0.68 | 0.7061538
63 | 14.705 | 0.0010914 | -0.0003615 | 0.999 | 143.8 | -0.68 | 0.7061538
64 | 10.96 | 0.0011482 | -0.0003455 | 0.999 | 147.9 | -0.68 | 0.7061538
65 | 8.0607 | 0.0011964 | -0.00035446 | 0.999 | 151.9 | -0.68 | 0.7061538
66 | 5.8439 | 0.0012658 | -0.00038481 | 0.998 | 156.4 | -0.68 | 0.7061538
67 | 4.1726 | 0.001373 | -0.00040914 | 0.997 | 161.8 | -0.68 | 0.7061538
68 | 2.9318 | 0.0015113 | -0.00040218 | 0.996 | 168.3 | -0.68 | 0.7061538
69 | 2.0259 | 0.0016417 | -0.00034067 | 0.995 | 176.5 | -0.68 | 0.7061538
70 | 1.3761 | 0.0017281 | -0.00024958 | 0.994 | 187.2 | -0.68 | 0.7061538
71 | 0.91901 | 0.0017732 | -0.00015926 | 0.993 | 201.9 | -0.68 | 0.7061538
72 | 0.60383 | 0.0017778 | -9.866e-05 | 0.992 | 220.9 | -0.68 | 0.7061538
73 | 0.39094 | 0.0017796 | -5.0208e-05 | 0.993 | 252 | -0.7 | 0.7061538
74 | 0.25002 | 0.0017718 | -9.0166e-06 | 0.993 | 287.5 | -0.68 | 0.7061538
75 | 0.15849 | 0.0017672 | 2.8734e-05 | 0.992 | 334.4 | -0.68 | 0.7061538
76 | 0.1 | 0.001745 | 5.6424e-05 | 0.992 | 394.6 | -0.68 | 0.7061538

## Sheet9
Number | Frequency / Hz | Z_Re / Ohm | Z_Im / Ohm | Sign | Time / s | Voltage / V | Current / A/cm^2
1 | 107.1 | 0.00057087 | -0.00026319 | 0.999 | 0 | -0.68 | 0.7061538
2 | 134.47 | 0.00053594 | -0.00023187 | 0.994 | 3.1 | -0.68 | 0.7061538
3 | 168.85 | 0.00050998 | -0.0002069 | 0.997 | 5.3 | -0.68 | 0.7061538
4 | 212.01 | 0.00048558 | -0.00018467 | 0.996 | 7.6 | -0.68 | 0.7061538
5 | 266.2 | 0.00046408 | -0.00016306 | 0.997 | 9.7 | -0.68 | 0.7061538
6 | 334.25 | 0.0004467 | -0.00014835 | 0.995 | 12 | -0.68 | 0.7061538
7 | 419.69 | 0.00042831 | -0.00013093 | 0.995 | 14.1 | -0.68 | 0.7061538
8 | 526.98 | 0.0004148 | -0.00011578 | 0.995 | 16.4 | -0.68 | 0.7061538
9 | 661.68 | 0.00040111 | -0.00010249 | 0.995 | 18.6 | -0.68 | 0.7061538
10 | 830.83 | 0.00039027 | -9.0114e-05 | 0.99 | 21.3 | -0.68 | 0.7061538
11 | 1043.2 | 0.00038026 | -7.9584e-05 | 0.612 | 24 | -0.68 | 0.7061538
12 | 1309.9 | 0.00037015 | -6.8019e-05 | 0.623 | 26.3 | -0.68 | 0.7061538
13 | 1644.7 | 0.00036545 | -5.8831e-05 | 0.672 | 28.5 | -0.68 | 0.7061538
14 | 2065.1 | 0.00035992 | -5.0767e-05 | 0.697 | 30.7 | -0.68 | 0.7061538
15 | 2593 | 0.00035403 | -4.332e-05 | 0.729 | 32.9 | -0.68 | 0.7061538
16 | 3255.8 | 0.00034914 | -3.5345e-05 | 0.781 | 35 | -0.68 | 0.7061538
17 | 4088.1 | 0.00034472 | -2.8924e-05 | 0.889 | 37.2 | -0.68 | 0.7061538
18 | 5133.1 | 0.00034069 | -2.064e-05 | 0.982 | 39.5 | -0.68 | 0.7061538
19 | 6445.3 | 0.0003374 | -1.8103e-05 | 0.99 | 41.7 | -0.68 | 0.7061538
20 | 8092.8 | 0.0003343 | -2.2915e-05 | 0.989 | 43.9 | -0.68 | 0.7061538
21 | 10161 | 0.00033037 | -7.3191e-06 | 0.992 | 46.1 | -0.68 | 0.7061538
22 | 12759 | 0.00032999 | -1.0016e-05 | 0.991 | 48.3 | -0.68 | 0.7061538
23 | 16020 | 0.00032756 | 1.0177e-05 | 0.991 | 50.5 | -0.68 | 0.7061538
24 | 20116 | 0.00032624 | 8.5545e-06 | 0.986 | 52.7 | -0.68 | 0.7061538
25 | 25258 | 0.0003318 | 1.9579e-05 | 0.962 | 55.5 | -0.68 | 0.7061538
26 | 31714 | 0.00030459 | 5.0047e-05 | 0.975 | 58.2 | -0.68 | 0.7061538
27 | 39821 | 0.0003336 | 2.1235e-05 | 0.908 | 60.5 | -0.68 | 0.7061538
28 | 50000 | 0.00026746 | -1.3506e-05 | 0.926 | 62.7 | -0.68 | 0.7061538
29 | 39821 | 0.00033556 | 4.0791e-05 | 0.864 | 64.8 | -0.68 | 0.7061538
30 | 31714 | 0.00034483 | 4.9559e-05 | 0.954 | 67 | -0.68 | 0.7061538
31 | 25258 | 0.00033451 | 2.2446e-05 | 0.979 | 69.2 | -0.68 | 0.7061538
32 | 20116 | 0.00031857 | 1.5421e-05 | 0.987 | 71.4 | -0.68 | 0.7061538
33 | 16020 | 0.00032612 | 2.106e-06 | 0.986 | 74.2 | -0.68 | 0.7061538
34 | 12759 | 0.00033484 | -6.7402e-06 | 0.994 | 76.9 | -0.68 | 0.7061538
35 | 10161 | 0.00032878 | -3.6783e-07 | 0.994 | 79.1 | -0.68 | 0.7061538
36 | 8092.8 | 0.00033734 | -1.6209e-05 | 0.992 | 81.3 | -0.68 | 0.7061538
37 | 6445.3 | 0.00033781 | -2.4071e-05 | 0.992 | 83.5 | -0.68 | 0.7061538
38 | 5133.1 | 0.00034344 | -2.2505e-05 | 0.977 | 85.7 | -0.68 | 0.7061538
39 | 4088.1 | 0.00034755 | -2.887e-05 | 0.887 | 87.9 | -0.68 | 0.7061538
40 | 3255.8 | 0.00034874 | -3.4664e-05 | 0.781 | 90.1 | -0.68 | 0.7061538
41 | 2593 | 0.00035475 | -4.2664e-05 | 0.729 | 92.2 | -0.68 | 0.7061538
42 | 2065.1 | 0.00035791 | -5.0717e-05 | 0.698 | 94.5 | -0.68 | 0.7061538
43 | 1644.7 | 0.0003635 | -5.8505e-05 | 0.667 | 96.7 | -0.68 | 0.7061538
44 | 1309.9 | 0.00037112 | -6.6736e-05 | 0.625 | 98.8 | -0.68 | 0.7061538
45 | 1043.2 | 0.00037795 | -7.9443e-05 | 0.613 | 101 | -0.68 | 0.7061538
46 | 830.83 | 0.00038879 | -9.0751e-05 | 0.989 | 103.2 | -0.68 | 0.7061538
47 | 661.68 | 0.0004016 | -0.00010281 | 0.997 | 105.4 | -0.68 | 0.7061538
48 | 526.98 | 0.00041543 | -0.00011764 | 0.998 | 107.6 | -0.68 | 0.7061538
49 | 419.69 | 0.00042977 | -0.0001326 | 0.994 | 109.8 | -0.68 | 0.7061538
50 | 334.25 | 0.00044594 | -0.00014669 | 0.994 | 112 | -0.68 | 0.7061538
51 | 266.2 | 0.00046482 | -0.00016452 | 0.995 | 114.2 | -0.68 | 0.7061538
52 | 212.01 | 0.00048528 | -0.00018381 | 0.998 | 116.4 | -0.68 | 0.7061538
53 | 168.85 | 0.00050901 | -0.00020561 | 0.995 | 118.5 | -0.68 | 0.7061538
54 | 134.47 | 0.00053786 | -0.00023287 | 0.997 | 120.7 | -0.68 | 0.7061538
55 | 107.1 | 0.00057217 | -0.00026238 | 0.999 | 122.9 | -0.68 | 0.7061538
56 | 85.294 | 0.00061354 | -0.00029192 | 0.999 | 125.1 | -0.68 | 0.7061538
57 | 67.93 | 0.00066026 | -0.00032019 | 0.998 | 127.3 | -0.68 | 0.7061538
58 | 53.91 | 0.00071974 | -0.00034594 | 0.999 | 129.6 | -0.68 | 0.7061538
59 | 42.416 | 0.00078353 | -0.0003679 | 0.999 | 132 | -0.68 | 0.7061538
60 | 33.064 | 0.00085835 | -0.00037988 | 0.999 | 134.5 | -0.68 | 0.7061538
61 | 25.518 | 0.00093702 | -0.00038433 | 0.999 | 137.2 | -0.68 | 0.7061538
62 | 19.484 | 0.0010135 | -0.00037381 | 0.999 | 140 | -0.68 | 0.7061538
63 | 14.705 | 0.0010813 | -0.00035623 | 0.999 | 143.8 | -0.68 | 0.7061538
64 | 10.96 | 0.001142 | -0.0003434 | 0.999 | 147.9 | -0.68 | 0.7061538
65 | 8.0607 | 0.0011893 | -0.00034984 | 0.999 | 151.9 | -0.68 | 0.7061538
66 | 5.8439 | 0.0012537 | -0.00038555 | 0.998 | 156.4 | -0.68 | 0.7061538
67 | 4.1726 | 0.001358 | -0.00041134 | 0.997 | 161.8 | -0.68 | 0.7061538
68 | 2.9318 | 0.0015031 | -0.00041766 | 0.996 | 168.3 | -0.68 | 0.7061538
69 | 2.0259 | 0.001641 | -0.00035736 | 0.995 | 176.5 | -0.68 | 0.7061538
70 | 1.3761 | 0.0017211 | -0.00025985 | 0.994 | 187.2 | -0.67 | 0.7061538
71 | 0.91901 | 0.0017749 | -0.00017278 | 0.993 | 201.9 | -0.68 | 0.7061538
72 | 0.60383 | 0.0017856 | -0.00010706 | 0.992 | 220.9 | -0.68 | 0.7061538
73 | 0.39094 | 0.0017992 | -6.0535e-05 | 0.993 | 252 | -0.7 | 0.7061538
74 | 0.25002 | 0.0017858 | -1.5763e-05 | 0.993 | 287.5 | -0.68 | 0.7061538
75 | 0.15849 | 0.001778 | 3.2517e-05 | 0.992 | 334.4 | -0.68 | 0.7061538
76 | 0.1 | 0.0017543 | 6.9576e-05 | 0.992 | 394.6 | -0.68 | 0.7061538