## Sheet1
Number | Frequency / Hz | Z_Re / Ohm | Z_Im / Ohm | Sign | Time / s | Voltage / V | Current / A/cm^2
1 | 107.1 | 0.013457 | -0.0071324 | 0.998 | 0 | -18.02 | 0.3061538
2 | 134.47 | 0.012711 | -0.0062147 | 0.998 | 3.2 | -17.98 | 0.3061538
3 | 168.85 | 0.012155 | -0.005396 | 0.997 | 5.4 | -18.02 | 0.3061538
4 | 212.01 | 0.011636 | -0.0047927 | 0.994 | 7.6 | -18.03 | 0.3061538
5 | 266.2 | 0.011196 | -0.0042437 | 0.995 | 9.8 | -17.98 | 0.3061538
6 | 334.25 | 0.010804 | -0.0037315 | 0.996 | 12 | -18.01 | 0.3061538
7 | 419.69 | 0.010425 | -0.0033273 | 0.997 | 14.2 | -18.01 | 0.3061538
8 | 526.98 | 0.010075 | -0.0029586 | 0.994 | 16.4 | -18.01 | 0.3061538
9 | 661.68 | 0.0097252 | -0.0026302 | 0.995 | 18.7 | -18.01 | 0.3061538
10 | 830.83 | 0.0094185 | -0.0022984 | 0.996 | 20.9 | -17.94 | 0.3061538
11 | 1043.2 | 0.0091512 | -0.001988 | 0.63 | 23.7 | -17.94 | 0.3061538
12 | 1309.9 | 0.0089724 | -0.0017536 | 0.623 | 27.1 | -17.95 | 0.3061538
13 | 1644.7 | 0.008794 | -0.0015257 | 0.664 | 30.5 | -17.95 | 0.3061538
14 | 2065.1 | 0.0086743 | -0.0013325 | 0.712 | 33.8 | -17.95 | 0.3061538
15 | 2593 | 0.0085549 | -0.0011653 | 0.767 | 37.3 | -18.01 | 0.3061538
16 | 3255.8 | 0.0084863 | -0.00096073 | 0.854 | 40 | -18.02 | 0.3061538
17 | 4088.1 | 0.0083515 | -0.00081777 | 0.952 | 42.2 | -18.03 | 0.3061538
18 | 5133.1 | 0.0082377 | -0.00076296 | 0.985 | 44.4 | -18.01 | 0.3061538
19 | 6445.3 | 0.0081421 | -0.00064875 | 0.988 | 46.6 | -18.02 | 0.3061538
20 | 8092.8 | 0.007918 | -0.00063446 | 0.99 | 48.9 | -18.03 | 0.3061538
21 | 10161 | 0.0077566 | -0.00061635 | 0.994 | 51.1 | -18.04 | 0.3061538
22 | 12759 | 0.007304 | -0.00068154 | 0.988 | 53.3 | -18.04 | 0.3061538
23 | 16020 | 0.0067041 | -0.0009879 | 0.967 | 55.5 | -18.04 | 0.3061538
24 | 20116 | 0.0056966 | -0.00094839 | 0.964 | 57.8 | -18.04 | 0.3061538
25 | 25258 | 0.0038706 | -0.00067388 | 0.938 | 60 | -18.03 | 0.3061538
26 | 31714 | 0.0028086 | -0.00060706 | 0.859 | 62.2 | -18.01 | 0.3061538
27 | 39821 | -0.0012816 | 0.0039209 | 0.801 | 65 | -18 | 0.3061538
28 | 50000 | -0.0039909 | -0.00092022 | 0.816 | 67.8 | -18.01 | 0.3061538
29 | 39821 | 0.00013129 | 4.116e-05 | 0.186 | 69.9 | -18.02 | 0.3061538
30 | 31714 | 0.0025958 | -0.00067587 | 0.88 | 72.2 | -18.02 | 0.3061538
31 | 25258 | 0.0053508 | -4.4849e-05 | 0.954 | 74.4 | -18.03 | 0.3061538
32 | 20116 | 0.005797 | -0.00075585 | 0.961 | 76.5 | -18.03 | 0.3061538
33 | 16020 | 0.0067716 | -0.00079062 | 0.981 | 78.7 | -18.04 | 0.3061538
34 | 12759 | 0.0074094 | -0.00049909 | 0.985 | 80.9 | -18.03 | 0.3061538
35 | 10161 | 0.0076813 | -0.00058421 | 0.995 | 83.1 | -18.03 | 0.3061538
36 | 8092.8 | 0.0080034 | -0.00069099 | 0.992 | 85.3 | -18.02 | 0.3061538
37 | 6445.3 | 0.0081077 | -0.00072223 | 0.991 | 87.6 | -18.01 | 0.3061538
38 | 5133.1 | 0.0082759 | -0.00074994 | 0.986 | 89.7 | -17.99 | 0.3061538
39 | 4088.1 | 0.0083548 | -0.00082843 | 0.952 | 92 | -17.94 | 0.3061538
40 | 3255.8 | 0.0084361 | -0.00096073 | 0.851 | 94.2 | -17.92 | 0.3061538
41 | 2593 | 0.0085362 | -0.0011724 | 0.768 | 96.9 | -17.93 | 0.3061538
42 | 2065.1 | 0.008649 | -0.0013439 | 0.709 | 100.3 | -17.95 | 0.3061538
43 | 1644.7 | 0.0087977 | -0.0015455 | 0.661 | 103.6 | -17.94 | 0.3061538
44 | 1309.9 | 0.0089401 | -0.0017628 | 0.626 | 107 | -17.99 | 0.3061538
45 | 1043.2 | 0.009193 | -0.0020135 | 0.628 | 110.3 | -18.03 | 0.3061538
46 | 830.83 | 0.0094379 | -0.0022875 | 0.995 | 113.1 | -18.02 | 0.3061538
47 | 661.68 | 0.0097456 | -0.0026078 | 0.997 | 115.3 | -18.01 | 0.3061538
48 | 526.98 | 0.010083 | -0.0029588 | 0.997 | 117.5 | -18.02 | 0.3061538
49 | 419.69 | 0.010422 | -0.0033387 | 0.997 | 119.7 | -18.01 | 0.3061538
50 | 334.25 | 0.010755 | -0.0037366 | 0.995 | 121.9 | -18.02 | 0.3061538
51 | 266.2 | 0.011186 | -0.0042108 | 0.998 | 124.1 | -18.03 | 0.3061538
52 | 212.01 | 0.011635 | -0.0047726 | 0.995 | 126.3 | -18.06 | 0.3061538
53 | 168.85 | 0.012164 | -0.0054355 | 0.996 | 128.4 | -18.04 | 0.3061538
54 | 134.47 | 0.012791 | -0.0062053 | 0.996 | 130.7 | -18.03 | 0.3061538
55 | 107.1 | 0.013546 | -0.0071672 | 0.998 | 132.8 | -18.02 | 0.3061538
56 | 85.294 | 0.014504 | -0.0082556 | 0.999 | 135 | -18.02 | 0.3061538
57 | 67.93 | 0.015686 | -0.0094151 | 0.999 | 137.2 | -18.01 | 0.3061538
58 | 53.91 | 0.01728 | -0.010756 | 0.999 | 139.6 | -18 | 0.3061538
59 | 42.416 | 0.019138 | -0.012038 | 0.999 | 142 | -18.01 | 0.3061538
60 | 33.064 | 0.02149 | -0.013239 | 0.998 | 144.5 | -18.01 | 0.3061538
61 | 25.518 | 0.02445 | -0.014244 | 0.996 | 147.2 | -18.06 | 0.3061538
62 | 19.484 | 0.027564 | -0.014558 | 0.998 | 150 | -18.03 | 0.3061538
63 | 14.705 | 0.031097 | -0.014438 | 0.998 | 153.1 | -18.05 | 0.3061538
64 | 10.96 | 0.034521 | -0.013576 | 0.998 | 156.6 | -18.04 | 0.3061538
65 | 8.0607 | 0.037756 | -0.012448 | 0.996 | 160.6 | -17.89 | 0.3061538
66 | 5.8439 | 0.040069 | -0.011572 | 0.998 | 165.2 | -17.81 | 0.3061538
67 | 4.1726 | 0.041277 | -0.010854 | 0.997 | 170.5 | -18.09 | 0.3061538
68 | 2.9318 | 0.042769 | -0.011003 | 0.996 | 177.1 | -17.95 | 0.3061538
69 | 2.0259 | 0.046011 | -0.011513 | 0.997 | 185.2 | -17.84 | 0.3061538
70 | 1.3761 | 0.049876 | -0.011278 | 0.997 | 197.8 | -18.23 | 0.3061538
71 | 0.91901 | 0.053602 | -0.0093344 | 0.998 | 214.4 | -18.1 | 0.3061538
72 | 0.60383 | 0.056619 | -0.0065831 | 0.997 | 233.4 | -17.57 | 0.3061538
73 | 0.39094 | 0.057449 | -0.0038361 | 0.996 | 264.6 | -18.01 | 0.3061538
74 | 0.25002 | 0.057381 | -0.0024332 | 0.997 | 300.2 | -17.95 | 0.3061538
75 | 0.15849 | 0.057246 | -0.00058264 | 0.993 | 347 | -17.99 | 0.3061538
76 | 0.1 | 0.061198 | 0.0023323 | 0.992 | 407.2 | -18.08 | 0.3061538

## Sheet2
Number | Frequency / Hz | Z_Re / Ohm | Z_Im / Ohm | Sign | Time / s | Voltage / V | Current / A/cm^2
1 | 107.1 | 0.00053115 | -0.00029839 | 0.998 | 0 | -0.74 | 0.3061538
2 | 134.47 | 0.00050375 | -0.0002543 | 0.998 | 3.2 | -0.74 | 0.3061538
3 | 168.85 | 0.00048165 | -0.00022157 | 0.997 | 5.4 | -0.74 | 0.3061538
4 | 212.01 | 0.00046311 | -0.00019572 | 0.994 | 7.6 | -0.74 | 0.3061538
5 | 266.2 | 0.00044701 | -0.00017234 | 0.995 | 9.8 | -0.74 | 0.3061538
6 | 334.25 | 0.00043088 | -0.00015266 | 0.996 | 12 | -0.74 | 0.3061538
7 | 419.69 | 0.00041683 | -0.00013275 | 0.997 | 14.2 | -0.74 | 0.3061538
8 | 526.98 | 0.00040171 | -0.00012193 | 0.994 | 16.4 | -0.74 | 0.3061538
9 | 661.68 | 0.00039212 | -0.00010738 | 0.995 | 18.7 | -0.74 | 0.3061538
10 | 830.83 | 0.00037517 | -9.2304e-05 | 0.996 | 20.9 | -0.74 | 0.3061538
11 | 1043.2 | 0.00036353 | -8.6086e-05 | 0.63 | 23.7 | -0.74 | 0.3061538
12 | 1309.9 | 0.00035666 | -7.4342e-05 | 0.623 | 27.1 | -0.74 | 0.3061538
13 | 1644.7 | 0.00034948 | -6.43e-05 | 0.664 | 30.5 | -0.74 | 0.3061538
14 | 2065.1 | 0.00034618 | -5.4909e-05 | 0.712 | 33.8 | -0.74 | 0.3061538
15 | 2593 | 0.00033742 | -4.7094e-05 | 0.767 | 37.3 | -0.74 | 0.3061538
16 | 3255.8 | 0.00033349 | -4.2543e-05 | 0.854 | 40 | -0.74 | 0.3061538
17 | 4088.1 | 0.00032727 | -3.3535e-05 | 0.952 | 42.2 | -0.74 | 0.3061538
18 | 5133.1 | 0.00032546 | -3.2086e-05 | 0.985 | 44.4 | -0.74 | 0.3061538
19 | 6445.3 | 0.00032738 | -2.0883e-05 | 0.988 | 46.6 | -0.74 | 0.3061538
20 | 8092.8 | 0.00032068 | -2.1908e-05 | 0.99 | 48.9 | -0.75 | 0.3061538
21 | 10161 | 0.00031048 | -2.4806e-05 | 0.994 | 51.1 | -0.75 | 0.3061538
22 | 12759 | 0.00030562 | -1.7716e-05 | 0.988 | 53.3 | -0.75 | 0.3061538
23 | 16020 | 0.00029493 | -1.9362e-05 | 0.967 | 55.5 | -0.75 | 0.3061538
24 | 20116 | 0.00030954 | -1.4424e-05 | 0.964 | 57.8 | -0.75 | 0.3061538
25 | 25258 | 0.00036767 | -2.5236e-05 | 0.938 | 60 | -0.75 | 0.3061538
26 | 31714 | 0.00041551 | 2.1489e-05 | 0.859 | 62.2 | -0.75 | 0.3061538
27 | 39821 | 0.00032305 | 5.3526e-05 | 0.801 | 65 | -0.74 | 0.3061538
28 | 50000 | 0.00044177 | -0.00025733 | 0.816 | 67.8 | -0.74 | 0.3061538
29 | 39821 | 0.0002819 | 1.9226e-05 | 0.186 | 69.9 | -0.74 | 0.3061538
30 | 31714 | 0.0003412 | -9.0591e-06 | 0.88 | 72.2 | -0.74 | 0.3061538
31 | 25258 | 0.0003175 | 1.0578e-05 | 0.954 | 74.4 | -0.75 | 0.3061538
32 | 20116 | 0.00032285 | -3.3286e-05 | 0.961 | 76.5 | -0.75 | 0.3061538
33 | 16020 | 0.00028669 | 4.1131e-06 | 0.981 | 78.7 | -0.75 | 0.3061538
34 | 12759 | 0.00029454 | 1.3983e-05 | 0.985 | 80.9 | -0.75 | 0.3061538
35 | 10161 | 0.00030817 | -2.9062e-05 | 0.995 | 83.1 | -0.75 | 0.3061538
36 | 8092.8 | 0.000315 | -2.1288e-05 | 0.992 | 85.3 | -0.75 | 0.3061538
37 | 6445.3 | 0.00031806 | -2.9822e-05 | 0.991 | 87.6 | -0.74 | 0.3061538
38 | 5133.1 | 0.00032467 | -2.9997e-05 | 0.986 | 89.7 | -0.74 | 0.3061538
39 | 4088.1 | 0.00033127 | -3.2761e-05 | 0.952 | 92 | -0.74 | 0.3061538
40 | 3255.8 | 0.00033512 | -4.0168e-05 | 0.851 | 94.2 | -0.74 | 0.3061538
41 | 2593 | 0.00033535 | -4.8959e-05 | 0.768 | 96.9 | -0.74 | 0.3061538
42 | 2065.1 | 0.00034147 | -5.4025e-05 | 0.709 | 100.3 | -0.74 | 0.3061538
43 | 1644.7 | 0.00034781 | -6.2134e-05 | 0.661 | 103.6 | -0.74 | 0.3061538
44 | 1309.9 | 0.00035454 | -7.3516e-05 | 0.626 | 107 | -0.74 | 0.3061538
45 | 1043.2 | 0.00036679 | -8.4017e-05 | 0.628 | 110.3 | -0.74 | 0.3061538
46 | 830.83 | 0.00037949 | -9.5187e-05 | 0.995 | 113.1 | -0.74 | 0.3061538
47 | 661.68 | 0.00039163 | -0.00010683 | 0.997 | 115.3 | -0.74 | 0.3061538
48 | 526.98 | 0.00040323 | -0.00011955 | 0.997 | 117.5 | -0.74 | 0.3061538
49 | 419.69 | 0.0004161 | -0.00013434 | 0.997 | 119.7 | -0.74 | 0.3061538
50 | 334.25 | 0.00042754 | -0.00015058 | 0.995 | 121.9 | -0.74 | 0.3061538
51 | 266.2 | 0.00044589 | -0.00016993 | 0.998 | 124.1 | -0.74 | 0.3061538
52 | 212.01 | 0.00046263 | -0.00019479 | 0.995 | 126.3 | -0.75 | 0.3061538
53 | 168.85 | 0.00048154 | -0.00022121 | 0.996 | 128.4 | -0.75 | 0.3061538
54 | 134.47 | 0.00050598 | -0.00025623 | 0.996 | 130.7 | -0.74 | 0.3061538
55 | 107.1 | 0.00053723 | -0.00029834 | 0.998 | 132.8 | -0.75 | 0.3061538
56 | 85.294 | 0.00057773 | -0.00034904 | 0.999 | 135 | -0.74 | 0.3061538
57 | 67.93 | 0.00062712 | -0.00039948 | 0.999 | 137.2 | -0.74 | 0.3061538
58 | 53.91 | 0.0006919 | -0.00045518 | 0.999 | 139.6 | -0.74 | 0.3061538
59 | 42.416 | 0.00077267 | -0.00051011 | 0.999 | 142 | -0.74 | 0.3061538
60 | 33.064 | 0.00087652 | -0.00056016 | 0.998 | 144.5 | -0.74 | 0.3061538
61 | 25.518 | 0.0010015 | -0.00060412 | 0.996 | 147.2 | -0.74 | 0.3061538
62 | 19.484 | 0.0011377 | -0.00061768 | 0.998 | 150 | -0.75 | 0.3061538
63 | 14.705 | 0.0012886 | -0.00060979 | 0.998 | 153.1 | -0.75 | 0.3061538
64 | 10.96 | 0.0014297 | -0.00057519 | 0.998 | 156.6 | -0.75 | 0.3061538
65 | 8.0607 | 0.0015655 | -0.00052362 | 0.996 | 160.6 | -0.74 | 0.3061538
66 | 5.8439 | 0.0016615 | -0.00048948 | 0.998 | 165.2 | -0.74 | 0.3061538
67 | 4.1726 | 0.0017156 | -0.00045943 | 0.997 | 170.5 | -0.74 | 0.3061538
68 | 2.9318 | 0.0017807 | -0.00047343 | 0.996 | 177.1 | -0.74 | 0.3061538
69 | 2.0259 | 0.0019223 | -0.00049666 | 0.997 | 185.2 | -0.75 | 0.3061538
70 | 1.3761 | 0.0021028 | -0.00049916 | 0.997 | 197.8 | -0.75 | 0.3061538
71 | 0.91901 | 0.002261 | -0.00039809 | 0.998 | 214.4 | -0.75 | 0.3061538
72 | 0.60383 | 0.0023855 | -0.00027107 | 0.997 | 233.4 | -0.74 | 0.3061538
73 | 0.39094 | 0.0024416 | -0.00017099 | 0.996 | 264.6 | -0.74 | 0.3061538
74 | 0.25002 | 0.0024129 | -0.00010022 | 0.997 | 300.2 | -0.74 | 0.3061538
75 | 0.15849 | 0.0023962 | -3.9531e-05 | 0.993 | 347 | -0.74 | 0.3061538
76 | 0.1 | 0.0025715 | 9.4676e-05 | 0.992 | 407.2 | -0.74 | 0.3061538

## Sheet3
Number | Frequency / Hz | Z_Re / Ohm | Z_Im / Ohm | Sign | Time / s | Voltage / V | Current / A/cm^2
1 | 107.1 | 0.00054861 | -0.0002956 | 0.998 | 0 | -0.74 | 0.3061538
2 | 134.47 | 0.00051654 | -0.00025656 | 0.998 | 3.2 | -0.74 | 0.3061538
3 | 168.85 | 0.00049648 | -0.00022106 | 0.997 | 5.4 | -0.75 | 0.3061538
4 | 212.01 | 0.00047582 | -0.0001938 | 0.994 | 7.6 | -0.75 | 0.3061538
5 | 266.2 | 0.00045809 | -0.000171 | 0.995 | 9.8 | -0.75 | 0.3061538
6 | 334.25 | 0.00044128 | -0.00014929 | 0.996 | 12 | -0.75 | 0.3061538
7 | 419.69 | 0.00042899 | -0.00013208 | 0.997 | 14.2 | -0.75 | 0.3061538
8 | 526.98 | 0.00041441 | -0.00012046 | 0.994 | 16.4 | -0.75 | 0.3061538
9 | 661.68 | 0.0004007 | -0.00010642 | 0.995 | 18.7 | -0.75 | 0.3061538
10 | 830.83 | 0.00038921 | -9.3679e-05 | 0.996 | 20.9 | -0.74 | 0.3061538
11 | 1043.2 | 0.00037815 | -7.9638e-05 | 0.63 | 23.7 | -0.74 | 0.3061538
12 | 1309.9 | 0.00037117 | -6.8312e-05 | 0.623 | 27.1 | -0.74 | 0.3061538
13 | 1644.7 | 0.00036082 | -5.924e-05 | 0.664 | 30.5 | -0.74 | 0.3061538
14 | 2065.1 | 0.00035952 | -5.5046e-05 | 0.712 | 33.8 | -0.74 | 0.3061538
15 | 2593 | 0.00035502 | -4.661e-05 | 0.767 | 37.3 | -0.74 | 0.3061538
16 | 3255.8 | 0.0003524 | -4.0492e-05 | 0.854 | 40 | -0.75 | 0.3061538
17 | 4088.1 | 0.00034748 | -3.1481e-05 | 0.952 | 42.2 | -0.75 | 0.3061538
18 | 5133.1 | 0.00034796 | -2.7526e-05 | 0.985 | 44.4 | -0.75 | 0.3061538
19 | 6445.3 | 0.00034514 | -2.6859e-05 | 0.988 | 46.6 | -0.75 | 0.3061538
20 | 8092.8 | 0.00033816 | -1.4088e-05 | 0.99 | 48.9 | -0.75 | 0.3061538
21 | 10161 | 0.00033883 | -2.8198e-05 | 0.994 | 51.1 | -0.75 | 0.3061538
22 | 12759 | 0.00032316 | -1.1451e-05 | 0.988 | 53.3 | -0.75 | 0.3061538
23 | 16020 | 0.00034796 | 6.7848e-06 | 0.967 | 55.5 | -0.75 | 0.3061538
24 | 20116 | 0.00031762 | -7.3557e-05 | 0.964 | 57.8 | -0.75 | 0.3061538
25 | 25258 | 0.0003423 | -9.9654e-06 | 0.938 | 60 | -0.75 | 0.3061538
26 | 31714 | 0.0003715 | 1.5993e-05 | 0.859 | 62.2 | -0.75 | 0.3061538
27 | 39821 | 0.00039544 | -7.7501e-05 | 0.801 | 65 | -0.75 | 0.3061538
28 | 50000 | 0.00031854 | 0.00019169 | 0.816 | 67.8 | -0.75 | 0.3061538
29 | 39821 | 0.00038679 | 0.00020458 | 0.186 | 69.9 | -0.75 | 0.3061538
30 | 31714 | 0.00028873 | 7.5518e-05 | 0.88 | 72.2 | -0.75 | 0.3061538
31 | 25258 | 0.00030869 | -1.2505e-05 | 0.954 | 74.4 | -0.75 | 0.3061538
32 | 20116 | 0.00034816 | -3.1593e-05 | 0.961 | 76.5 | -0.75 | 0.3061538
33 | 16020 | 0.00032075 | -8.7253e-06 | 0.981 | 78.7 | -0.75 | 0.3061538
34 | 12759 | 0.00033304 | -4.3141e-06 | 0.985 | 80.9 | -0.75 | 0.3061538
35 | 10161 | 0.00035814 | -8.8764e-06 | 0.995 | 83.1 | -0.75 | 0.3061538
36 | 8092.8 | 0.00032596 | -1.3817e-05 | 0.992 | 85.3 | -0.75 | 0.3061538
37 | 6445.3 | 0.00033995 | -2.5229e-05 | 0.991 | 87.6 | -0.75 | 0.3061538
38 | 5133.1 | 0.00034679 | -2.465e-05 | 0.986 | 89.7 | -0.75 | 0.3061538
39 | 4088.1 | 0.00034759 | -3.1161e-05 | 0.952 | 92 | -0.74 | 0.3061538
40 | 3255.8 | 0.00035025 | -3.9901e-05 | 0.851 | 94.2 | -0.74 | 0.3061538
41 | 2593 | 0.00035185 | -4.4034e-05 | 0.768 | 96.9 | -0.74 | 0.3061538
42 | 2065.1 | 0.00035757 | -5.0283e-05 | 0.709 | 100.3 | -0.74 | 0.3061538
43 | 1644.7 | 0.00036357 | -6.1783e-05 | 0.661 | 103.6 | -0.74 | 0.3061538
44 | 1309.9 | 0.00037305 | -7.101e-05 | 0.626 | 107 | -0.74 | 0.3061538
45 | 1043.2 | 0.00037889 | -7.8268e-05 | 0.628 | 110.3 | -0.75 | 0.3061538
46 | 830.83 | 0.00039249 | -9.2067e-05 | 0.995 | 113.1 | -0.75 | 0.3061538
47 | 661.68 | 0.00040456 | -0.00010558 | 0.997 | 115.3 | -0.75 | 0.3061538
48 | 526.98 | 0.00041684 | -0.0001182 | 0.997 | 117.5 | -0.75 | 0.3061538
49 | 419.69 | 0.00042706 | -0.00013048 | 0.997 | 119.7 | -0.75 | 0.3061538
50 | 334.25 | 0.00044397 | -0.00015254 | 0.995 | 121.9 | -0.75 | 0.3061538
51 | 266.2 | 0.00045587 | -0.00016895 | 0.998 | 124.1 | -0.75 | 0.3061538
52 | 212.01 | 0.00047286 | -0.00019775 | 0.995 | 126.3 | -0.75 | 0.3061538
53 | 168.85 | 0.00049671 | -0.00021992 | 0.996 | 128.4 | -0.75 | 0.3061538
54 | 134.47 | 0.00051831 | -0.00025407 | 0.996 | 130.7 | -0.75 | 0.3061538
55 | 107.1 | 0.00054878 | -0.0002988 | 0.998 | 132.8 | -0.75 | 0.3061538
56 | 85.294 | 0.00059183 | -0.0003422 | 0.999 | 135 | -0.75 | 0.3061538
57 | 67.93 | 0.00064268 | -0.00039433 | 0.999 | 137.2 | -0.75 | 0.3061538
58 | 53.91 | 0.00069969 | -0.00044832 | 0.999 | 139.6 | -0.75 | 0.3061538
59 | 42.416 | 0.00078398 | -0.00049953 | 0.999 | 142 | -0.75 | 0.3061538
60 | 33.064 | 0.00088664 | -0.00055148 | 0.998 | 144.5 | -0.75 | 0.3061538
61 | 25.518 | 0.001008 | -0.00059521 | 0.996 | 147.2 | -0.75 | 0.3061538
62 | 19.484 | 0.0011418 | -0.00060803 | 0.998 | 150 | -0.75 | 0.3061538
63 | 14.705 | 0.0012895 | -0.00060076 | 0.998 | 153.1 | -0.75 | 0.3061538
64 | 10.96 | 0.0014323 | -0.00056235 | 0.998 | 156.6 | -0.75 | 0.3061538
65 | 8.0607 | 0.0015635 | -0.00051297 | 0.996 | 160.6 | -0.75 | 0.3061538
66 | 5.8439 | 0.0016537 | -0.0004761 | 0.998 | 165.2 | -0.74 | 0.3061538
67 | 4.1726 | 0.0017048 | -0.00044345 | 0.997 | 170.5 | -0.74 | 0.3061538
68 | 2.9318 | 0.0017699 | -0.00045908 | 0.996 | 177.1 | -0.74 | 0.3061538
69 | 2.0259 | 0.0019096 | -0.00046083 | 0.997 | 185.2 | -0.75 | 0.3061538
70 | 1.3761 | 0.002077 | -0.00044141 | 0.997 | 197.8 | -0.75 | 0.3061538
71 | 0.91901 | 0.0022185 | -0.00036109 | 0.998 | 214.4 | -0.75 | 0.3061538
72 | 0.60383 | 0.0023391 | -0.00025837 | 0.997 | 233.4 | -0.74 | 0.3061538
73 | 0.39094 | 0.0023549 | -0.0001714 | 0.996 | 264.6 | -0.74 | 0.3061538
74 | 0.25002 | 0.0023394 | -8.6723e-05 | 0.997 | 300.2 | -0.75 | 0.3061538
75 | 0.15849 | 0.0023346 | -3.1483e-05 | 0.993 | 347 | -0.74 | 0.3061538
76 | 0.1 | 0.0024627 | 9.2396e-05 | 0.992 | 407.2 | -0.74 | 0.3061538

## Sheet4
Number | Frequency / Hz | Z_Re / Ohm | Z_Im / Ohm | Sign | Time / s | Voltage / V | Current / A/cm^2
1 | 107.1 | 0.00055975 | -0.0003013 | 0.998 | 0 | -0.74 | 0.3061538
2 | 134.47 | 0.00053057 | -0.00026006 | 0.998 | 3.2 | -0.74 | 0.3061538
3 | 168.85 | 0.00050596 | -0.00022447 | 0.997 | 5.4 | -0.74 | 0.3061538
4 | 212.01 | 0.00048325 | -0.00019723 | 0.994 | 7.6 | -0.75 | 0.3061538
5 | 266.2 | 0.00046981 | -0.00017239 | 0.995 | 9.8 | -0.75 | 0.3061538
6 | 334.25 | 0.00045699 | -0.00015327 | 0.996 | 12 | -0.74 | 0.3061538
7 | 419.69 | 0.00043542 | -0.00013385 | 0.997 | 14.2 | -0.75 | 0.3061538
8 | 526.98 | 0.00042381 | -0.00012347 | 0.994 | 16.4 | -0.75 | 0.3061538
9 | 661.68 | 0.0004116 | -0.00010866 | 0.995 | 18.7 | -0.74 | 0.3061538
10 | 830.83 | 0.00039873 | -9.0749e-05 | 0.996 | 20.9 | -0.74 | 0.3061538
11 | 1043.2 | 0.00038783 | -8.051e-05 | 0.63 | 23.7 | -0.74 | 0.3061538
12 | 1309.9 | 0.00037965 | -7.0067e-05 | 0.623 | 27.1 | -0.74 | 0.3061538
13 | 1644.7 | 0.00037238 | -6.037e-05 | 0.664 | 30.5 | -0.74 | 0.3061538
14 | 2065.1 | 0.00036771 | -5.3961e-05 | 0.712 | 33.8 | -0.74 | 0.3061538
15 | 2593 | 0.00036175 | -4.392e-05 | 0.767 | 37.3 | -0.74 | 0.3061538
16 | 3255.8 | 0.00036083 | -3.5339e-05 | 0.854 | 40 | -0.75 | 0.3061538
17 | 4088.1 | 0.0003584 | -3.2678e-05 | 0.952 | 42.2 | -0.75 | 0.3061538
18 | 5133.1 | 0.00035309 | -2.8238e-05 | 0.985 | 44.4 | -0.75 | 0.3061538
19 | 6445.3 | 0.00034933 | -2.7887e-05 | 0.988 | 46.6 | -0.75 | 0.3061538
20 | 8092.8 | 0.00034856 | -1.8609e-05 | 0.99 | 48.9 | -0.75 | 0.3061538
21 | 10161 | 0.00034019 | -1.1064e-05 | 0.994 | 51.1 | -0.75 | 0.3061538
22 | 12759 | 0.00034144 | -1.9587e-05 | 0.988 | 53.3 | -0.75 | 0.3061538
23 | 16020 | 0.00033375 | 5.9888e-07 | 0.967 | 55.5 | -0.75 | 0.3061538
24 | 20116 | 0.00037093 | 3.465e-05 | 0.964 | 57.8 | -0.75 | 0.3061538
25 | 25258 | 0.00038411 | 6.6766e-07 | 0.938 | 60 | -0.75 | 0.3061538
26 | 31714 | 0.00037144 | -2.4119e-05 | 0.859 | 62.2 | -0.75 | 0.3061538
27 | 39821 | 0.00035711 | 3.363e-05 | 0.801 | 65 | -0.74 | 0.3061538
28 | 50000 | 0.00018118 | 7.6302e-05 | 0.816 | 67.8 | -0.74 | 0.3061538
29 | 39821 | 0.00036924 | 0.000119 | 0.186 | 69.9 | -0.74 | 0.3061538
30 | 31714 | 0.00031115 | 5.519e-05 | 0.88 | 72.2 | -0.75 | 0.3061538
31 | 25258 | 0.00036303 | 7.139e-06 | 0.954 | 74.4 | -0.75 | 0.3061538
32 | 20116 | 0.00031692 | -2.7412e-05 | 0.961 | 76.5 | -0.75 | 0.3061538
33 | 16020 | 0.00029904 | -9.9636e-06 | 0.981 | 78.7 | -0.75 | 0.3061538
34 | 12759 | 0.00033553 | 3.1266e-07 | 0.985 | 80.9 | -0.75 | 0.3061538
35 | 10161 | 0.00035368 | -2.5845e-05 | 0.995 | 83.1 | -0.75 | 0.3061538
36 | 8092.8 | 0.00035977 | -1.5293e-05 | 0.992 | 85.3 | -0.75 | 0.3061538
37 | 6445.3 | 0.00035472 | -2.563e-05 | 0.991 | 87.6 | -0.75 | 0.3061538
38 | 5133.1 | 0.00035122 | -2.8467e-05 | 0.986 | 89.7 | -0.75 | 0.3061538
39 | 4088.1 | 0.00035609 | -3.0086e-05 | 0.952 | 92 | -0.74 | 0.3061538
40 | 3255.8 | 0.00035922 | -3.6388e-05 | 0.851 | 94.2 | -0.74 | 0.3061538
41 | 2593 | 0.00036427 | -4.3462e-05 | 0.768 | 96.9 | -0.74 | 0.3061538
42 | 2065.1 | 0.00036839 | -5.0792e-05 | 0.709 | 100.3 | -0.74 | 0.3061538
43 | 1644.7 | 0.00037195 | -6.0999e-05 | 0.661 | 103.6 | -0.74 | 0.3061538
44 | 1309.9 | 0.00037773 | -7.3008e-05 | 0.626 | 107 | -0.74 | 0.3061538
45 | 1043.2 | 0.00039022 | -8.2091e-05 | 0.628 | 110.3 | -0.75 | 0.3061538
46 | 830.83 | 0.00040016 | -9.2626e-05 | 0.995 | 113.1 | -0.75 | 0.3061538
47 | 661.68 | 0.00041486 | -0.00010663 | 0.997 | 115.3 | -0.75 | 0.3061538
48 | 526.98 | 0.00042904 | -0.00011992 | 0.997 | 117.5 | -0.75 | 0.3061538
49 | 419.69 | 0.0004387 | -0.00013607 | 0.997 | 119.7 | -0.75 | 0.3061538
50 | 334.25 | 0.00045362 | -0.00015024 | 0.995 | 121.9 | -0.75 | 0.3061538
51 | 266.2 | 0.00047135 | -0.00017159 | 0.998 | 124.1 | -0.75 | 0.3061538
52 | 212.01 | 0.00048594 | -0.00019402 | 0.995 | 126.3 | -0.75 | 0.3061538
53 | 168.85 | 0.00050713 | -0.00022417 | 0.996 | 128.4 | -0.75 | 0.3061538
54 | 134.47 | 0.00053196 | -0.00025892 | 0.996 | 130.7 | -0.75 | 0.3061538
55 | 107.1 | 0.00056218 | -0.00030209 | 0.998 | 132.8 | -0.75 | 0.3061538
56 | 85.294 | 0.00060634 | -0.00035096 | 0.999 | 135 | -0.75 | 0.3061538
57 | 67.93 | 0.0006583 | -0.00040386 | 0.999 | 137.2 | -0.75 | 0.3061538
58 | 53.91 | 0.00072194 | -0.00045823 | 0.999 | 139.6 | -0.74 | 0.3061538
59 | 42.416 | 0.00080518 | -0.00050722 | 0.999 | 142 | -0.74 | 0.3061538
60 | 33.064 | 0.00090455 | -0.00055771 | 0.998 | 144.5 | -0.75 | 0.3061538
61 | 25.518 | 0.0010329 | -0.00059531 | 0.996 | 147.2 | -0.75 | 0.3061538
62 | 19.484 | 0.001166 | -0.00060499 | 0.998 | 150 | -0.75 | 0.3061538
63 | 14.705 | 0.0013143 | -0.00059439 | 0.998 | 153.1 | -0.75 | 0.3061538
64 | 10.96 | 0.0014578 | -0.00055075 | 0.998 | 156.6 | -0.75 | 0.3061538
65 | 8.0607 | 0.0015854 | -0.00049844 | 0.996 | 160.6 | -0.75 | 0.3061538
66 | 5.8439 | 0.0016769 | -0.00045326 | 0.998 | 165.2 | -0.74 | 0.3061538
67 | 4.1726 | 0.0017194 | -0.00041899 | 0.997 | 170.5 | -0.74 | 0.3061538
68 | 2.9318 | 0.0017947 | -0.00042221 | 0.996 | 177.1 | -0.74 | 0.3061538
69 | 2.0259 | 0.0019316 | -0.00041145 | 0.997 | 185.2 | -0.75 | 0.3061538
70 | 1.3761 | 0.0020501 | -0.00037541 | 0.997 | 197.8 | -0.75 | 0.3061538
71 | 0.91901 | 0.0021487 | -0.00027221 | 0.998 | 214.4 | -0.75 | 0.3061538
72 | 0.60383 | 0.0022362 | -0.00017079 | 0.997 | 233.4 | -0.74 | 0.3061538
73 | 0.39094 | 0.0022623 | -0.000111 | 0.996 | 264.6 | -0.74 | 0.3061538
74 | 0.25002 | 0.0022543 | -6.7619e-05 | 0.997 | 300.2 | -0.75 | 0.3061538
75 | 0.15849 | 0.0022306 | 2.1204e-06 | 0.993 | 347 | -0.74 | 0.3061538
76 | 0.1 | 0.0023497 | 0.00010735 | 0.992 | 407.2 | -0.74 | 0.3061538

## Sheet5
Number | Frequency / Hz | Z_Re / Ohm | Z_Im / Ohm | Sign | Time / s | Voltage / V | Current / A/cm^2
1 | 107.1 | 0.0005595 | -0.00029659 | 0.998 | 0 | -0.75 | 0.3061538
2 | 134.47 | 0.00052519 | -0.00025684 | 0.998 | 3.2 | -0.75 | 0.3061538
3 | 168.85 | 0.00050369 | -0.00022135 | 0.997 | 5.4 | -0.75 | 0.3061538
4 | 212.01 | 0.00048645 | -0.0001955 | 0.994 | 7.6 | -0.75 | 0.3061538
5 | 266.2 | 0.00046549 | -0.00016879 | 0.995 | 9.8 | -0.75 | 0.3061538
6 | 334.25 | 0.00045598 | -0.00015131 | 0.996 | 12 | -0.75 | 0.3061538
7 | 419.69 | 0.0004393 | -0.00013327 | 0.997 | 14.2 | -0.75 | 0.3061538
8 | 526.98 | 0.0004236 | -0.00012223 | 0.994 | 16.4 | -0.75 | 0.3061538
9 | 661.68 | 0.00040977 | -0.0001065 | 0.995 | 18.7 | -0.75 | 0.3061538
10 | 830.83 | 0.00039684 | -8.858e-05 | 0.996 | 20.9 | -0.75 | 0.3061538
11 | 1043.2 | 0.00038789 | -7.8825e-05 | 0.63 | 23.7 | -0.74 | 0.3061538
12 | 1309.9 | 0.00037861 | -6.7395e-05 | 0.623 | 27.1 | -0.75 | 0.3061538
13 | 1644.7 | 0.00037366 | -5.9814e-05 | 0.664 | 30.5 | -0.75 | 0.3061538
14 | 2065.1 | 0.00036828 | -4.9571e-05 | 0.712 | 33.8 | -0.75 | 0.3061538
15 | 2593 | 0.00036612 | -4.1045e-05 | 0.767 | 37.3 | -0.75 | 0.3061538
16 | 3255.8 | 0.00036035 | -3.6394e-05 | 0.854 | 40 | -0.75 | 0.3061538
17 | 4088.1 | 0.00035645 | -3.0928e-05 | 0.952 | 42.2 | -0.75 | 0.3061538
18 | 5133.1 | 0.00035664 | -2.0782e-05 | 0.985 | 44.4 | -0.75 | 0.3061538
19 | 6445.3 | 0.0003535 | -2.7164e-05 | 0.988 | 46.6 | -0.75 | 0.3061538
20 | 8092.8 | 0.00035007 | -2.1614e-05 | 0.99 | 48.9 | -0.75 | 0.3061538
21 | 10161 | 0.00034335 | -2.6901e-05 | 0.994 | 51.1 | -0.75 | 0.3061538
22 | 12759 | 0.00034514 | -1.4621e-05 | 0.988 | 53.3 | -0.75 | 0.3061538
23 | 16020 | 0.00031851 | -4.4353e-06 | 0.967 | 55.5 | -0.75 | 0.3061538
24 | 20116 | 0.00031539 | -4.8625e-06 | 0.964 | 57.8 | -0.75 | 0.3061538
25 | 25258 | 0.00038554 | 8.1948e-06 | 0.938 | 60 | -0.75 | 0.3061538
26 | 31714 | 0.00027618 | 7.3174e-05 | 0.859 | 62.2 | -0.75 | 0.3061538
27 | 39821 | 0.00035448 | -7.3595e-05 | 0.801 | 65 | -0.75 | 0.3061538
28 | 50000 | 0.00037887 | -0.00012705 | 0.816 | 67.8 | -0.75 | 0.3061538
29 | 39821 | 0.00040025 | 6.5213e-05 | 0.186 | 69.9 | -0.75 | 0.3061538
30 | 31714 | 0.00030532 | -3.9566e-05 | 0.88 | 72.2 | -0.75 | 0.3061538
31 | 25258 | 0.00030097 | 6.0737e-05 | 0.954 | 74.4 | -0.75 | 0.3061538
32 | 20116 | 0.00032717 | -3.2569e-05 | 0.961 | 76.5 | -0.75 | 0.3061538
33 | 16020 | 0.00034175 | -1.3701e-06 | 0.981 | 78.7 | -0.75 | 0.3061538
34 | 12759 | 0.00032112 | -1.4384e-05 | 0.985 | 80.9 | -0.75 | 0.3061538
35 | 10161 | 0.00035707 | -9.5723e-06 | 0.995 | 83.1 | -0.75 | 0.3061538
36 | 8092.8 | 0.00035155 | -1.8277e-05 | 0.992 | 85.3 | -0.75 | 0.3061538
37 | 6445.3 | 0.00035406 | -2.25e-05 | 0.991 | 87.6 | -0.75 | 0.3061538
38 | 5133.1 | 0.00035615 | -2.955e-05 | 0.986 | 89.7 | -0.75 | 0.3061538
39 | 4088.1 | 0.0003593 | -3.1849e-05 | 0.952 | 92 | -0.75 | 0.3061538
40 | 3255.8 | 0.00036077 | -3.6672e-05 | 0.851 | 94.2 | -0.74 | 0.3061538
41 | 2593 | 0.00036429 | -4.1303e-05 | 0.768 | 96.9 | -0.74 | 0.3061538
42 | 2065.1 | 0.00036982 | -5.0089e-05 | 0.709 | 100.3 | -0.74 | 0.3061538
43 | 1644.7 | 0.00037507 | -5.8086e-05 | 0.661 | 103.6 | -0.75 | 0.3061538
44 | 1309.9 | 0.00037784 | -6.7879e-05 | 0.626 | 107 | -0.75 | 0.3061538
45 | 1043.2 | 0.00038685 | -8.1207e-05 | 0.628 | 110.3 | -0.75 | 0.3061538
46 | 830.83 | 0.00039951 | -9.0304e-05 | 0.995 | 113.1 | -0.75 | 0.3061538
47 | 661.68 | 0.00041259 | -0.00010386 | 0.997 | 115.3 | -0.75 | 0.3061538
48 | 526.98 | 0.00042707 | -0.00011695 | 0.997 | 117.5 | -0.75 | 0.3061538
49 | 419.69 | 0.00043822 | -0.00013267 | 0.997 | 119.7 | -0.75 | 0.3061538
50 | 334.25 | 0.00045176 | -0.00015009 | 0.995 | 121.9 | -0.75 | 0.3061538
51 | 266.2 | 0.00046825 | -0.00016909 | 0.998 | 124.1 | -0.75 | 0.3061538
52 | 212.01 | 0.00048504 | -0.00019531 | 0.995 | 126.3 | -0.75 | 0.3061538
53 | 168.85 | 0.00050658 | -0.0002198 | 0.996 | 128.4 | -0.75 | 0.3061538
54 | 134.47 | 0.00052574 | -0.00025829 | 0.996 | 130.7 | -0.75 | 0.3061538
55 | 107.1 | 0.00055812 | -0.00029594 | 0.998 | 132.8 | -0.75 | 0.3061538
56 | 85.294 | 0.00059985 | -0.0003479 | 0.999 | 135 | -0.75 | 0.3061538
57 | 67.93 | 0.00065075 | -0.00039899 | 0.999 | 137.2 | -0.75 | 0.3061538
58 | 53.91 | 0.00071274 | -0.00045156 | 0.999 | 139.6 | -0.75 | 0.3061538
59 | 42.416 | 0.00078926 | -0.00050943 | 0.999 | 142 | -0.75 | 0.3061538
60 | 33.064 | 0.00089211 | -0.00055846 | 0.998 | 144.5 | -0.75 | 0.3061538
61 | 25.518 | 0.0010201 | -0.00060357 | 0.996 | 147.2 | -0.75 | 0.3061538
62 | 19.484 | 0.0011549 | -0.00061648 | 0.998 | 150 | -0.75 | 0.3061538
63 | 14.705 | 0.0013043 | -0.00060827 | 0.998 | 153.1 | -0.75 | 0.3061538
64 | 10.96 | 0.0014478 | -0.00056561 | 0.998 | 156.6 | -0.75 | 0.3061538
65 | 8.0607 | 0.0015827 | -0.00052116 | 0.996 | 160.6 | -0.75 | 0.3061538
66 | 5.8439 | 0.0016808 | -0.00048184 | 0.998 | 165.2 | -0.74 | 0.3061538
67 | 4.1726 | 0.0017227 | -0.00044846 | 0.997 | 170.5 | -0.74 | 0.3061538
68 | 2.9318 | 0.0017871 | -0.00046532 | 0.996 | 177.1 | -0.75 | 0.3061538
69 | 2.0259 | 0.0019342 | -0.00047354 | 0.997 | 185.2 | -0.75 | 0.3061538
70 | 1.3761 | 0.0020934 | -0.00045674 | 0.997 | 197.8 | -0.75 | 0.3061538
71 | 0.91901 | 0.0022308 | -0.00035962 | 0.998 | 214.4 | -0.75 | 0.3061538
72 | 0.60383 | 0.0023739 | -0.00025849 | 0.997 | 233.4 | -0.75 | 0.3061538
73 | 0.39094 | 0.0023758 | -0.00015272 | 0.996 | 264.6 | -0.74 | 0.3061538
74 | 0.25002 | 0.0023584 | -9.7391e-05 | 0.997 | 300.2 | -0.75 | 0.3061538
75 | 0.15849 | 0.0023754 | -3.3576e-05 | 0.993 | 347 | -0.74 | 0.3061538
76 | 0.1 | 0.0025382 | 0.00010353 | 0.992 | 407.2 | -0.75 | 0.3061538

## Sheet6
Number | Frequency / Hz | Z_Re / Ohm | Z_Im / Ohm | Sign | Time / s | Voltage / V | Current / A/cm^2
1 | 107.1 | 0.00056881 | -0.00029531 | 0.998 | 0 | -0.75 | 0.3061538
2 | 134.47 | 0.00053183 | -0.00025859 | 0.998 | 3.2 | -0.75 | 0.3061538
3 | 168.85 | 0.0005069 | -0.00022641 | 0.997 | 5.4 | -0.75 | 0.3061538
4 | 212.01 | 0.00048521 | -0.00020205 | 0.994 | 7.6 | -0.75 | 0.3061538
5 | 266.2 | 0.00046603 | -0.000177 | 0.995 | 9.8 | -0.75 | 0.3061538
6 | 334.25 | 0.00044824 | -0.00015913 | 0.996 | 12 | -0.75 | 0.3061538
7 | 419.69 | 0.00043426 | -0.00014114 | 0.997 | 14.2 | -0.75 | 0.3061538
8 | 526.98 | 0.00041525 | -0.00012597 | 0.994 | 16.4 | -0.75 | 0.3061538
9 | 661.68 | 0.0004023 | -0.00011128 | 0.995 | 18.7 | -0.75 | 0.3061538
10 | 830.83 | 0.00039273 | -9.8798e-05 | 0.996 | 20.9 | -0.75 | 0.3061538
11 | 1043.2 | 0.00037816 | -8.1708e-05 | 0.63 | 23.7 | -0.75 | 0.3061538
12 | 1309.9 | 0.00036703 | -7.0914e-05 | 0.623 | 27.1 | -0.75 | 0.3061538
13 | 1644.7 | 0.00036337 | -6.2463e-05 | 0.664 | 30.5 | -0.75 | 0.3061538
14 | 2065.1 | 0.00035841 | -5.5405e-05 | 0.712 | 33.8 | -0.75 | 0.3061538
15 | 2593 | 0.00035233 | -5.0404e-05 | 0.767 | 37.3 | -0.75 | 0.3061538
16 | 3255.8 | 0.00035074 | -4.2398e-05 | 0.854 | 40 | -0.75 | 0.3061538
17 | 4088.1 | 0.00034361 | -3.2652e-05 | 0.952 | 42.2 | -0.75 | 0.3061538
18 | 5133.1 | 0.00034206 | -2.9464e-05 | 0.985 | 44.4 | -0.75 | 0.3061538
19 | 6445.3 | 0.00034611 | -2.2642e-05 | 0.988 | 46.6 | -0.75 | 0.3061538
20 | 8092.8 | 0.00033405 | -3.0976e-05 | 0.99 | 48.9 | -0.75 | 0.3061538
21 | 10161 | 0.00033627 | -2.5087e-05 | 0.994 | 51.1 | -0.75 | 0.3061538
22 | 12759 | 0.00033101 | 1.5723e-06 | 0.988 | 53.3 | -0.75 | 0.3061538
23 | 16020 | 0.00035181 | 3.1445e-06 | 0.967 | 55.5 | -0.75 | 0.3061538
24 | 20116 | 0.00030627 | 1.7882e-05 | 0.964 | 57.8 | -0.75 | 0.3061538
25 | 25258 | 0.00026173 | -4.0146e-05 | 0.938 | 60 | -0.75 | 0.3061538
26 | 31714 | 0.00037924 | 1.1493e-05 | 0.859 | 62.2 | -0.75 | 0.3061538
27 | 39821 | 0.0004613 | 7.2464e-05 | 0.801 | 65 | -0.75 | 0.3061538
28 | 50000 | 0.00041653 | -0.0001621 | 0.816 | 67.8 | -0.75 | 0.3061538
29 | 39821 | 0.00034971 | 1.1497e-05 | 0.186 | 69.9 | -0.75 | 0.3061538
30 | 31714 | 0.00031886 | 0.00011164 | 0.88 | 72.2 | -0.75 | 0.3061538
31 | 25258 | 0.00036682 | -9.0457e-06 | 0.954 | 74.4 | -0.75 | 0.3061538
32 | 20116 | 0.00034461 | -1.7013e-05 | 0.961 | 76.5 | -0.75 | 0.3061538
33 | 16020 | 0.0003429 | 2.5188e-05 | 0.981 | 78.7 | -0.75 | 0.3061538
34 | 12759 | 0.00033139 | -2.3653e-07 | 0.985 | 80.9 | -0.75 | 0.3061538
35 | 10161 | 0.00033075 | -2.4061e-05 | 0.995 | 83.1 | -0.75 | 0.3061538
36 | 8092.8 | 0.00034069 | -2.5075e-05 | 0.992 | 85.3 | -0.75 | 0.3061538
37 | 6445.3 | 0.0003366 | -2.3587e-05 | 0.991 | 87.6 | -0.75 | 0.3061538
38 | 5133.1 | 0.00034108 | -2.8754e-05 | 0.986 | 89.7 | -0.75 | 0.3061538
39 | 4088.1 | 0.00034547 | -3.2059e-05 | 0.952 | 92 | -0.75 | 0.3061538
40 | 3255.8 | 0.00034915 | -3.8398e-05 | 0.851 | 94.2 | -0.75 | 0.3061538
41 | 2593 | 0.00035366 | -4.7777e-05 | 0.768 | 96.9 | -0.75 | 0.3061538
42 | 2065.1 | 0.00035548 | -5.4677e-05 | 0.709 | 100.3 | -0.75 | 0.3061538
43 | 1644.7 | 0.00036304 | -6.4894e-05 | 0.661 | 103.6 | -0.75 | 0.3061538
44 | 1309.9 | 0.00036914 | -7.5845e-05 | 0.626 | 107 | -0.75 | 0.3061538
45 | 1043.2 | 0.00038042 | -8.7352e-05 | 0.628 | 110.3 | -0.75 | 0.3061538
46 | 830.83 | 0.00039198 | -9.5414e-05 | 0.995 | 113.1 | -0.75 | 0.3061538
47 | 661.68 | 0.00040336 | -0.00010859 | 0.997 | 115.3 | -0.75 | 0.3061538
48 | 526.98 | 0.00041773 | -0.00012122 | 0.997 | 117.5 | -0.75 | 0.3061538
49 | 419.69 | 0.00043149 | -0.00014221 | 0.997 | 119.7 | -0.75 | 0.3061538
50 | 334.25 | 0.00044642 | -0.00016087 | 0.995 | 121.9 | -0.75 | 0.3061538
51 | 266.2 | 0.00046892 | -0.0001788 | 0.998 | 124.1 | -0.75 | 0.3061538
52 | 212.01 | 0.0004879 | -0.00020322 | 0.995 | 126.3 | -0.75 | 0.3061538
53 | 168.85 | 0.00051167 | -0.00022823 | 0.996 | 128.4 | -0.75 | 0.3061538
54 | 134.47 | 0.00053635 | -0.00025689 | 0.996 | 130.7 | -0.76 | 0.3061538
55 | 107.1 | 0.00057098 | -0.00029828 | 0.998 | 132.8 | -0.75 | 0.3061538
56 | 85.294 | 0.00060899 | -0.00034115 | 0.999 | 135 | -0.75 | 0.3061538
57 | 67.93 | 0.00065709 | -0.00038296 | 0.999 | 137.2 | -0.75 | 0.3061538
58 | 53.91 | 0.00071493 | -0.00043798 | 0.999 | 139.6 | -0.75 | 0.3061538
59 | 42.416 | 0.00078831 | -0.00048989 | 0.999 | 142 | -0.75 | 0.3061538
60 | 33.064 | 0.00088459 | -0.0005401 | 0.998 | 144.5 | -0.75 | 0.3061538
61 | 25.518 | 0.0010104 | -0.00058828 | 0.996 | 147.2 | -0.75 | 0.3061538
62 | 19.484 | 0.0011343 | -0.00060275 | 0.998 | 150 | -0.75 | 0.3061538
63 | 14.705 | 0.0012841 | -0.00060538 | 0.998 | 153.1 | -0.76 | 0.3061538
64 | 10.96 | 0.0014241 | -0.00057177 | 0.998 | 156.6 | -0.75 | 0.3061538
65 | 8.0607 | 0.0015588 | -0.00052432 | 0.996 | 160.6 | -0.75 | 0.3061538
66 | 5.8439 | 0.0016632 | -0.00049841 | 0.998 | 165.2 | -0.75 | 0.3061538
67 | 4.1726 | 0.0017109 | -0.00048013 | 0.997 | 170.5 | -0.74 | 0.3061538
68 | 2.9318 | 0.0017593 | -0.00047203 | 0.996 | 177.1 | -0.75 | 0.3061538
69 | 2.0259 | 0.0018909 | -0.0005231 | 0.997 | 185.2 | -0.76 | 0.3061538
70 | 1.3761 | 0.0020894 | -0.0005616 | 0.997 | 197.8 | -0.76 | 0.3061538
71 | 0.91901 | 0.0023124 | -0.00052462 | 0.998 | 214.4 | -0.76 | 0.3061538
72 | 0.60383 | 0.0025011 | -0.00038854 | 0.997 | 233.4 | -0.75 | 0.3061538
73 | 0.39094 | 0.0025718 | -0.00026779 | 0.996 | 264.6 | -0.75 | 0.3061538
74 | 0.25002 | 0.0025601 | -0.00017506 | 0.997 | 300.2 | -0.75 | 0.3061538
75 | 0.15849 | 0.0025552 | -6.6636e-05 | 0.993 | 347 | -0.75 | 0.3061538
76 | 0.1 | 0.0027612 | 8.1967e-05 | 0.992 | 407.2 | -0.75 | 0.3061538

## Sheet7
Number | Frequency / Hz | Z_Re / Ohm | Z_Im / Ohm | Sign | Time / s | Voltage / V | Current / A/cm^2
1 | 107.1 | 0.00056181 | -0.00029426 | 0.998 | 0 | -0.74 | 0.3061538
2 | 134.47 | 0.00053174 | -0.0002553 | 0.998 | 3.2 | -0.74 | 0.3061538
3 | 168.85 | 0.00050659 | -0.00022332 | 0.997 | 5.4 | -0.74 | 0.3061538
4 | 212.01 | 0.00048747 | -0.00019752 | 0.994 | 7.6 | -0.75 | 0.3061538
5 | 266.2 | 0.0004681 | -0.00017315 | 0.995 | 9.8 | -0.74 | 0.3061538
6 | 334.25 | 0.00045205 | -0.00015176 | 0.996 | 12 | -0.74 | 0.3061538
7 | 419.69 | 0.00044106 | -0.00013554 | 0.997 | 14.2 | -0.74 | 0.3061538
8 | 526.98 | 0.00042821 | -0.00012256 | 0.994 | 16.4 | -0.74 | 0.3061538
9 | 661.68 | 0.00041332 | -0.00010678 | 0.995 | 18.7 | -0.74 | 0.3061538
10 | 830.83 | 0.00040197 | -9.5722e-05 | 0.996 | 20.9 | -0.74 | 0.3061538
11 | 1043.2 | 0.00038834 | -8.3958e-05 | 0.63 | 23.7 | -0.74 | 0.3061538
12 | 1309.9 | 0.00037875 | -7.1565e-05 | 0.623 | 27.1 | -0.74 | 0.3061538
13 | 1644.7 | 0.00037438 | -6.2306e-05 | 0.664 | 30.5 | -0.74 | 0.3061538
14 | 2065.1 | 0.00037021 | -5.5232e-05 | 0.712 | 33.8 | -0.74 | 0.3061538
15 | 2593 | 0.00036675 | -4.653e-05 | 0.767 | 37.3 | -0.74 | 0.3061538
16 | 3255.8 | 0.00036235 | -4.1137e-05 | 0.854 | 40 | -0.74 | 0.3061538
17 | 4088.1 | 0.00035872 | -3.2245e-05 | 0.952 | 42.2 | -0.74 | 0.3061538
18 | 5133.1 | 0.00035356 | -2.7257e-05 | 0.985 | 44.4 | -0.74 | 0.3061538
19 | 6445.3 | 0.00035175 | -2.1818e-05 | 0.988 | 46.6 | -0.74 | 0.3061538
20 | 8092.8 | 0.00034413 | -2.3853e-05 | 0.99 | 48.9 | -0.74 | 0.3061538
21 | 10161 | 0.00036015 | -2.8258e-05 | 0.994 | 51.1 | -0.74 | 0.3061538
22 | 12759 | 0.00033011 | -2.7132e-05 | 0.988 | 53.3 | -0.74 | 0.3061538
23 | 16020 | 0.00030704 | -2.506e-05 | 0.967 | 55.5 | -0.75 | 0.3061538
24 | 20116 | 0.00034481 | 2.389e-05 | 0.964 | 57.8 | -0.75 | 0.3061538
25 | 25258 | 0.00039997 | 4.2306e-06 | 0.938 | 60 | -0.74 | 0.3061538
26 | 31714 | 0.00038914 | 2.6621e-05 | 0.859 | 62.2 | -0.74 | 0.3061538
27 | 39821 | 0.00047841 | 8.7259e-05 | 0.801 | 65 | -0.74 | 0.3061538
28 | 50000 | 0.00032141 | 0.00018686 | 0.816 | 67.8 | -0.74 | 0.3061538
29 | 39821 | 0.00026618 | -3.898e-05 | 0.186 | 69.9 | -0.74 | 0.3061538
30 | 31714 | 0.00041804 | 6.4299e-05 | 0.88 | 72.2 | -0.74 | 0.3061538
31 | 25258 | 0.00032691 | 6.3005e-06 | 0.954 | 74.4 | -0.74 | 0.3061538
32 | 20116 | 0.00036333 | 6.06e-06 | 0.961 | 76.5 | -0.74 | 0.3061538
33 | 16020 | 0.00034159 | -3.2772e-07 | 0.981 | 78.7 | -0.75 | 0.3061538
34 | 12759 | 0.00035226 | 1.7229e-05 | 0.985 | 80.9 | -0.74 | 0.3061538
35 | 10161 | 0.0003477 | -1.4771e-05 | 0.995 | 83.1 | -0.74 | 0.3061538
36 | 8092.8 | 0.00035257 | -3.4969e-06 | 0.992 | 85.3 | -0.74 | 0.3061538
37 | 6445.3 | 0.0003457 | -2.8376e-05 | 0.991 | 87.6 | -0.74 | 0.3061538
38 | 5133.1 | 0.00035287 | -3.0992e-05 | 0.986 | 89.7 | -0.74 | 0.3061538
39 | 4088.1 | 0.00035755 | -3.0165e-05 | 0.952 | 92 | -0.74 | 0.3061538
40 | 3255.8 | 0.0003602 | -3.6953e-05 | 0.851 | 94.2 | -0.74 | 0.3061538
41 | 2593 | 0.00036406 | -4.6103e-05 | 0.768 | 96.9 | -0.74 | 0.3061538
42 | 2065.1 | 0.00036651 | -5.352e-05 | 0.709 | 100.3 | -0.74 | 0.3061538
43 | 1644.7 | 0.00037402 | -6.2599e-05 | 0.661 | 103.6 | -0.74 | 0.3061538
44 | 1309.9 | 0.00037869 | -7.3375e-05 | 0.626 | 107 | -0.74 | 0.3061538
45 | 1043.2 | 0.00039182 | -8.2073e-05 | 0.628 | 110.3 | -0.74 | 0.3061538
46 | 830.83 | 0.00040342 | -9.6457e-05 | 0.995 | 113.1 | -0.74 | 0.3061538
47 | 661.68 | 0.0004117 | -0.00010676 | 0.997 | 115.3 | -0.74 | 0.3061538
48 | 526.98 | 0.00042657 | -0.00011959 | 0.997 | 117.5 | -0.74 | 0.3061538
49 | 419.69 | 0.00043946 | -0.00013558 | 0.997 | 119.7 | -0.74 | 0.3061538
50 | 334.25 | 0.00045361 | -0.00015304 | 0.995 | 121.9 | -0.74 | 0.3061538
51 | 266.2 | 0.0004704 | -0.0001698 | 0.998 | 124.1 | -0.74 | 0.3061538
52 | 212.01 | 0.00048563 | -0.00019704 | 0.995 | 126.3 | -0.75 | 0.3061538
53 | 168.85 | 0.00051075 | -0.00022328 | 0.996 | 128.4 | -0.75 | 0.3061538
54 | 134.47 | 0.00053521 | -0.00025773 | 0.996 | 130.7 | -0.75 | 0.3061538
55 | 107.1 | 0.00056653 | -0.00030081 | 0.998 | 132.8 | -0.74 | 0.3061538
56 | 85.294 | 0.00060319 | -0.00034405 | 0.999 | 135 | -0.74 | 0.3061538
57 | 67.93 | 0.00065395 | -0.00039591 | 0.999 | 137.2 | -0.74 | 0.3061538
58 | 53.91 | 0.00071154 | -0.00045049 | 0.999 | 139.6 | -0.74 | 0.3061538
59 | 42.416 | 0.00079176 | -0.00051005 | 0.999 | 142 | -0.74 | 0.3061538
60 | 33.064 | 0.00089473 | -0.0005645 | 0.998 | 144.5 | -0.74 | 0.3061538
61 | 25.518 | 0.0010239 | -0.00060334 | 0.996 | 147.2 | -0.74 | 0.3061538
62 | 19.484 | 0.0011563 | -0.00062338 | 0.998 | 150 | -0.75 | 0.3061538
63 | 14.705 | 0.0013117 | -0.00062421 | 0.998 | 153.1 | -0.75 | 0.3061538
64 | 10.96 | 0.0014573 | -0.00058342 | 0.998 | 156.6 | -0.75 | 0.3061538
65 | 8.0607 | 0.0015926 | -0.00054048 | 0.996 | 160.6 | -0.74 | 0.3061538
66 | 5.8439 | 0.0016959 | -0.00050591 | 0.998 | 165.2 | -0.74 | 0.3061538
67 | 4.1726 | 0.0017569 | -0.00047257 | 0.997 | 170.5 | -0.74 | 0.3061538
68 | 2.9318 | 0.0018143 | -0.00048128 | 0.996 | 177.1 | -0.74 | 0.3061538
69 | 2.0259 | 0.0019464 | -0.00049158 | 0.997 | 185.2 | -0.74 | 0.3061538
70 | 1.3761 | 0.0021183 | -0.00048201 | 0.997 | 197.8 | -0.75 | 0.3061538
71 | 0.91901 | 0.0022992 | -0.00041716 | 0.998 | 214.4 | -0.75 | 0.3061538
72 | 0.60383 | 0.0024347 | -0.00030025 | 0.997 | 233.4 | -0.74 | 0.3061538
73 | 0.39094 | 0.0024512 | -0.00017639 | 0.996 | 264.6 | -0.74 | 0.3061538
74 | 0.25002 | 0.0024373 | -0.00010714 | 0.997 | 300.2 | -0.75 | 0.3061538
75 | 0.15849 | 0.0024139 | -2.0566e-05 | 0.993 | 347 | -0.74 | 0.3061538
76 | 0.1 | 0.0025875 | 0.00011166 | 0.992 | 407.2 | -0.74 | 0.3061538

## Sheet8
Number | Frequency / Hz | Z_Re / Ohm | Z_Im / Ohm | Sign | Time / s | Voltage / V | Current / A/cm^2
1 | 107.1 | 0.00057302 | -0.00029434 | 0.998 | 0 | -0.75 | 0.3061538
2 | 134.47 | 0.00053588 | -0.0002621 | 0.998 | 3.2 | -0.75 | 0.3061538
3 | 168.85 | 0.00051 | -0.00022869 | 0.997 | 5.4 | -0.75 | 0.3061538
4 | 212.01 | 0.00049144 | -0.00020284 | 0.994 | 7.6 | -0.75 | 0.3061538
5 | 266.2 | 0.00047005 | -0.00017694 | 0.995 | 9.8 | -0.75 | 0.3061538
6 | 334.25 | 0.00045379 | -0.00015896 | 0.996 | 12 | -0.75 | 0.3061538
7 | 419.69 | 0.00043203 | -0.00013622 | 0.997 | 14.2 | -0.76 | 0.3061538
8 | 526.98 | 0.00041888 | -0.00012622 | 0.994 | 16.4 | -0.75 | 0.3061538
9 | 661.68 | 0.00040697 | -0.00011321 | 0.995 | 18.7 | -0.75 | 0.3061538
10 | 830.83 | 0.00039065 | -9.8369e-05 | 0.996 | 20.9 | -0.75 | 0.3061538
11 | 1043.2 | 0.00037862 | -8.3327e-05 | 0.63 | 23.7 | -0.75 | 0.3061538
12 | 1309.9 | 0.00037226 | -7.0765e-05 | 0.623 | 27.1 | -0.75 | 0.3061538
13 | 1644.7 | 0.00036458 | -5.9941e-05 | 0.664 | 30.5 | -0.75 | 0.3061538
14 | 2065.1 | 0.00036052 | -5.4146e-05 | 0.712 | 33.8 | -0.75 | 0.3061538
15 | 2593 | 0.00035767 | -4.5392e-05 | 0.767 | 37.3 | -0.75 | 0.3061538
16 | 3255.8 | 0.00035093 | -3.6648e-05 | 0.854 | 40 | -0.75 | 0.3061538
17 | 4088.1 | 0.00034851 | -3.0067e-05 | 0.952 | 42.2 | -0.75 | 0.3061538
18 | 5133.1 | 0.00034662 | -2.0219e-05 | 0.985 | 44.4 | -0.75 | 0.3061538
19 | 6445.3 | 0.00033709 | -1.5938e-05 | 0.988 | 46.6 | -0.76 | 0.3061538
20 | 8092.8 | 0.0003342 | -4.0989e-05 | 0.99 | 48.9 | -0.76 | 0.3061538
21 | 10161 | 0.00033981 | -1.0707e-05 | 0.994 | 51.1 | -0.76 | 0.3061538
22 | 12759 | 0.00032707 | 1.5367e-05 | 0.988 | 53.3 | -0.76 | 0.3061538
23 | 16020 | 0.00030905 | -8.7756e-07 | 0.967 | 55.5 | -0.76 | 0.3061538
24 | 20116 | 0.00034025 | 4.2954e-05 | 0.964 | 57.8 | -0.76 | 0.3061538
25 | 25258 | 0.00032978 | 4.5375e-05 | 0.938 | 60 | -0.76 | 0.3061538
26 | 31714 | 0.00044188 | 0.00011939 | 0.859 | 62.2 | -0.76 | 0.3061538
27 | 39821 | 0.00033555 | -2.2894e-06 | 0.801 | 65 | -0.75 | 0.3061538
28 | 50000 | 0.00018558 | 0.00015548 | 0.816 | 67.8 | -0.75 | 0.3061538
29 | 39821 | 0.00038182 | 0.00013199 | 0.186 | 69.9 | -0.75 | 0.3061538
30 | 31714 | 0.00035657 | 6.0684e-05 | 0.88 | 72.2 | -0.76 | 0.3061538
31 | 25258 | 0.0003729 | -3.4035e-05 | 0.954 | 74.4 | -0.76 | 0.3061538
32 | 20116 | 0.00030047 | 4.1087e-05 | 0.961 | 76.5 | -0.76 | 0.3061538
33 | 16020 | 0.0003434 | 2.4982e-05 | 0.981 | 78.7 | -0.76 | 0.3061538
34 | 12759 | 0.00036258 | -2.0698e-05 | 0.985 | 80.9 | -0.76 | 0.3061538
35 | 10161 | 0.00034988 | -2.0975e-05 | 0.995 | 83.1 | -0.76 | 0.3061538
36 | 8092.8 | 0.00036161 | -8.3513e-06 | 0.992 | 85.3 | -0.76 | 0.3061538
37 | 6445.3 | 0.00034589 | -2.1111e-05 | 0.991 | 87.6 | -0.75 | 0.3061538
38 | 5133.1 | 0.00034867 | -2.0378e-05 | 0.986 | 89.7 | -0.75 | 0.3061538
39 | 4088.1 | 0.00034561 | -2.8845e-05 | 0.952 | 92 | -0.75 | 0.3061538
40 | 3255.8 | 0.00035311 | -3.783e-05 | 0.851 | 94.2 | -0.75 | 0.3061538
41 | 2593 | 0.00035599 | -4.4129e-05 | 0.768 | 96.9 | -0.75 | 0.3061538
42 | 2065.1 | 0.00035875 | -5.2957e-05 | 0.709 | 100.3 | -0.75 | 0.3061538
43 | 1644.7 | 0.00036794 | -6.3786e-05 | 0.661 | 103.6 | -0.75 | 0.3061538
44 | 1309.9 | 0.00037336 | -7.1671e-05 | 0.626 | 107 | -0.75 | 0.3061538
45 | 1043.2 | 0.00038349 | -8.3687e-05 | 0.628 | 110.3 | -0.76 | 0.3061538
46 | 830.83 | 0.00039691 | -9.5839e-05 | 0.995 | 113.1 | -0.76 | 0.3061538
47 | 661.68 | 0.00040637 | -0.00010759 | 0.997 | 115.3 | -0.76 | 0.3061538
48 | 526.98 | 0.00041784 | -0.00012539 | 0.997 | 117.5 | -0.75 | 0.3061538
49 | 419.69 | 0.00043425 | -0.00014386 | 0.997 | 119.7 | -0.76 | 0.3061538
50 | 334.25 | 0.00044722 | -0.00015775 | 0.995 | 121.9 | -0.76 | 0.3061538
51 | 266.2 | 0.00046704 | -0.00017902 | 0.998 | 124.1 | -0.76 | 0.3061538
52 | 212.01 | 0.00048993 | -0.00020236 | 0.995 | 126.3 | -0.76 | 0.3061538
53 | 168.85 | 0.00051184 | -0.00022684 | 0.996 | 128.4 | -0.76 | 0.3061538
54 | 134.47 | 0.00054138 | -0.00025778 | 0.996 | 130.7 | -0.76 | 0.3061538
55 | 107.1 | 0.0005716 | -0.00029603 | 0.998 | 132.8 | -0.76 | 0.3061538
56 | 85.294 | 0.00061094 | -0.00033476 | 0.999 | 135 | -0.75 | 0.3061538
57 | 67.93 | 0.00066121 | -0.00038785 | 0.999 | 137.2 | -0.75 | 0.3061538
58 | 53.91 | 0.00071767 | -0.00043689 | 0.999 | 139.6 | -0.75 | 0.3061538
59 | 42.416 | 0.00079742 | -0.00048859 | 0.999 | 142 | -0.75 | 0.3061538
60 | 33.064 | 0.00089092 | -0.00053937 | 0.998 | 144.5 | -0.75 | 0.3061538
61 | 25.518 | 0.0010088 | -0.0005809 | 0.996 | 147.2 | -0.75 | 0.3061538
62 | 19.484 | 0.0011403 | -0.00059639 | 0.998 | 150 | -0.76 | 0.3061538
63 | 14.705 | 0.0012881 | -0.00061839 | 0.998 | 153.1 | -0.76 | 0.3061538
64 | 10.96 | 0.0014276 | -0.00055644 | 0.998 | 156.6 | -0.76 | 0.3061538
65 | 8.0607 | 0.0015635 | -0.00051564 | 0.996 | 160.6 | -0.75 | 0.3061538
66 | 5.8439 | 0.0016619 | -0.00048061 | 0.998 | 165.2 | -0.75 | 0.3061538
67 | 4.1726 | 0.0017092 | -0.00045503 | 0.997 | 170.5 | -0.75 | 0.3061538
68 | 2.9318 | 0.0017658 | -0.00045568 | 0.996 | 177.1 | -0.75 | 0.3061538
69 | 2.0259 | 0.001901 | -0.00047728 | 0.997 | 185.2 | -0.76 | 0.3061538
70 | 1.3761 | 0.002057 | -0.00047443 | 0.997 | 197.8 | -0.76 | 0.3061538
71 | 0.91901 | 0.0022247 | -0.00037831 | 0.998 | 214.4 | -0.76 | 0.3061538
72 | 0.60383 | 0.0023413 | -0.00026774 | 0.997 | 233.4 | -0.75 | 0.3061538
73 | 0.39094 | 0.0023932 | -0.00019863 | 0.996 | 264.6 | -0.75 | 0.3061538
74 | 0.25002 | 0.0023629 | -9.8729e-05 | 0.997 | 300.2 | -0.76 | 0.3061538
75 | 0.15849 | 0.0023478 | -2.6462e-05 | 0.993 | 347 | -0.75 | 0.3061538
76 | 0.1 | 0.0024986 | 7.2757e-05 | 0.992 | 407.2 | -0.75 | 0.3061538

## Sheet9
Number | Frequency / Hz | Z_Re / Ohm | Z_Im / Ohm | Sign | Time / s | Voltage / V | Current / A/cm^2
1 | 107.1 | 0.00057645 | -0.00029367 | 0.998 | 0 | -0.75 | 0.3061538
2 | 134.47 | 0.00054308 | -0.00025549 | 0.998 | 3.2 | -0.75 | 0.3061538
3 | 168.85 | 0.00051774 | -0.00022706 | 0.997 | 5.4 | -0.75 | 0.3061538
4 | 212.01 | 0.00049596 | -0.00020051 | 0.994 | 7.6 | -0.75 | 0.3061538
5 | 266.2 | 0.00047676 | -0.00018044 | 0.995 | 9.8 | -0.75 | 0.3061538
6 | 334.25 | 0.00045888 | -0.0001584 | 0.996 | 12 | -0.75 | 0.3061538
7 | 419.69 | 0.000444 | -0.00013847 | 0.997 | 14.2 | -0.75 | 0.3061538
8 | 526.98 | 0.00042849 | -0.00012538 | 0.994 | 16.4 | -0.75 | 0.3061538
9 | 661.68 | 0.00041531 | -0.00011049 | 0.995 | 18.7 | -0.75 | 0.3061538
10 | 830.83 | 0.00040128 | -9.6696e-05 | 0.996 | 20.9 | -0.75 | 0.3061538
11 | 1043.2 | 0.0003869 | -8.2953e-05 | 0.63 | 23.7 | -0.75 | 0.3061538
12 | 1309.9 | 0.00037931 | -7.1435e-05 | 0.623 | 27.1 | -0.75 | 0.3061538
13 | 1644.7 | 0.00037364 | -5.9946e-05 | 0.664 | 30.5 | -0.75 | 0.3061538
14 | 2065.1 | 0.00037174 | -5.3166e-05 | 0.712 | 33.8 | -0.75 | 0.3061538
15 | 2593 | 0.00036772 | -4.4762e-05 | 0.767 | 37.3 | -0.75 | 0.3061538
16 | 3255.8 | 0.0003614 | -3.7853e-05 | 0.854 | 40 | -0.75 | 0.3061538
17 | 4088.1 | 0.00035949 | -3.0902e-05 | 0.952 | 42.2 | -0.75 | 0.3061538
18 | 5133.1 | 0.00035873 | -3.0251e-05 | 0.985 | 44.4 | -0.75 | 0.3061538
19 | 6445.3 | 0.00035412 | -1.9922e-05 | 0.988 | 46.6 | -0.75 | 0.3061538
20 | 8092.8 | 0.00036947 | -2.8097e-05 | 0.99 | 48.9 | -0.75 | 0.3061538
21 | 10161 | 0.00034913 | -6.2141e-06 | 0.994 | 51.1 | -0.75 | 0.3061538
22 | 12759 | 0.00036018 | 4.8065e-06 | 0.988 | 53.3 | -0.75 | 0.3061538
23 | 16020 | 0.00033295 | 3.1913e-06 | 0.967 | 55.5 | -0.75 | 0.3061538
24 | 20116 | 0.00030066 | 3.5584e-05 | 0.964 | 57.8 | -0.75 | 0.3061538
25 | 25258 | 0.00035981 | -0.00010209 | 0.938 | 60 | -0.75 | 0.3061538
26 | 31714 | 0.00029024 | -6.4773e-05 | 0.859 | 62.2 | -0.75 | 0.3061538
27 | 39821 | 0.00033362 | 0.00016523 | 0.801 | 65 | -0.75 | 0.3061538
28 | 50000 | 0.00035895 | 0.00016035 | 0.816 | 67.8 | -0.75 | 0.3061538
29 | 39821 | 0.00033887 | 9.5174e-05 | 0.186 | 69.9 | -0.75 | 0.3061538
30 | 31714 | 0.00035334 | -2.8788e-05 | 0.88 | 72.2 | -0.75 | 0.3061538
31 | 25258 | 0.00036139 | 2.3738e-05 | 0.954 | 74.4 | -0.75 | 0.3061538
32 | 20116 | 0.00032171 | 3.9652e-05 | 0.961 | 76.5 | -0.75 | 0.3061538
33 | 16020 | 0.00034131 | -8.763e-06 | 0.981 | 78.7 | -0.75 | 0.3061538
34 | 12759 | 0.00034246 | 6.4453e-06 | 0.985 | 80.9 | -0.75 | 0.3061538
35 | 10161 | 0.00035597 | -2.2516e-05 | 0.995 | 83.1 | -0.75 | 0.3061538
36 | 8092.8 | 0.00035559 | -3.5343e-06 | 0.992 | 85.3 | -0.75 | 0.3061538
37 | 6445.3 | 0.00035115 | -2.3429e-05 | 0.991 | 87.6 | -0.75 | 0.3061538
38 | 5133.1 | 0.00035799 | -2.5149e-05 | 0.986 | 89.7 | -0.75 | 0.3061538
39 | 4088.1 | 0.00035744 | -2.9205e-05 | 0.952 | 92 | -0.75 | 0.3061538
40 | 3255.8 | 0.00036274 | -3.639e-05 | 0.851 | 94.2 | -0.75 | 0.3061538
41 | 2593 | 0.00036441 | -4.606e-05 | 0.768 | 96.9 | -0.75 | 0.3061538
42 | 2065.1 | 0.00037001 | -5.4351e-05 | 0.709 | 100.3 | -0.75 | 0.3061538
43 | 1644.7 | 0.00037539 | -6.1876e-05 | 0.661 | 103.6 | -0.75 | 0.3061538
44 | 1309.9 | 0.00037952 | -7.2746e-05 | 0.626 | 107 | -0.75 | 0.3061538
45 | 1043.2 | 0.00039431 | -8.5797e-05 | 0.628 | 110.3 | -0.75 | 0.3061538
46 | 830.83 | 0.00040351 | -9.7027e-05 | 0.995 | 113.1 | -0.75 | 0.3061538
47 | 661.68 | 0.00041263 | -0.0001109 | 0.997 | 115.3 | -0.75 | 0.3061538
48 | 526.98 | 0.00042996 | -0.00012125 | 0.997 | 117.5 | -0.75 | 0.3061538
49 | 419.69 | 0.00044424 | -0.00014178 | 0.997 | 119.7 | -0.75 | 0.3061538
50 | 334.25 | 0.00045779 | -0.00015424 | 0.995 | 121.9 | -0.75 | 0.3061538
51 | 266.2 | 0.00047966 | -0.00017787 | 0.998 | 124.1 | -0.75 | 0.3061538
52 | 212.01 | 0.00049918 | -0.0001985 | 0.995 | 126.3 | -0.75 | 0.3061538
53 | 168.85 | 0.00052037 | -0.00022439 | 0.996 | 128.4 | -0.75 | 0.3061538
54 | 134.47 | 0.00054467 | -0.00025459 | 0.996 | 130.7 | -0.75 | 0.3061538
55 | 107.1 | 0.00057915 | -0.00029369 | 0.998 | 132.8 | -0.75 | 0.3061538
56 | 85.294 | 0.00061719 | -0.00033489 | 0.999 | 135 | -0.75 | 0.3061538
57 | 67.93 | 0.00066346 | -0.00038222 | 0.999 | 137.2 | -0.75 | 0.3061538
58 | 53.91 | 0.00071944 | -0.00043193 | 0.999 | 139.6 | -0.75 | 0.3061538
59 | 42.416 | 0.00079633 | -0.00048215 | 0.999 | 142 | -0.75 | 0.3061538
60 | 33.064 | 0.0008893 | -0.0005356 | 0.998 | 144.5 | -0.75 | 0.3061538
61 | 25.518 | 0.0010107 | -0.00058048 | 0.996 | 147.2 | -0.75 | 0.3061538
62 | 19.484 | 0.0011334 | -0.0005958 | 0.998 | 150 | -0.75 | 0.3061538
63 | 14.705 | 0.0012804 | -0.00060752 | 0.998 | 153.1 | -0.75 | 0.3061538
64 | 10.96 | 0.001421 | -0.00056702 | 0.998 | 156.6 | -0.75 | 0.3061538
65 | 8.0607 | 0.0015593 | -0.00052648 | 0.996 | 160.6 | -0.75 | 0.3061538
66 | 5.8439 | 0.0016627 | -0.00049769 | 0.998 | 165.2 | -0.75 | 0.3061538
67 | 4.1726 | 0.0017091 | -0.00046762 | 0.997 | 170.5 | -0.74 | 0.3061538
68 | 2.9318 | 0.0017556 | -0.0004718 | 0.996 | 177.1 | -0.75 | 0.3061538
69 | 2.0259 | 0.0018901 | -0.00052185 | 0.997 | 185.2 | -0.75 | 0.3061538
70 | 1.3761 | 0.0020792 | -0.00056801 | 0.997 | 197.8 | -0.76 | 0.3061538
71 | 0.91901 | 0.0022645 | -0.00047005 | 0.998 | 214.4 | -0.75 | 0.3061538
72 | 0.60383 | 0.0024245 | -0.00037147 | 0.997 | 233.4 | -0.75 | 0.3061538
73 | 0.39094 | 0.0024518 | -0.00021144 | 0.996 | 264.6 | -0.75 | 0.3061538
74 | 0.25002 | 0.0024809 | -0.00014528 | 0.997 | 300.2 | -0.75 | 0.3061538
75 | 0.15849 | 0.0025099 | -4.006e-05 | 0.993 | 347 | -0.75 | 0.3061538
76 | 0.1 | 0.0026925 | 7.5796e-05 | 0.992 | 407.2 | -0.75 | 0.3061538