## Sheet1
Number | Frequency / Hz | Z_Re / Ohm | Z_Im / Ohm | Sign | Time / s | Voltage / V | Current / A/cm^2
1 | 107.1 | 0.013215 | -0.0064727 | 0.998 | 0 | -15.96 | 0.7061538
2 | 134.47 | 0.012468 | -0.0056844 | 0.995 | 3.1 | -15.96 | 0.7061538
3 | 168.85 | 0.011883 | -0.0050024 | 0.994 | 5.3 | -15.97 | 0.7061538
4 | 212.01 | 0.011416 | -0.0043862 | 0.999 | 7.6 | -15.97 | 0.7061538
5 | 266.2 | 0.010983 | -0.0039031 | 0.998 | 9.8 | -15.97 | 0.7061538
6 | 334.25 | 0.010567 | -0.0034599 | 0.997 | 12 | -15.97 | 0.7061538
7 | 419.69 | 0.010182 | -0.0031099 | 0.995 | 14.2 | -15.97 | 0.7061538
8 | 526.98 | 0.0098338 | -0.0027543 | 0.996 | 16.5 | -15.97 | 0.7061538
9 | 661.68 | 0.0095039 | -0.002445 | 0.997 | 18.7 | -15.97 | 0.7061538
10 | 830.83 | 0.0092252 | -0.0021428 | 0.992 | 20.9 | -15.97 | 0.7061538
11 | 1043.2 | 0.0090052 | -0.0018529 | 0.613 | 23.1 | -15.96 | 0.7061538
12 | 1309.9 | 0.008848 | -0.001627 | 0.624 | 25.4 | -15.96 | 0.7061538
13 | 1644.7 | 0.0086783 | -0.0014257 | 0.667 | 27.6 | -15.96 | 0.7061538
14 | 2065.1 | 0.0085582 | -0.0012434 | 0.696 | 29.8 | -15.96 | 0.7061538
15 | 2593 | 0.0084255 | -0.0011 | 0.732 | 32 | -15.97 | 0.7061538
16 | 3255.8 | 0.0083393 | -0.00094325 | 0.781 | 34.2 | -15.97 | 0.7061538
17 | 4088.1 | 0.0082387 | -0.00084869 | 0.89 | 36.3 | -15.96 | 0.7061538
18 | 5133.1 | 0.0081565 | -0.00077679 | 0.979 | 38.6 | -15.97 | 0.7061538
19 | 6445.3 | 0.0080259 | -0.00073677 | 0.992 | 40.7 | -15.96 | 0.7061538
20 | 8092.8 | 0.0079145 | -0.00077563 | 0.991 | 43 | -15.96 | 0.7061538
21 | 10161 | 0.0076788 | -0.00078522 | 0.991 | 45.2 | -15.97 | 0.7061538
22 | 12759 | 0.0074499 | -0.00080334 | 0.995 | 47.4 | -15.96 | 0.7061538
23 | 16020 | 0.0069257 | -0.00098431 | 0.991 | 49.6 | -15.97 | 0.7061538
24 | 20116 | 0.0063292 | -0.0012046 | 0.979 | 51.8 | -15.97 | 0.7061538
25 | 25258 | 0.005268 | -0.00077921 | 0.979 | 53.9 | -15.96 | 0.7061538
26 | 31714 | 0.0038146 | -0.0014518 | 0.97 | 56.1 | -15.96 | 0.7061538
27 | 39821 | 0.0013909 | -0.002365 | 0.924 | 58.4 | -15.96 | 0.7061538
28 | 50000 | 1.6597e-06 | -0.0033007 | 0.849 | 60.6 | -15.98 | 0.7061538
29 | 39821 | 0.0013034 | -0.0020096 | 0.88 | 62.7 | -15.97 | 0.7061538
30 | 31714 | 0.0037632 | -0.001203 | 0.957 | 64.9 | -15.97 | 0.7061538
31 | 25258 | 0.0049811 | -0.0011645 | 0.963 | 67.1 | -15.97 | 0.7061538
32 | 20116 | 0.0062958 | -0.0011664 | 0.99 | 69.2 | -15.97 | 0.7061538
33 | 16020 | 0.0069844 | -0.00087621 | 0.993 | 71.4 | -15.97 | 0.7061538
34 | 12759 | 0.0074378 | -0.00085184 | 0.992 | 73.6 | -15.96 | 0.7061538
35 | 10161 | 0.0077409 | -0.00078349 | 0.998 | 75.8 | -15.96 | 0.7061538
36 | 8092.8 | 0.0079297 | -0.00076425 | 0.994 | 78 | -15.96 | 0.7061538
37 | 6445.3 | 0.0080353 | -0.00074956 | 0.994 | 80.2 | -15.96 | 0.7061538
38 | 5133.1 | 0.0081235 | -0.00078289 | 0.982 | 82.4 | -15.96 | 0.7061538
39 | 4088.1 | 0.0082179 | -0.0008331 | 0.887 | 84.6 | -15.97 | 0.7061538
40 | 3255.8 | 0.0083154 | -0.00094707 | 0.782 | 86.8 | -15.96 | 0.7061538
41 | 2593 | 0.0084297 | -0.0010823 | 0.729 | 89 | -15.96 | 0.7061538
42 | 2065.1 | 0.008557 | -0.0012404 | 0.696 | 91.2 | -15.96 | 0.7061538
43 | 1644.7 | 0.0086926 | -0.0014305 | 0.667 | 93.4 | -15.97 | 0.7061538
44 | 1309.9 | 0.0088483 | -0.0016329 | 0.622 | 95.5 | -15.97 | 0.7061538
45 | 1043.2 | 0.0090417 | -0.0018504 | 0.613 | 97.7 | -15.96 | 0.7061538
46 | 830.83 | 0.0092636 | -0.0021596 | 0.988 | 99.9 | -15.97 | 0.7061538
47 | 661.68 | 0.0095234 | -0.0024364 | 0.998 | 102.1 | -15.94 | 0.7061538
48 | 526.98 | 0.0098101 | -0.002739 | 0.999 | 104.3 | -15.96 | 0.7061538
49 | 419.69 | 0.010158 | -0.0030818 | 0.999 | 106.5 | -15.97 | 0.7061538
50 | 334.25 | 0.010526 | -0.0034636 | 0.997 | 108.6 | -15.97 | 0.7061538
51 | 266.2 | 0.010932 | -0.0039062 | 0.994 | 110.8 | -15.97 | 0.7061538
52 | 212.01 | 0.01138 | -0.004402 | 0.994 | 113 | -15.97 | 0.7061538
53 | 168.85 | 0.011883 | -0.0049714 | 0.998 | 115.2 | -15.97 | 0.7061538
54 | 134.47 | 0.012519 | -0.0056925 | 0.995 | 117.4 | -15.97 | 0.7061538
55 | 107.1 | 0.01324 | -0.0064993 | 0.999 | 119.6 | -15.97 | 0.7061538
56 | 85.294 | 0.014139 | -0.0073922 | 0.999 | 121.7 | -15.97 | 0.7061538
57 | 67.93 | 0.01524 | -0.008271 | 0.999 | 123.9 | -15.97 | 0.7061538
58 | 53.91 | 0.016705 | -0.0092952 | 0.999 | 126.3 | -15.98 | 0.7061538
59 | 42.416 | 0.018443 | -0.010214 | 0.999 | 128.7 | -15.99 | 0.7061538
60 | 33.064 | 0.020527 | -0.010987 | 0.999 | 131.1 | -15.96 | 0.7061538
61 | 25.518 | 0.022895 | -0.01151 | 0.999 | 133.8 | -16 | 0.7061538
62 | 19.484 | 0.025287 | -0.011615 | 0.999 | 137.3 | -15.96 | 0.7061538
63 | 14.705 | 0.027682 | -0.011362 | 0.999 | 141 | -15.94 | 0.7061538
64 | 10.96 | 0.029583 | -0.01088 | 0.999 | 144.5 | -15.96 | 0.7061538
65 | 8.0607 | 0.031303 | -0.010836 | 0.999 | 148.5 | -15.92 | 0.7061538
66 | 5.8439 | 0.033402 | -0.011561 | 0.998 | 153 | -15.81 | 0.7061538
67 | 4.1726 | 0.036629 | -0.012413 | 0.997 | 158.4 | -16.25 | 0.7061538
68 | 2.9318 | 0.040421 | -0.012187 | 0.996 | 164.9 | -15.49 | 0.7061538
69 | 2.0259 | 0.044432 | -0.010443 | 0.994 | 173 | -16.21 | 0.7061538
70 | 1.3761 | 0.047106 | -0.0077679 | 0.994 | 183.8 | -16.52 | 0.7061538
71 | 0.91901 | 0.048784 | -0.0051205 | 0.992 | 198.6 | -16.44 | 0.7061538
72 | 0.60383 | 0.049292 | -0.002957 | 0.992 | 217.6 | -15.4 | 0.7061538
73 | 0.39094 | 0.049097 | -0.0012093 | 0.994 | 248.7 | -16.05 | 0.7061538
74 | 0.25002 | 0.04908 | -0.00015222 | 0.992 | 297.9 | -16.02 | 0.7061538
75 | 0.15849 | 0.048579 | 0.00097508 | 0.991 | 344.7 | -16 | 0.7061538
76 | 0.1 | 0.047963 | 0.0017598 | 0.992 | 404.9 | -16.11 | 0.7061538

## Sheet2
Number | Frequency / Hz | Z_Re / Ohm | Z_Im / Ohm | Sign | Time / s | Voltage / V | Current / A/cm^2
1 | 107.1 | 0.00052076 | -0.00026663 | 0.998 | 0 | -0.66 | 0.7061538
2 | 134.47 | 0.00049381 | -0.00023122 | 0.995 | 3.1 | -0.66 | 0.7061538
3 | 168.85 | 0.00047014 | -0.00020022 | 0.994 | 5.3 | -0.66 | 0.7061538
4 | 212.01 | 0.00045268 | -0.0001775 | 0.999 | 7.6 | -0.66 | 0.7061538
5 | 266.2 | 0.00043691 | -0.00015626 | 0.998 | 9.8 | -0.66 | 0.7061538
6 | 334.25 | 0.00042195 | -0.0001371 | 0.997 | 12 | -0.66 | 0.7061538
7 | 419.69 | 0.00040649 | -0.00012558 | 0.995 | 14.2 | -0.66 | 0.7061538
8 | 526.98 | 0.00039462 | -0.00011156 | 0.996 | 16.5 | -0.66 | 0.7061538
9 | 661.68 | 0.00038019 | -9.7947e-05 | 0.997 | 18.7 | -0.66 | 0.7061538
10 | 830.83 | 0.00036943 | -8.5631e-05 | 0.992 | 20.9 | -0.66 | 0.7061538
11 | 1043.2 | 0.00036116 | -7.7539e-05 | 0.613 | 23.1 | -0.66 | 0.7061538
12 | 1309.9 | 0.00035257 | -6.686e-05 | 0.624 | 25.4 | -0.66 | 0.7061538
13 | 1644.7 | 0.00034518 | -6.0577e-05 | 0.667 | 27.6 | -0.66 | 0.7061538
14 | 2065.1 | 0.00033909 | -5.0681e-05 | 0.696 | 29.8 | -0.66 | 0.7061538
15 | 2593 | 0.00033456 | -4.5539e-05 | 0.732 | 32 | -0.66 | 0.7061538
16 | 3255.8 | 0.00033092 | -3.6225e-05 | 0.781 | 34.2 | -0.66 | 0.7061538
17 | 4088.1 | 0.00032821 | -3.1764e-05 | 0.89 | 36.3 | -0.65 | 0.7061538
18 | 5133.1 | 0.00032134 | -2.737e-05 | 0.979 | 38.6 | -0.66 | 0.7061538
19 | 6445.3 | 0.00031875 | -2.156e-05 | 0.992 | 40.7 | -0.66 | 0.7061538
20 | 8092.8 | 0.00032135 | -2.2067e-05 | 0.991 | 43 | -0.66 | 0.7061538
21 | 10161 | 0.0003109 | -1.9968e-05 | 0.991 | 45.2 | -0.66 | 0.7061538
22 | 12759 | 0.00031868 | -5.9356e-06 | 0.995 | 47.4 | -0.66 | 0.7061538
23 | 16020 | 0.00031882 | -9.3708e-06 | 0.991 | 49.6 | -0.66 | 0.7061538
24 | 20116 | 0.00032582 | 3.8135e-06 | 0.979 | 51.8 | -0.66 | 0.7061538
25 | 25258 | 0.00033916 | -1.3528e-06 | 0.979 | 53.9 | -0.66 | 0.7061538
26 | 31714 | 0.00031783 | -4.002e-06 | 0.97 | 56.1 | -0.66 | 0.7061538
27 | 39821 | 0.00028992 | 1.3476e-05 | 0.924 | 58.4 | -0.65 | 0.7061538
28 | 50000 | 0.00042987 | 1.2884e-06 | 0.849 | 60.6 | -0.66 | 0.7061538
29 | 39821 | 0.00032064 | 1.6522e-05 | 0.88 | 62.7 | -0.66 | 0.7061538
30 | 31714 | 0.00030831 | 1.61e-05 | 0.957 | 64.9 | -0.66 | 0.7061538
31 | 25258 | 0.00030247 | 7.3712e-06 | 0.963 | 67.1 | -0.66 | 0.7061538
32 | 20116 | 0.00032776 | -3.2123e-06 | 0.99 | 69.2 | -0.66 | 0.7061538
33 | 16020 | 0.00031995 | 1.2e-06 | 0.993 | 71.4 | -0.66 | 0.7061538
34 | 12759 | 0.00032124 | -2.3019e-06 | 0.992 | 73.6 | -0.66 | 0.7061538
35 | 10161 | 0.00031499 | -1.6939e-05 | 0.998 | 75.8 | -0.66 | 0.7061538
36 | 8092.8 | 0.000318 | -2.4023e-05 | 0.994 | 78 | -0.66 | 0.7061538
37 | 6445.3 | 0.00032175 | -2.3736e-05 | 0.994 | 80.2 | -0.66 | 0.7061538
38 | 5133.1 | 0.00032248 | -2.5406e-05 | 0.982 | 82.4 | -0.66 | 0.7061538
39 | 4088.1 | 0.00032404 | -3.2886e-05 | 0.887 | 84.6 | -0.66 | 0.7061538
40 | 3255.8 | 0.00032887 | -3.6506e-05 | 0.782 | 86.8 | -0.66 | 0.7061538
41 | 2593 | 0.00033439 | -4.3625e-05 | 0.729 | 89 | -0.66 | 0.7061538
42 | 2065.1 | 0.00033988 | -5.16e-05 | 0.696 | 91.2 | -0.66 | 0.7061538
43 | 1644.7 | 0.00034537 | -5.8794e-05 | 0.667 | 93.4 | -0.66 | 0.7061538
44 | 1309.9 | 0.00035364 | -6.9024e-05 | 0.622 | 95.5 | -0.66 | 0.7061538
45 | 1043.2 | 0.00036238 | -7.6481e-05 | 0.613 | 97.7 | -0.66 | 0.7061538
46 | 830.83 | 0.0003702 | -8.8157e-05 | 0.988 | 99.9 | -0.66 | 0.7061538
47 | 661.68 | 0.00038179 | -9.945e-05 | 0.998 | 102.1 | -0.66 | 0.7061538
48 | 526.98 | 0.00039363 | -0.00011061 | 0.999 | 104.3 | -0.66 | 0.7061538
49 | 419.69 | 0.00040699 | -0.00012374 | 0.999 | 106.5 | -0.66 | 0.7061538
50 | 334.25 | 0.00042084 | -0.00013703 | 0.997 | 108.6 | -0.66 | 0.7061538
51 | 266.2 | 0.00043514 | -0.00015599 | 0.994 | 110.8 | -0.66 | 0.7061538
52 | 212.01 | 0.00045262 | -0.00017588 | 0.994 | 113 | -0.66 | 0.7061538
53 | 168.85 | 0.00047055 | -0.00020139 | 0.998 | 115.2 | -0.66 | 0.7061538
54 | 134.47 | 0.00049485 | -0.00023199 | 0.995 | 117.4 | -0.66 | 0.7061538
55 | 107.1 | 0.00052204 | -0.00026881 | 0.999 | 119.6 | -0.66 | 0.7061538
56 | 85.294 | 0.00055918 | -0.00030938 | 0.999 | 121.7 | -0.66 | 0.7061538
57 | 67.93 | 0.00060259 | -0.00034888 | 0.999 | 123.9 | -0.66 | 0.7061538
58 | 53.91 | 0.00066049 | -0.00039298 | 0.999 | 126.3 | -0.66 | 0.7061538
59 | 42.416 | 0.00073454 | -0.00043607 | 0.999 | 128.7 | -0.65 | 0.7061538
60 | 33.064 | 0.00082363 | -0.00047259 | 0.999 | 131.1 | -0.66 | 0.7061538
61 | 25.518 | 0.00092434 | -0.00050009 | 0.999 | 133.8 | -0.66 | 0.7061538
62 | 19.484 | 0.0010335 | -0.00051092 | 0.999 | 137.3 | -0.66 | 0.7061538
63 | 14.705 | 0.0011405 | -0.00050565 | 0.999 | 141 | -0.66 | 0.7061538
64 | 10.96 | 0.001228 | -0.00048572 | 0.999 | 144.5 | -0.66 | 0.7061538
65 | 8.0607 | 0.0013068 | -0.00048273 | 0.999 | 148.5 | -0.66 | 0.7061538
66 | 5.8439 | 0.0014001 | -0.00051725 | 0.998 | 153 | -0.66 | 0.7061538
67 | 4.1726 | 0.001547 | -0.00055879 | 0.997 | 158.4 | -0.66 | 0.7061538
68 | 2.9318 | 0.0017159 | -0.00055498 | 0.996 | 164.9 | -0.65 | 0.7061538
69 | 2.0259 | 0.0018924 | -0.00046333 | 0.994 | 173 | -0.66 | 0.7061538
70 | 1.3761 | 0.0020236 | -0.00036071 | 0.994 | 183.8 | -0.67 | 0.7061538
71 | 0.91901 | 0.0021046 | -0.00024019 | 0.992 | 198.6 | -0.67 | 0.7061538
72 | 0.60383 | 0.0021075 | -0.00013842 | 0.992 | 217.6 | -0.65 | 0.7061538
73 | 0.39094 | 0.0020986 | -6.9162e-05 | 0.994 | 248.7 | -0.65 | 0.7061538
74 | 0.25002 | 0.0021168 | -2.4962e-05 | 0.992 | 297.9 | -0.66 | 0.7061538
75 | 0.15849 | 0.002109 | 1.8515e-05 | 0.991 | 344.7 | -0.66 | 0.7061538
76 | 0.1 | 0.0020702 | 4.5622e-05 | 0.992 | 404.9 | -0.66 | 0.7061538

## Sheet3
Number | Frequency / Hz | Z_Re / Ohm | Z_Im / Ohm | Sign | Time / s | Voltage / V | Current / A/cm^2
1 | 107.1 | 0.00053448 | -0.00026667 | 0.998 | 0 | -0.66 | 0.7061538
2 | 134.47 | 0.00050457 | -0.00023171 | 0.995 | 3.1 | -0.66 | 0.7061538
3 | 168.85 | 0.0004809 | -0.00020222 | 0.994 | 5.3 | -0.66 | 0.7061538
4 | 212.01 | 0.00046483 | -0.00017742 | 0.999 | 7.6 | -0.66 | 0.7061538
5 | 266.2 | 0.00044724 | -0.00015636 | 0.998 | 9.8 | -0.66 | 0.7061538
6 | 334.25 | 0.00043224 | -0.0001387 | 0.997 | 12 | -0.66 | 0.7061538
7 | 419.69 | 0.00041781 | -0.0001235 | 0.995 | 14.2 | -0.66 | 0.7061538
8 | 526.98 | 0.00040307 | -0.00010925 | 0.996 | 16.5 | -0.66 | 0.7061538
9 | 661.68 | 0.0003922 | -9.7369e-05 | 0.997 | 18.7 | -0.66 | 0.7061538
10 | 830.83 | 0.00038024 | -8.5446e-05 | 0.992 | 20.9 | -0.66 | 0.7061538
11 | 1043.2 | 0.00037092 | -7.407e-05 | 0.613 | 23.1 | -0.66 | 0.7061538
12 | 1309.9 | 0.00036475 | -6.5091e-05 | 0.624 | 25.4 | -0.66 | 0.7061538
13 | 1644.7 | 0.00035766 | -5.609e-05 | 0.667 | 27.6 | -0.66 | 0.7061538
14 | 2065.1 | 0.00035207 | -4.7622e-05 | 0.696 | 29.8 | -0.66 | 0.7061538
15 | 2593 | 0.00034783 | -4.0519e-05 | 0.732 | 32 | -0.66 | 0.7061538
16 | 3255.8 | 0.00034477 | -3.3221e-05 | 0.781 | 34.2 | -0.66 | 0.7061538
17 | 4088.1 | 0.00034033 | -2.9372e-05 | 0.89 | 36.3 | -0.66 | 0.7061538
18 | 5133.1 | 0.00033737 | -2.408e-05 | 0.979 | 38.6 | -0.66 | 0.7061538
19 | 6445.3 | 0.00033815 | -1.7602e-05 | 0.992 | 40.7 | -0.66 | 0.7061538
20 | 8092.8 | 0.00033558 | -1.8011e-05 | 0.991 | 43 | -0.66 | 0.7061538
21 | 10161 | 0.00032662 | -7.9646e-06 | 0.991 | 45.2 | -0.66 | 0.7061538
22 | 12759 | 0.00032758 | -1.0968e-05 | 0.995 | 47.4 | -0.66 | 0.7061538
23 | 16020 | 0.0003238 | 5.9396e-06 | 0.991 | 49.6 | -0.66 | 0.7061538
24 | 20116 | 0.00033619 | 1.3141e-05 | 0.979 | 51.8 | -0.66 | 0.7061538
25 | 25258 | 0.00032256 | 1.4017e-05 | 0.979 | 53.9 | -0.66 | 0.7061538
26 | 31714 | 0.00035704 | 3.4777e-05 | 0.97 | 56.1 | -0.66 | 0.7061538
27 | 39821 | 0.00030474 | -1.989e-05 | 0.924 | 58.4 | -0.66 | 0.7061538
28 | 50000 | 0.00039598 | -3.4899e-05 | 0.849 | 60.6 | -0.66 | 0.7061538
29 | 39821 | 0.00030366 | -1.4853e-05 | 0.88 | 62.7 | -0.66 | 0.7061538
30 | 31714 | 0.0003155 | 3.1266e-06 | 0.957 | 64.9 | -0.66 | 0.7061538
31 | 25258 | 0.00033371 | -2.7186e-05 | 0.963 | 67.1 | -0.66 | 0.7061538
32 | 20116 | 0.00030948 | 5.6753e-06 | 0.99 | 69.2 | -0.66 | 0.7061538
33 | 16020 | 0.00031004 | 2.0403e-06 | 0.993 | 71.4 | -0.66 | 0.7061538
34 | 12759 | 0.00034449 | -1.4749e-05 | 0.992 | 73.6 | -0.66 | 0.7061538
35 | 10161 | 0.00033635 | -1.6078e-05 | 0.998 | 75.8 | -0.66 | 0.7061538
36 | 8092.8 | 0.00032927 | -1.1754e-05 | 0.994 | 78 | -0.66 | 0.7061538
37 | 6445.3 | 0.00033713 | -1.8843e-05 | 0.994 | 80.2 | -0.66 | 0.7061538
38 | 5133.1 | 0.00033871 | -2.2914e-05 | 0.982 | 82.4 | -0.66 | 0.7061538
39 | 4088.1 | 0.00033981 | -2.7707e-05 | 0.887 | 84.6 | -0.66 | 0.7061538
40 | 3255.8 | 0.00034371 | -3.3238e-05 | 0.782 | 86.8 | -0.66 | 0.7061538
41 | 2593 | 0.00034845 | -3.9901e-05 | 0.729 | 89 | -0.66 | 0.7061538
42 | 2065.1 | 0.00035144 | -4.8346e-05 | 0.696 | 91.2 | -0.66 | 0.7061538
43 | 1644.7 | 0.00035872 | -5.7274e-05 | 0.667 | 93.4 | -0.66 | 0.7061538
44 | 1309.9 | 0.00036516 | -6.5387e-05 | 0.622 | 95.5 | -0.66 | 0.7061538
45 | 1043.2 | 0.00037337 | -7.4334e-05 | 0.613 | 97.7 | -0.66 | 0.7061538
46 | 830.83 | 0.00038103 | -8.4234e-05 | 0.988 | 99.9 | -0.66 | 0.7061538
47 | 661.68 | 0.00039322 | -9.6047e-05 | 0.998 | 102.1 | -0.66 | 0.7061538
48 | 526.98 | 0.00040357 | -0.00010903 | 0.999 | 104.3 | -0.66 | 0.7061538
49 | 419.69 | 0.00041696 | -0.00012237 | 0.999 | 106.5 | -0.66 | 0.7061538
50 | 334.25 | 0.00043159 | -0.00013652 | 0.997 | 108.6 | -0.66 | 0.7061538
51 | 266.2 | 0.00044683 | -0.0001565 | 0.994 | 110.8 | -0.66 | 0.7061538
52 | 212.01 | 0.00046403 | -0.00017752 | 0.994 | 113 | -0.66 | 0.7061538
53 | 168.85 | 0.00048203 | -0.00020187 | 0.998 | 115.2 | -0.66 | 0.7061538
54 | 134.47 | 0.00050728 | -0.00023201 | 0.995 | 117.4 | -0.66 | 0.7061538
55 | 107.1 | 0.00053626 | -0.00026693 | 0.999 | 119.6 | -0.66 | 0.7061538
56 | 85.294 | 0.00057254 | -0.00030665 | 0.999 | 121.7 | -0.66 | 0.7061538
57 | 67.93 | 0.00061777 | -0.00034486 | 0.999 | 123.9 | -0.66 | 0.7061538
58 | 53.91 | 0.00067595 | -0.00038804 | 0.999 | 126.3 | -0.66 | 0.7061538
59 | 42.416 | 0.00075021 | -0.00042819 | 0.999 | 128.7 | -0.66 | 0.7061538
60 | 33.064 | 0.00083718 | -0.00046142 | 0.999 | 131.1 | -0.66 | 0.7061538
61 | 25.518 | 0.00093727 | -0.0004837 | 0.999 | 133.8 | -0.66 | 0.7061538
62 | 19.484 | 0.001043 | -0.00049377 | 0.999 | 137.3 | -0.66 | 0.7061538
63 | 14.705 | 0.0011453 | -0.00048325 | 0.999 | 141 | -0.66 | 0.7061538
64 | 10.96 | 0.0012262 | -0.00046152 | 0.999 | 144.5 | -0.66 | 0.7061538
65 | 8.0607 | 0.0012972 | -0.00045836 | 0.999 | 148.5 | -0.66 | 0.7061538
66 | 5.8439 | 0.0013872 | -0.00049033 | 0.998 | 153 | -0.66 | 0.7061538
67 | 4.1726 | 0.0015254 | -0.00052428 | 0.997 | 158.4 | -0.66 | 0.7061538
68 | 2.9318 | 0.0016879 | -0.00051942 | 0.996 | 164.9 | -0.66 | 0.7061538
69 | 2.0259 | 0.0018613 | -0.00044071 | 0.994 | 173 | -0.66 | 0.7061538
70 | 1.3761 | 0.0019745 | -0.00033009 | 0.994 | 183.8 | -0.67 | 0.7061538
71 | 0.91901 | 0.0020366 | -0.00021286 | 0.992 | 198.6 | -0.67 | 0.7061538
72 | 0.60383 | 0.0020599 | -0.00011683 | 0.992 | 217.6 | -0.65 | 0.7061538
73 | 0.39094 | 0.0020423 | -5.809e-05 | 0.994 | 248.7 | -0.65 | 0.7061538
74 | 0.25002 | 0.0020454 | -1.0494e-05 | 0.992 | 297.9 | -0.66 | 0.7061538
75 | 0.15849 | 0.0020244 | 3.5002e-05 | 0.991 | 344.7 | -0.66 | 0.7061538
76 | 0.1 | 0.0019902 | 6.9929e-05 | 0.992 | 404.9 | -0.66 | 0.7061538

## Sheet4
Number | Frequency / Hz | Z_Re / Ohm | Z_Im / Ohm | Sign | Time / s | Voltage / V | Current / A/cm^2
1 | 107.1 | 0.00055141 | -0.00026845 | 0.998 | 0 | -0.66 | 0.7061538
2 | 134.47 | 0.00052162 | -0.000234 | 0.995 | 3.1 | -0.66 | 0.7061538
3 | 168.85 | 0.00049836 | -0.0002045 | 0.994 | 5.3 | -0.66 | 0.7061538
4 | 212.01 | 0.00047991 | -0.00017801 | 0.999 | 7.6 | -0.66 | 0.7061538
5 | 266.2 | 0.00046293 | -0.00015739 | 0.998 | 9.8 | -0.66 | 0.7061538
6 | 334.25 | 0.00044699 | -0.00014023 | 0.997 | 12 | -0.66 | 0.7061538
7 | 419.69 | 0.00043288 | -0.00012597 | 0.995 | 14.2 | -0.66 | 0.7061538
8 | 526.98 | 0.00041673 | -0.0001105 | 0.996 | 16.5 | -0.66 | 0.7061538
9 | 661.68 | 0.00040396 | -9.797e-05 | 0.997 | 18.7 | -0.66 | 0.7061538
10 | 830.83 | 0.00039194 | -8.5958e-05 | 0.992 | 20.9 | -0.66 | 0.7061538
11 | 1043.2 | 0.00038449 | -7.6311e-05 | 0.613 | 23.1 | -0.66 | 0.7061538
12 | 1309.9 | 0.00037619 | -6.5969e-05 | 0.624 | 25.4 | -0.66 | 0.7061538
13 | 1644.7 | 0.00036914 | -5.757e-05 | 0.667 | 27.6 | -0.66 | 0.7061538
14 | 2065.1 | 0.00036398 | -4.9142e-05 | 0.696 | 29.8 | -0.66 | 0.7061538
15 | 2593 | 0.00036079 | -4.221e-05 | 0.732 | 32 | -0.66 | 0.7061538
16 | 3255.8 | 0.0003585 | -3.4294e-05 | 0.781 | 34.2 | -0.66 | 0.7061538
17 | 4088.1 | 0.00035164 | -2.7097e-05 | 0.89 | 36.3 | -0.66 | 0.7061538
18 | 5133.1 | 0.00035078 | -2.3552e-05 | 0.979 | 38.6 | -0.66 | 0.7061538
19 | 6445.3 | 0.000346 | -2.1105e-05 | 0.992 | 40.7 | -0.66 | 0.7061538
20 | 8092.8 | 0.00034433 | -1.7851e-05 | 0.991 | 43 | -0.66 | 0.7061538
21 | 10161 | 0.00034362 | -1.337e-05 | 0.991 | 45.2 | -0.66 | 0.7061538
22 | 12759 | 0.0003447 | -1.2536e-05 | 0.995 | 47.4 | -0.66 | 0.7061538
23 | 16020 | 0.00035334 | 5.5302e-08 | 0.991 | 49.6 | -0.66 | 0.7061538
24 | 20116 | 0.00034567 | 1.7041e-05 | 0.979 | 51.8 | -0.66 | 0.7061538
25 | 25258 | 0.00032221 | 5.3675e-06 | 0.979 | 53.9 | -0.66 | 0.7061538
26 | 31714 | 0.00036698 | -1.5786e-06 | 0.97 | 56.1 | -0.66 | 0.7061538
27 | 39821 | 0.00030289 | 6.1005e-06 | 0.924 | 58.4 | -0.66 | 0.7061538
28 | 50000 | 0.00046144 | 6.0998e-05 | 0.849 | 60.6 | -0.66 | 0.7061538
29 | 39821 | 0.00032436 | -8.0971e-06 | 0.88 | 62.7 | -0.66 | 0.7061538
30 | 31714 | 0.00034179 | 1.1289e-05 | 0.957 | 64.9 | -0.66 | 0.7061538
31 | 25258 | 0.00032889 | -6.5189e-06 | 0.963 | 67.1 | -0.66 | 0.7061538
32 | 20116 | 0.00034424 | 6.0486e-06 | 0.99 | 69.2 | -0.66 | 0.7061538
33 | 16020 | 0.0003501 | 1.0767e-05 | 0.993 | 71.4 | -0.66 | 0.7061538
34 | 12759 | 0.00033642 | -7.9663e-06 | 0.992 | 73.6 | -0.66 | 0.7061538
35 | 10161 | 0.00034525 | -9.8741e-06 | 0.998 | 75.8 | -0.66 | 0.7061538
36 | 8092.8 | 0.00035019 | -1.4005e-05 | 0.994 | 78 | -0.66 | 0.7061538
37 | 6445.3 | 0.00034719 | -1.938e-05 | 0.994 | 80.2 | -0.66 | 0.7061538
38 | 5133.1 | 0.00034957 | -2.4448e-05 | 0.982 | 82.4 | -0.66 | 0.7061538
39 | 4088.1 | 0.0003516 | -2.8586e-05 | 0.887 | 84.6 | -0.66 | 0.7061538
40 | 3255.8 | 0.00035505 | -3.5161e-05 | 0.782 | 86.8 | -0.66 | 0.7061538
41 | 2593 | 0.00036111 | -4.1215e-05 | 0.729 | 89 | -0.66 | 0.7061538
42 | 2065.1 | 0.00036627 | -4.8631e-05 | 0.696 | 91.2 | -0.66 | 0.7061538
43 | 1644.7 | 0.00037183 | -5.7539e-05 | 0.667 | 93.4 | -0.66 | 0.7061538
44 | 1309.9 | 0.00037788 | -6.6133e-05 | 0.622 | 95.5 | -0.66 | 0.7061538
45 | 1043.2 | 0.00038538 | -7.6139e-05 | 0.613 | 97.7 | -0.66 | 0.7061538
46 | 830.83 | 0.00039513 | -8.7732e-05 | 0.988 | 99.9 | -0.66 | 0.7061538
47 | 661.68 | 0.00040595 | -9.8835e-05 | 0.998 | 102.1 | -0.66 | 0.7061538
48 | 526.98 | 0.00041679 | -0.00010934 | 0.999 | 104.3 | -0.66 | 0.7061538
49 | 419.69 | 0.00042911 | -0.00012477 | 0.999 | 106.5 | -0.66 | 0.7061538
50 | 334.25 | 0.00044399 | -0.00014043 | 0.997 | 108.6 | -0.66 | 0.7061538
51 | 266.2 | 0.00046009 | -0.00015972 | 0.994 | 110.8 | -0.66 | 0.7061538
52 | 212.01 | 0.00047734 | -0.00018002 | 0.994 | 113 | -0.66 | 0.7061538
53 | 168.85 | 0.00049853 | -0.00020339 | 0.998 | 115.2 | -0.66 | 0.7061538
54 | 134.47 | 0.00052256 | -0.00023602 | 0.995 | 117.4 | -0.66 | 0.7061538
55 | 107.1 | 0.00055389 | -0.00026956 | 0.999 | 119.6 | -0.66 | 0.7061538
56 | 85.294 | 0.00059048 | -0.00030877 | 0.999 | 121.7 | -0.66 | 0.7061538
57 | 67.93 | 0.00063738 | -0.00034482 | 0.999 | 123.9 | -0.66 | 0.7061538
58 | 53.91 | 0.00069561 | -0.00038605 | 0.999 | 126.3 | -0.66 | 0.7061538
59 | 42.416 | 0.00077114 | -0.00042173 | 0.999 | 128.7 | -0.66 | 0.7061538
60 | 33.064 | 0.00086019 | -0.00045154 | 0.999 | 131.1 | -0.66 | 0.7061538
61 | 25.518 | 0.00095902 | -0.00046851 | 0.999 | 133.8 | -0.66 | 0.7061538
62 | 19.484 | 0.0010614 | -0.00047134 | 0.999 | 137.3 | -0.66 | 0.7061538
63 | 14.705 | 0.0011595 | -0.00045611 | 0.999 | 141 | -0.66 | 0.7061538
64 | 10.96 | 0.0012337 | -0.00043271 | 0.999 | 144.5 | -0.66 | 0.7061538
65 | 8.0607 | 0.0013056 | -0.00042416 | 0.999 | 148.5 | -0.66 | 0.7061538
66 | 5.8439 | 0.0013973 | -0.00044845 | 0.998 | 153 | -0.66 | 0.7061538
67 | 4.1726 | 0.0015198 | -0.00045889 | 0.997 | 158.4 | -0.66 | 0.7061538
68 | 2.9318 | 0.0016558 | -0.00043186 | 0.996 | 164.9 | -0.65 | 0.7061538
69 | 2.0259 | 0.001793 | -0.00035481 | 0.994 | 173 | -0.66 | 0.7061538
70 | 1.3761 | 0.0018708 | -0.00025328 | 0.994 | 183.8 | -0.67 | 0.7061538
71 | 0.91901 | 0.0019258 | -0.00016096 | 0.992 | 198.6 | -0.67 | 0.7061538
72 | 0.60383 | 0.0019153 | -7.9836e-05 | 0.992 | 217.6 | -0.65 | 0.7061538
73 | 0.39094 | 0.0019177 | -3.6895e-05 | 0.994 | 248.7 | -0.65 | 0.7061538
74 | 0.25002 | 0.0019124 | 1.6323e-06 | 0.992 | 297.9 | -0.66 | 0.7061538
75 | 0.15849 | 0.0018933 | 4.4991e-05 | 0.991 | 344.7 | -0.66 | 0.7061538
76 | 0.1 | 0.0018677 | 7.3404e-05 | 0.992 | 404.9 | -0.66 | 0.7061538

## Sheet5
Number | Frequency / Hz | Z_Re / Ohm | Z_Im / Ohm | Sign | Time / s | Voltage / V | Current / A/cm^2
1 | 107.1 | 0.00054587 | -0.00026877 | 0.998 | 0 | -0.66 | 0.7061538
2 | 134.47 | 0.00051407 | -0.00023311 | 0.995 | 3.1 | -0.66 | 0.7061538
3 | 168.85 | 0.00049335 | -0.00020328 | 0.994 | 5.3 | -0.66 | 0.7061538
4 | 212.01 | 0.00047369 | -0.00017735 | 0.999 | 7.6 | -0.66 | 0.7061538
5 | 266.2 | 0.00045896 | -0.00015658 | 0.998 | 9.8 | -0.66 | 0.7061538
6 | 334.25 | 0.0004429 | -0.00013919 | 0.997 | 12 | -0.66 | 0.7061538
7 | 419.69 | 0.00042747 | -0.0001237 | 0.995 | 14.2 | -0.66 | 0.7061538
8 | 526.98 | 0.00041612 | -0.00010885 | 0.996 | 16.5 | -0.66 | 0.7061538
9 | 661.68 | 0.0004014 | -9.6009e-05 | 0.997 | 18.7 | -0.66 | 0.7061538
10 | 830.83 | 0.00038908 | -8.4119e-05 | 0.992 | 20.9 | -0.66 | 0.7061538
11 | 1043.2 | 0.00038196 | -7.4705e-05 | 0.613 | 23.1 | -0.66 | 0.7061538
12 | 1309.9 | 0.00037609 | -6.3939e-05 | 0.624 | 25.4 | -0.66 | 0.7061538
13 | 1644.7 | 0.00036797 | -5.5166e-05 | 0.667 | 27.6 | -0.66 | 0.7061538
14 | 2065.1 | 0.00036441 | -4.6194e-05 | 0.696 | 29.8 | -0.66 | 0.7061538
15 | 2593 | 0.00036032 | -3.8915e-05 | 0.732 | 32 | -0.66 | 0.7061538
16 | 3255.8 | 0.00035754 | -3.2225e-05 | 0.781 | 34.2 | -0.66 | 0.7061538
17 | 4088.1 | 0.00035486 | -2.7345e-05 | 0.89 | 36.3 | -0.66 | 0.7061538
18 | 5133.1 | 0.00034983 | -2.2365e-05 | 0.979 | 38.6 | -0.66 | 0.7061538
19 | 6445.3 | 0.00034911 | -1.5245e-05 | 0.992 | 40.7 | -0.66 | 0.7061538
20 | 8092.8 | 0.00034738 | -1.7426e-05 | 0.991 | 43 | -0.66 | 0.7061538
21 | 10161 | 0.00034429 | -1.5111e-05 | 0.991 | 45.2 | -0.66 | 0.7061538
22 | 12759 | 0.0003301 | -1.1264e-05 | 0.995 | 47.4 | -0.66 | 0.7061538
23 | 16020 | 0.00033495 | -3.5968e-07 | 0.991 | 49.6 | -0.66 | 0.7061538
24 | 20116 | 0.00034695 | -2.3746e-06 | 0.979 | 51.8 | -0.66 | 0.7061538
25 | 25258 | 0.00034446 | 8.5982e-06 | 0.979 | 53.9 | -0.66 | 0.7061538
26 | 31714 | 0.00033138 | 1.158e-05 | 0.97 | 56.1 | -0.66 | 0.7061538
27 | 39821 | 0.0002968 | 8.7137e-05 | 0.924 | 58.4 | -0.66 | 0.7061538
28 | 50000 | 0.00041635 | -1.3241e-05 | 0.849 | 60.6 | -0.66 | 0.7061538
29 | 39821 | 0.00031058 | 1.2137e-05 | 0.88 | 62.7 | -0.66 | 0.7061538
30 | 31714 | 0.00036157 | 9.7572e-06 | 0.957 | 64.9 | -0.66 | 0.7061538
31 | 25258 | 0.00032015 | 9.2624e-06 | 0.963 | 67.1 | -0.66 | 0.7061538
32 | 20116 | 0.00034335 | 6.3617e-06 | 0.99 | 69.2 | -0.66 | 0.7061538
33 | 16020 | 0.00034693 | 2.2491e-06 | 0.993 | 71.4 | -0.66 | 0.7061538
34 | 12759 | 0.00033916 | -7.1258e-06 | 0.992 | 73.6 | -0.66 | 0.7061538
35 | 10161 | 0.00033946 | -8.8244e-06 | 0.998 | 75.8 | -0.66 | 0.7061538
36 | 8092.8 | 0.00034646 | -1.9299e-05 | 0.994 | 78 | -0.66 | 0.7061538
37 | 6445.3 | 0.00034651 | -1.5943e-05 | 0.994 | 80.2 | -0.66 | 0.7061538
38 | 5133.1 | 0.00035072 | -2.1414e-05 | 0.982 | 82.4 | -0.66 | 0.7061538
39 | 4088.1 | 0.00035187 | -2.6664e-05 | 0.887 | 84.6 | -0.66 | 0.7061538
40 | 3255.8 | 0.0003561 | -3.3457e-05 | 0.782 | 86.8 | -0.66 | 0.7061538
41 | 2593 | 0.00036048 | -3.8099e-05 | 0.729 | 89 | -0.66 | 0.7061538
42 | 2065.1 | 0.00036403 | -4.7485e-05 | 0.696 | 91.2 | -0.66 | 0.7061538
43 | 1644.7 | 0.0003683 | -5.492e-05 | 0.667 | 93.4 | -0.66 | 0.7061538
44 | 1309.9 | 0.00037572 | -6.2821e-05 | 0.622 | 95.5 | -0.66 | 0.7061538
45 | 1043.2 | 0.0003848 | -7.3098e-05 | 0.613 | 97.7 | -0.66 | 0.7061538
46 | 830.83 | 0.00039196 | -8.6234e-05 | 0.988 | 99.9 | -0.66 | 0.7061538
47 | 661.68 | 0.00040242 | -9.6673e-05 | 0.998 | 102.1 | -0.66 | 0.7061538
48 | 526.98 | 0.00041294 | -0.00010843 | 0.999 | 104.3 | -0.66 | 0.7061538
49 | 419.69 | 0.0004268 | -0.00012267 | 0.999 | 106.5 | -0.66 | 0.7061538
50 | 334.25 | 0.00044059 | -0.00013882 | 0.997 | 108.6 | -0.66 | 0.7061538
51 | 266.2 | 0.00045546 | -0.00015754 | 0.994 | 110.8 | -0.66 | 0.7061538
52 | 212.01 | 0.00047182 | -0.00017692 | 0.994 | 113 | -0.66 | 0.7061538
53 | 168.85 | 0.00049167 | -0.00020307 | 0.998 | 115.2 | -0.66 | 0.7061538
54 | 134.47 | 0.00051642 | -0.00023374 | 0.995 | 117.4 | -0.66 | 0.7061538
55 | 107.1 | 0.0005446 | -0.00026974 | 0.999 | 119.6 | -0.66 | 0.7061538
56 | 85.294 | 0.0005838 | -0.00030989 | 0.999 | 121.7 | -0.66 | 0.7061538
57 | 67.93 | 0.00062743 | -0.00034927 | 0.999 | 123.9 | -0.66 | 0.7061538
58 | 53.91 | 0.00068737 | -0.00039323 | 0.999 | 126.3 | -0.66 | 0.7061538
59 | 42.416 | 0.00076138 | -0.00043348 | 0.999 | 128.7 | -0.66 | 0.7061538
60 | 33.064 | 0.00084985 | -0.00046987 | 0.999 | 131.1 | -0.66 | 0.7061538
61 | 25.518 | 0.0009524 | -0.00049129 | 0.999 | 133.8 | -0.66 | 0.7061538
62 | 19.484 | 0.0010602 | -0.0004983 | 0.999 | 137.3 | -0.66 | 0.7061538
63 | 14.705 | 0.0011647 | -0.00048704 | 0.999 | 141 | -0.66 | 0.7061538
64 | 10.96 | 0.0012475 | -0.00046872 | 0.999 | 144.5 | -0.66 | 0.7061538
65 | 8.0607 | 0.0013209 | -0.00046669 | 0.999 | 148.5 | -0.66 | 0.7061538
66 | 5.8439 | 0.0014162 | -0.00050167 | 0.998 | 153 | -0.66 | 0.7061538
67 | 4.1726 | 0.0015556 | -0.00053676 | 0.997 | 158.4 | -0.66 | 0.7061538
68 | 2.9318 | 0.0017189 | -0.00052682 | 0.996 | 164.9 | -0.66 | 0.7061538
69 | 2.0259 | 0.0018715 | -0.00043045 | 0.994 | 173 | -0.66 | 0.7061538
70 | 1.3761 | 0.0019817 | -0.00031644 | 0.994 | 183.8 | -0.67 | 0.7061538
71 | 0.91901 | 0.0020617 | -0.00021304 | 0.992 | 198.6 | -0.67 | 0.7061538
72 | 0.60383 | 0.0020966 | -0.0001248 | 0.992 | 217.6 | -0.65 | 0.7061538
73 | 0.39094 | 0.0020702 | -5.5491e-05 | 0.994 | 248.7 | -0.65 | 0.7061538
74 | 0.25002 | 0.0020937 | -2.0829e-05 | 0.992 | 297.9 | -0.66 | 0.7061538
75 | 0.15849 | 0.0020386 | 4.647e-05 | 0.991 | 344.7 | -0.66 | 0.7061538
76 | 0.1 | 0.0020174 | 6.4782e-05 | 0.992 | 404.9 | -0.66 | 0.7061538

## Sheet6
Number | Frequency / Hz | Z_Re / Ohm | Z_Im / Ohm | Sign | Time / s | Voltage / V | Current / A/cm^2
1 | 107.1 | 0.00055342 | -0.00027078 | 0.998 | 0 | -0.67 | 0.7061538
2 | 134.47 | 0.00052329 | -0.00023687 | 0.995 | 3.1 | -0.67 | 0.7061538
3 | 168.85 | 0.0004962 | -0.0002104 | 0.994 | 5.3 | -0.67 | 0.7061538
4 | 212.01 | 0.00047559 | -0.00018728 | 0.999 | 7.6 | -0.67 | 0.7061538
5 | 266.2 | 0.0004569 | -0.0001663 | 0.998 | 9.8 | -0.67 | 0.7061538
6 | 334.25 | 0.00043803 | -0.00014819 | 0.997 | 12 | -0.67 | 0.7061538
7 | 419.69 | 0.00042015 | -0.00013242 | 0.995 | 14.2 | -0.67 | 0.7061538
8 | 526.98 | 0.00040645 | -0.00011627 | 0.996 | 16.5 | -0.67 | 0.7061538
9 | 661.68 | 0.0003935 | -0.00010412 | 0.997 | 18.7 | -0.67 | 0.7061538
10 | 830.83 | 0.00038033 | -9.1487e-05 | 0.992 | 20.9 | -0.67 | 0.7061538
11 | 1043.2 | 0.00037095 | -7.9806e-05 | 0.613 | 23.1 | -0.67 | 0.7061538
12 | 1309.9 | 0.00036544 | -6.8407e-05 | 0.624 | 25.4 | -0.67 | 0.7061538
13 | 1644.7 | 0.00035629 | -6.0896e-05 | 0.667 | 27.6 | -0.67 | 0.7061538
14 | 2065.1 | 0.00035045 | -5.1749e-05 | 0.696 | 29.8 | -0.67 | 0.7061538
15 | 2593 | 0.00034512 | -4.3415e-05 | 0.732 | 32 | -0.67 | 0.7061538
16 | 3255.8 | 0.00034142 | -3.5481e-05 | 0.781 | 34.2 | -0.67 | 0.7061538
17 | 4088.1 | 0.00034031 | -3.0892e-05 | 0.89 | 36.3 | -0.67 | 0.7061538
18 | 5133.1 | 0.00033698 | -2.4399e-05 | 0.979 | 38.6 | -0.67 | 0.7061538
19 | 6445.3 | 0.00033571 | -2.0479e-05 | 0.992 | 40.7 | -0.67 | 0.7061538
20 | 8092.8 | 0.00033023 | -1.6526e-05 | 0.991 | 43 | -0.67 | 0.7061538
21 | 10161 | 0.0003239 | -9.401e-06 | 0.991 | 45.2 | -0.67 | 0.7061538
22 | 12759 | 0.00032592 | 6.3389e-07 | 0.995 | 47.4 | -0.67 | 0.7061538
23 | 16020 | 0.00033525 | 6.4441e-06 | 0.991 | 49.6 | -0.67 | 0.7061538
24 | 20116 | 0.00032977 | 1.2817e-05 | 0.979 | 51.8 | -0.67 | 0.7061538
25 | 25258 | 0.00035012 | 1.3911e-05 | 0.979 | 53.9 | -0.67 | 0.7061538
26 | 31714 | 0.00035929 | 1.6767e-05 | 0.97 | 56.1 | -0.67 | 0.7061538
27 | 39821 | 0.00033803 | 5.2997e-05 | 0.924 | 58.4 | -0.67 | 0.7061538
28 | 50000 | 0.00054653 | -1.6685e-05 | 0.849 | 60.6 | -0.67 | 0.7061538
29 | 39821 | 0.00030228 | 2.2997e-05 | 0.88 | 62.7 | -0.67 | 0.7061538
30 | 31714 | 0.0003611 | 4.8109e-06 | 0.957 | 64.9 | -0.67 | 0.7061538
31 | 25258 | 0.00035156 | -2.0579e-05 | 0.963 | 67.1 | -0.67 | 0.7061538
32 | 20116 | 0.00032326 | 1.3745e-05 | 0.99 | 69.2 | -0.67 | 0.7061538
33 | 16020 | 0.00034021 | 8.9088e-06 | 0.993 | 71.4 | -0.67 | 0.7061538
34 | 12759 | 0.00032424 | -1.0393e-05 | 0.992 | 73.6 | -0.67 | 0.7061538
35 | 10161 | 0.00032677 | -1.1133e-05 | 0.998 | 75.8 | -0.67 | 0.7061538
36 | 8092.8 | 0.00033094 | -8.549e-06 | 0.994 | 78 | -0.67 | 0.7061538
37 | 6445.3 | 0.00033458 | -1.7833e-05 | 0.994 | 80.2 | -0.67 | 0.7061538
38 | 5133.1 | 0.00033379 | -2.6412e-05 | 0.982 | 82.4 | -0.67 | 0.7061538
39 | 4088.1 | 0.00033924 | -2.9729e-05 | 0.887 | 84.6 | -0.67 | 0.7061538
40 | 3255.8 | 0.00034149 | -3.6263e-05 | 0.782 | 86.8 | -0.67 | 0.7061538
41 | 2593 | 0.00034651 | -4.3787e-05 | 0.729 | 89 | -0.67 | 0.7061538
42 | 2065.1 | 0.00035239 | -5.1546e-05 | 0.696 | 91.2 | -0.67 | 0.7061538
43 | 1644.7 | 0.00035651 | -5.9949e-05 | 0.667 | 93.4 | -0.67 | 0.7061538
44 | 1309.9 | 0.00036475 | -7.0248e-05 | 0.622 | 95.5 | -0.67 | 0.7061538
45 | 1043.2 | 0.00037329 | -8.0047e-05 | 0.613 | 97.7 | -0.67 | 0.7061538
46 | 830.83 | 0.00038257 | -9.0129e-05 | 0.988 | 99.9 | -0.67 | 0.7061538
47 | 661.68 | 0.00039348 | -0.00010344 | 0.998 | 102.1 | -0.67 | 0.7061538
48 | 526.98 | 0.00040698 | -0.00011608 | 0.999 | 104.3 | -0.67 | 0.7061538
49 | 419.69 | 0.00042078 | -0.0001306 | 0.999 | 106.5 | -0.67 | 0.7061538
50 | 334.25 | 0.00043705 | -0.00014755 | 0.997 | 108.6 | -0.67 | 0.7061538
51 | 266.2 | 0.00045618 | -0.00016747 | 0.994 | 110.8 | -0.67 | 0.7061538
52 | 212.01 | 0.00047463 | -0.00018689 | 0.994 | 113 | -0.67 | 0.7061538
53 | 168.85 | 0.00049638 | -0.00020993 | 0.998 | 115.2 | -0.67 | 0.7061538
54 | 134.47 | 0.00052237 | -0.00023884 | 0.995 | 117.4 | -0.67 | 0.7061538
55 | 107.1 | 0.00055452 | -0.00027077 | 0.999 | 119.6 | -0.67 | 0.7061538
56 | 85.294 | 0.0005926 | -0.00030601 | 0.999 | 121.7 | -0.67 | 0.7061538
57 | 67.93 | 0.00063499 | -0.00034228 | 0.999 | 123.9 | -0.67 | 0.7061538
58 | 53.91 | 0.00069188 | -0.00038213 | 0.999 | 126.3 | -0.67 | 0.7061538
59 | 42.416 | 0.00076344 | -0.00042016 | 0.999 | 128.7 | -0.67 | 0.7061538
60 | 33.064 | 0.00084695 | -0.0004523 | 0.999 | 131.1 | -0.67 | 0.7061538
61 | 25.518 | 0.0009422 | -0.00047541 | 0.999 | 133.8 | -0.67 | 0.7061538
62 | 19.484 | 0.0010453 | -0.00048452 | 0.999 | 137.3 | -0.67 | 0.7061538
63 | 14.705 | 0.0011457 | -0.00047563 | 0.999 | 141 | -0.67 | 0.7061538
64 | 10.96 | 0.0012285 | -0.00046028 | 0.999 | 144.5 | -0.67 | 0.7061538
65 | 8.0607 | 0.0012941 | -0.00045859 | 0.999 | 148.5 | -0.67 | 0.7061538
66 | 5.8439 | 0.0013772 | -0.00048981 | 0.998 | 153 | -0.67 | 0.7061538
67 | 4.1726 | 0.0015109 | -0.00054974 | 0.997 | 158.4 | -0.67 | 0.7061538
68 | 2.9318 | 0.001681 | -0.00055503 | 0.996 | 164.9 | -0.67 | 0.7061538
69 | 2.0259 | 0.0018619 | -0.00047972 | 0.994 | 173 | -0.67 | 0.7061538
70 | 1.3761 | 0.0019972 | -0.00036889 | 0.994 | 183.8 | -0.68 | 0.7061538
71 | 0.91901 | 0.0020968 | -0.00025779 | 0.992 | 198.6 | -0.68 | 0.7061538
72 | 0.60383 | 0.0021337 | -0.00016052 | 0.992 | 217.6 | -0.66 | 0.7061538
73 | 0.39094 | 0.0021213 | -8.6288e-05 | 0.994 | 248.7 | -0.66 | 0.7061538
74 | 0.25002 | 0.0021266 | -2.1745e-05 | 0.992 | 297.9 | -0.67 | 0.7061538
75 | 0.15849 | 0.0020869 | 3.0733e-05 | 0.991 | 344.7 | -0.67 | 0.7061538
76 | 0.1 | 0.0020603 | 7.1825e-05 | 0.992 | 404.9 | -0.67 | 0.7061538

## Sheet7
Number | Frequency / Hz | Z_Re / Ohm | Z_Im / Ohm | Sign | Time / s | Voltage / V | Current / A/cm^2
1 | 107.1 | 0.00054727 | -0.00026807 | 0.998 | 0 | -0.66 | 0.7061538
2 | 134.47 | 0.00051828 | -0.00023358 | 0.995 | 3.1 | -0.65 | 0.7061538
3 | 168.85 | 0.00049543 | -0.00020351 | 0.994 | 5.3 | -0.66 | 0.7061538
4 | 212.01 | 0.00047753 | -0.00017806 | 0.999 | 7.6 | -0.66 | 0.7061538
5 | 266.2 | 0.00046123 | -0.00015643 | 0.998 | 9.8 | -0.66 | 0.7061538
6 | 334.25 | 0.00044517 | -0.00013937 | 0.997 | 12 | -0.66 | 0.7061538
7 | 419.69 | 0.00042886 | -0.00012596 | 0.995 | 14.2 | -0.65 | 0.7061538
8 | 526.98 | 0.0004161 | -0.00011128 | 0.996 | 16.5 | -0.65 | 0.7061538
9 | 661.68 | 0.00040335 | -9.9171e-05 | 0.997 | 18.7 | -0.66 | 0.7061538
10 | 830.83 | 0.00039177 | -8.6776e-05 | 0.992 | 20.9 | -0.66 | 0.7061538
11 | 1043.2 | 0.00038186 | -7.676e-05 | 0.613 | 23.1 | -0.66 | 0.7061538
12 | 1309.9 | 0.00037657 | -6.6211e-05 | 0.624 | 25.4 | -0.66 | 0.7061538
13 | 1644.7 | 0.00036839 | -5.7158e-05 | 0.667 | 27.6 | -0.65 | 0.7061538
14 | 2065.1 | 0.0003621 | -5.0282e-05 | 0.696 | 29.8 | -0.65 | 0.7061538
15 | 2593 | 0.00035747 | -4.4105e-05 | 0.732 | 32 | -0.66 | 0.7061538
16 | 3255.8 | 0.0003541 | -3.3878e-05 | 0.781 | 34.2 | -0.66 | 0.7061538
17 | 4088.1 | 0.00035064 | -2.918e-05 | 0.89 | 36.3 | -0.66 | 0.7061538
18 | 5133.1 | 0.00034574 | -2.2091e-05 | 0.979 | 38.6 | -0.66 | 0.7061538
19 | 6445.3 | 0.00034185 | -2.1921e-05 | 0.992 | 40.7 | -0.66 | 0.7061538
20 | 8092.8 | 0.00033477 | -1.5323e-05 | 0.991 | 43 | -0.65 | 0.7061538
21 | 10161 | 0.00034019 | -1.8872e-05 | 0.991 | 45.2 | -0.65 | 0.7061538
22 | 12759 | 0.0003449 | 1.5033e-06 | 0.995 | 47.4 | -0.66 | 0.7061538
23 | 16020 | 0.00034027 | 1.3027e-05 | 0.991 | 49.6 | -0.65 | 0.7061538
24 | 20116 | 0.00033326 | 8.1502e-07 | 0.979 | 51.8 | -0.65 | 0.7061538
25 | 25258 | 0.00031029 | 1.8401e-05 | 0.979 | 53.9 | -0.66 | 0.7061538
26 | 31714 | 0.0003441 | 2.4605e-05 | 0.97 | 56.1 | -0.66 | 0.7061538
27 | 39821 | 0.00036104 | -3.9913e-06 | 0.924 | 58.4 | -0.66 | 0.7061538
28 | 50000 | 0.00038956 | 4.2347e-05 | 0.849 | 60.6 | -0.66 | 0.7061538
29 | 39821 | 0.00035188 | 1.3408e-05 | 0.88 | 62.7 | -0.66 | 0.7061538
30 | 31714 | 0.00033487 | 9.8403e-06 | 0.957 | 64.9 | -0.66 | 0.7061538
31 | 25258 | 0.00034295 | 3.6854e-05 | 0.963 | 67.1 | -0.66 | 0.7061538
32 | 20116 | 0.00033231 | -5.7781e-06 | 0.99 | 69.2 | -0.66 | 0.7061538
33 | 16020 | 0.00033593 | 5.307e-06 | 0.993 | 71.4 | -0.66 | 0.7061538
34 | 12759 | 0.00033071 | -5.3347e-06 | 0.992 | 73.6 | -0.66 | 0.7061538
35 | 10161 | 0.00034215 | -2.9349e-06 | 0.998 | 75.8 | -0.65 | 0.7061538
36 | 8092.8 | 0.00034855 | -1.252e-05 | 0.994 | 78 | -0.65 | 0.7061538
37 | 6445.3 | 0.00034967 | -1.5533e-05 | 0.994 | 80.2 | -0.66 | 0.7061538
38 | 5133.1 | 0.00034571 | -2.3822e-05 | 0.982 | 82.4 | -0.65 | 0.7061538
39 | 4088.1 | 0.000349 | -2.9362e-05 | 0.887 | 84.6 | -0.66 | 0.7061538
40 | 3255.8 | 0.00035292 | -3.4706e-05 | 0.782 | 86.8 | -0.66 | 0.7061538
41 | 2593 | 0.00035741 | -4.2828e-05 | 0.729 | 89 | -0.66 | 0.7061538
42 | 2065.1 | 0.00036271 | -5.0765e-05 | 0.696 | 91.2 | -0.65 | 0.7061538
43 | 1644.7 | 0.0003692 | -5.8109e-05 | 0.667 | 93.4 | -0.66 | 0.7061538
44 | 1309.9 | 0.00037583 | -6.7454e-05 | 0.622 | 95.5 | -0.65 | 0.7061538
45 | 1043.2 | 0.00038385 | -7.7444e-05 | 0.613 | 97.7 | -0.66 | 0.7061538
46 | 830.83 | 0.00039367 | -8.8037e-05 | 0.988 | 99.9 | -0.65 | 0.7061538
47 | 661.68 | 0.00040308 | -9.9153e-05 | 0.998 | 102.1 | -0.66 | 0.7061538
48 | 526.98 | 0.0004148 | -0.00011029 | 0.999 | 104.3 | -0.66 | 0.7061538
49 | 419.69 | 0.00042836 | -0.00012344 | 0.999 | 106.5 | -0.66 | 0.7061538
50 | 334.25 | 0.00044303 | -0.0001417 | 0.997 | 108.6 | -0.66 | 0.7061538
51 | 266.2 | 0.00045951 | -0.00015902 | 0.994 | 110.8 | -0.66 | 0.7061538
52 | 212.01 | 0.00047648 | -0.00017917 | 0.994 | 113 | -0.66 | 0.7061538
53 | 168.85 | 0.00049578 | -0.00020277 | 0.998 | 115.2 | -0.66 | 0.7061538
54 | 134.47 | 0.00052063 | -0.00023393 | 0.995 | 117.4 | -0.66 | 0.7061538
55 | 107.1 | 0.00054891 | -0.00026958 | 0.999 | 119.6 | -0.66 | 0.7061538
56 | 85.294 | 0.00058566 | -0.00030842 | 0.999 | 121.7 | -0.66 | 0.7061538
57 | 67.93 | 0.00062831 | -0.00034799 | 0.999 | 123.9 | -0.66 | 0.7061538
58 | 53.91 | 0.00068805 | -0.00039303 | 0.999 | 126.3 | -0.66 | 0.7061538
59 | 42.416 | 0.00075969 | -0.00043262 | 0.999 | 128.7 | -0.66 | 0.7061538
60 | 33.064 | 0.00084851 | -0.00046977 | 0.999 | 131.1 | -0.66 | 0.7061538
61 | 25.518 | 0.00095186 | -0.00049742 | 0.999 | 133.8 | -0.66 | 0.7061538
62 | 19.484 | 0.0010601 | -0.00050644 | 0.999 | 137.3 | -0.66 | 0.7061538
63 | 14.705 | 0.0011686 | -0.00049788 | 0.999 | 141 | -0.66 | 0.7061538
64 | 10.96 | 0.0012514 | -0.00047971 | 0.999 | 144.5 | -0.66 | 0.7061538
65 | 8.0607 | 0.0013328 | -0.00048079 | 0.999 | 148.5 | -0.66 | 0.7061538
66 | 5.8439 | 0.0014268 | -0.0005101 | 0.998 | 153 | -0.65 | 0.7061538
67 | 4.1726 | 0.0015665 | -0.00054184 | 0.997 | 158.4 | -0.66 | 0.7061538
68 | 2.9318 | 0.0017357 | -0.00053876 | 0.996 | 164.9 | -0.65 | 0.7061538
69 | 2.0259 | 0.0019033 | -0.00045235 | 0.994 | 173 | -0.66 | 0.7061538
70 | 1.3761 | 0.0020287 | -0.00034585 | 0.994 | 183.8 | -0.66 | 0.7061538
71 | 0.91901 | 0.0020893 | -0.00021801 | 0.992 | 198.6 | -0.67 | 0.7061538
72 | 0.60383 | 0.0021082 | -0.00012958 | 0.992 | 217.6 | -0.65 | 0.7061538
73 | 0.39094 | 0.0021052 | -6.7523e-05 | 0.994 | 248.7 | -0.65 | 0.7061538
74 | 0.25002 | 0.0021094 | -7.4811e-06 | 0.992 | 297.9 | -0.66 | 0.7061538
75 | 0.15849 | 0.0020871 | 3.2603e-05 | 0.991 | 344.7 | -0.66 | 0.7061538
76 | 0.1 | 0.002054 | 8.0135e-05 | 0.992 | 404.9 | -0.66 | 0.7061538

## Sheet8
Number | Frequency / Hz | Z_Re / Ohm | Z_Im / Ohm | Sign | Time / s | Voltage / V | Current / A/cm^2
1 | 107.1 | 0.00055754 | -0.00027062 | 0.998 | 0 | -0.67 | 0.7061538
2 | 134.47 | 0.00052526 | -0.00023827 | 0.995 | 3.1 | -0.67 | 0.7061538
3 | 168.85 | 0.00050183 | -0.00021178 | 0.994 | 5.3 | -0.67 | 0.7061538
4 | 212.01 | 0.00047872 | -0.00018702 | 0.999 | 7.6 | -0.67 | 0.7061538
5 | 266.2 | 0.00045978 | -0.00016599 | 0.998 | 9.8 | -0.67 | 0.7061538
6 | 334.25 | 0.00044096 | -0.00014875 | 0.997 | 12 | -0.67 | 0.7061538
7 | 419.69 | 0.00042526 | -0.00013155 | 0.995 | 14.2 | -0.67 | 0.7061538
8 | 526.98 | 0.0004092 | -0.00011551 | 0.996 | 16.5 | -0.67 | 0.7061538
9 | 661.68 | 0.00039692 | -0.00010371 | 0.997 | 18.7 | -0.67 | 0.7061538
10 | 830.83 | 0.00038576 | -8.9177e-05 | 0.992 | 20.9 | -0.67 | 0.7061538
11 | 1043.2 | 0.00037511 | -7.6886e-05 | 0.613 | 23.1 | -0.67 | 0.7061538
12 | 1309.9 | 0.00036816 | -6.6956e-05 | 0.624 | 25.4 | -0.67 | 0.7061538
13 | 1644.7 | 0.00036087 | -5.7295e-05 | 0.667 | 27.6 | -0.67 | 0.7061538
14 | 2065.1 | 0.00035544 | -4.9588e-05 | 0.696 | 29.8 | -0.67 | 0.7061538
15 | 2593 | 0.00035014 | -4.0323e-05 | 0.732 | 32 | -0.67 | 0.7061538
16 | 3255.8 | 0.00034851 | -3.4262e-05 | 0.781 | 34.2 | -0.67 | 0.7061538
17 | 4088.1 | 0.00034507 | -2.6901e-05 | 0.89 | 36.3 | -0.67 | 0.7061538
18 | 5133.1 | 0.00034237 | -2.0524e-05 | 0.979 | 38.6 | -0.67 | 0.7061538
19 | 6445.3 | 0.00034116 | -1.2642e-05 | 0.992 | 40.7 | -0.67 | 0.7061538
20 | 8092.8 | 0.00033637 | -3.8431e-06 | 0.991 | 43 | -0.67 | 0.7061538
21 | 10161 | 0.00033091 | -6.1744e-06 | 0.991 | 45.2 | -0.67 | 0.7061538
22 | 12759 | 0.0003393 | -3.3588e-06 | 0.995 | 47.4 | -0.67 | 0.7061538
23 | 16020 | 0.0003355 | 1.8977e-05 | 0.991 | 49.6 | -0.67 | 0.7061538
24 | 20116 | 0.00032593 | 6.4363e-06 | 0.979 | 51.8 | -0.67 | 0.7061538
25 | 25258 | 0.00032219 | 3.5691e-05 | 0.979 | 53.9 | -0.67 | 0.7061538
26 | 31714 | 0.00033934 | 4.4392e-05 | 0.97 | 56.1 | -0.67 | 0.7061538
27 | 39821 | 0.00033645 | 4.303e-05 | 0.924 | 58.4 | -0.67 | 0.7061538
28 | 50000 | 0.00046734 | 0.0001034 | 0.849 | 60.6 | -0.67 | 0.7061538
29 | 39821 | 0.00035176 | 3.0782e-05 | 0.88 | 62.7 | -0.67 | 0.7061538
30 | 31714 | 0.00031015 | 2.4667e-05 | 0.957 | 64.9 | -0.67 | 0.7061538
31 | 25258 | 0.00032591 | 1.1337e-05 | 0.963 | 67.1 | -0.67 | 0.7061538
32 | 20116 | 0.00033107 | 1.9596e-05 | 0.99 | 69.2 | -0.67 | 0.7061538
33 | 16020 | 0.00032387 | 9.1102e-06 | 0.993 | 71.4 | -0.67 | 0.7061538
34 | 12759 | 0.00033494 | 2.3104e-06 | 0.992 | 73.6 | -0.67 | 0.7061538
35 | 10161 | 0.00033468 | -5.7803e-07 | 0.998 | 75.8 | -0.67 | 0.7061538
36 | 8092.8 | 0.00034901 | -1.3605e-05 | 0.994 | 78 | -0.67 | 0.7061538
37 | 6445.3 | 0.00033836 | -1.3841e-05 | 0.994 | 80.2 | -0.67 | 0.7061538
38 | 5133.1 | 0.0003388 | -1.8662e-05 | 0.982 | 82.4 | -0.67 | 0.7061538
39 | 4088.1 | 0.00034257 | -2.7419e-05 | 0.887 | 84.6 | -0.67 | 0.7061538
40 | 3255.8 | 0.00034699 | -3.2674e-05 | 0.782 | 86.8 | -0.67 | 0.7061538
41 | 2593 | 0.00035111 | -4.0189e-05 | 0.729 | 89 | -0.67 | 0.7061538
42 | 2065.1 | 0.00035601 | -4.9908e-05 | 0.696 | 91.2 | -0.67 | 0.7061538
43 | 1644.7 | 0.00036158 | -5.874e-05 | 0.667 | 93.4 | -0.67 | 0.7061538
44 | 1309.9 | 0.00036935 | -6.7481e-05 | 0.622 | 95.5 | -0.67 | 0.7061538
45 | 1043.2 | 0.00037511 | -7.7669e-05 | 0.613 | 97.7 | -0.67 | 0.7061538
46 | 830.83 | 0.0003849 | -9.0213e-05 | 0.988 | 99.9 | -0.67 | 0.7061538
47 | 661.68 | 0.00039734 | -0.00010243 | 0.998 | 102.1 | -0.67 | 0.7061538
48 | 526.98 | 0.00040857 | -0.00011592 | 0.999 | 104.3 | -0.67 | 0.7061538
49 | 419.69 | 0.00042367 | -0.00013116 | 0.999 | 106.5 | -0.67 | 0.7061538
50 | 334.25 | 0.00044219 | -0.00014555 | 0.997 | 108.6 | -0.67 | 0.7061538
51 | 266.2 | 0.00045859 | -0.0001653 | 0.994 | 110.8 | -0.67 | 0.7061538
52 | 212.01 | 0.00047857 | -0.00018739 | 0.994 | 113 | -0.67 | 0.7061538
53 | 168.85 | 0.0005015 | -0.00020998 | 0.998 | 115.2 | -0.67 | 0.7061538
54 | 134.47 | 0.00052639 | -0.00023814 | 0.995 | 117.4 | -0.67 | 0.7061538
55 | 107.1 | 0.00055913 | -0.00027118 | 0.999 | 119.6 | -0.67 | 0.7061538
56 | 85.294 | 0.00059681 | -0.00030659 | 0.999 | 121.7 | -0.67 | 0.7061538
57 | 67.93 | 0.0006412 | -0.00034098 | 0.999 | 123.9 | -0.67 | 0.7061538
58 | 53.91 | 0.00069927 | -0.00038087 | 0.999 | 126.3 | -0.67 | 0.7061538
59 | 42.416 | 0.00076863 | -0.00041636 | 0.999 | 128.7 | -0.67 | 0.7061538
60 | 33.064 | 0.00085365 | -0.00044889 | 0.999 | 131.1 | -0.67 | 0.7061538
61 | 25.518 | 0.00095099 | -0.0004705 | 0.999 | 133.8 | -0.67 | 0.7061538
62 | 19.484 | 0.0010499 | -0.00047474 | 0.999 | 137.3 | -0.67 | 0.7061538
63 | 14.705 | 0.0011497 | -0.00045931 | 0.999 | 141 | -0.67 | 0.7061538
64 | 10.96 | 0.0012319 | -0.00045023 | 0.999 | 144.5 | -0.67 | 0.7061538
65 | 8.0607 | 0.0013045 | -0.00044679 | 0.999 | 148.5 | -0.67 | 0.7061538
66 | 5.8439 | 0.0013872 | -0.00047388 | 0.998 | 153 | -0.67 | 0.7061538
67 | 4.1726 | 0.0015145 | -0.00050957 | 0.997 | 158.4 | -0.67 | 0.7061538
68 | 2.9318 | 0.0016725 | -0.00050192 | 0.996 | 164.9 | -0.67 | 0.7061538
69 | 2.0259 | 0.0018303 | -0.00043332 | 0.994 | 173 | -0.67 | 0.7061538
70 | 1.3761 | 0.0019396 | -0.00031495 | 0.994 | 183.8 | -0.68 | 0.7061538
71 | 0.91901 | 0.0020219 | -0.0002142 | 0.992 | 198.6 | -0.68 | 0.7061538
72 | 0.60383 | 0.0020561 | -0.00012896 | 0.992 | 217.6 | -0.66 | 0.7061538
73 | 0.39094 | 0.0020525 | -6.9327e-05 | 0.994 | 248.7 | -0.66 | 0.7061538
74 | 0.25002 | 0.0020353 | -1.7696e-05 | 0.992 | 297.9 | -0.67 | 0.7061538
75 | 0.15849 | 0.0020164 | 3.1047e-05 | 0.991 | 344.7 | -0.67 | 0.7061538
76 | 0.1 | 0.0020109 | 7.8545e-05 | 0.992 | 404.9 | -0.67 | 0.7061538

## Sheet9
Number | Frequency / Hz | Z_Re / Ohm | Z_Im / Ohm | Sign | Time / s | Voltage / V | Current / A/cm^2
1 | 107.1 | 0.00056507 | -0.00026988 | 0.998 | 0 | -0.67 | 0.7061538
2 | 134.47 | 0.00053214 | -0.0002372 | 0.995 | 3.1 | -0.67 | 0.7061538
3 | 168.85 | 0.00050807 | -0.00021105 | 0.994 | 5.3 | -0.67 | 0.7061538
4 | 212.01 | 0.00048619 | -0.00018562 | 0.999 | 7.6 | -0.67 | 0.7061538
5 | 266.2 | 0.00046672 | -0.0001656 | 0.998 | 9.8 | -0.67 | 0.7061538
6 | 334.25 | 0.00044961 | -0.00014692 | 0.997 | 12 | -0.67 | 0.7061538
7 | 419.69 | 0.00043307 | -0.00013193 | 0.995 | 14.2 | -0.67 | 0.7061538
8 | 526.98 | 0.00041817 | -0.00011482 | 0.996 | 16.5 | -0.67 | 0.7061538
9 | 661.68 | 0.00040487 | -0.00010282 | 0.997 | 18.7 | -0.67 | 0.7061538
10 | 830.83 | 0.00039233 | -8.9625e-05 | 0.992 | 20.9 | -0.67 | 0.7061538
11 | 1043.2 | 0.00038147 | -7.6671e-05 | 0.613 | 23.1 | -0.67 | 0.7061538
12 | 1309.9 | 0.0003773 | -6.7543e-05 | 0.624 | 25.4 | -0.67 | 0.7061538
13 | 1644.7 | 0.00036951 | -5.7575e-05 | 0.667 | 27.6 | -0.67 | 0.7061538
14 | 2065.1 | 0.00036354 | -4.8471e-05 | 0.696 | 29.8 | -0.67 | 0.7061538
15 | 2593 | 0.00035913 | -4.1021e-05 | 0.732 | 32 | -0.67 | 0.7061538
16 | 3255.8 | 0.0003566 | -3.3496e-05 | 0.781 | 34.2 | -0.67 | 0.7061538
17 | 4088.1 | 0.0003529 | -2.6655e-05 | 0.89 | 36.3 | -0.67 | 0.7061538
18 | 5133.1 | 0.00034788 | -2.066e-05 | 0.979 | 38.6 | -0.67 | 0.7061538
19 | 6445.3 | 0.00034363 | -1.7534e-05 | 0.992 | 40.7 | -0.67 | 0.7061538
20 | 8092.8 | 0.00034778 | -8.5356e-06 | 0.991 | 43 | -0.67 | 0.7061538
21 | 10161 | 0.00033705 | -1.0544e-05 | 0.991 | 45.2 | -0.67 | 0.7061538
22 | 12759 | 0.00033732 | -3.2257e-07 | 0.995 | 47.4 | -0.67 | 0.7061538
23 | 16020 | 0.00033951 | 2.439e-05 | 0.991 | 49.6 | -0.67 | 0.7061538
24 | 20116 | 0.00032315 | 1.6321e-06 | 0.979 | 51.8 | -0.67 | 0.7061538
25 | 25258 | 0.00034267 | 3.7724e-05 | 0.979 | 53.9 | -0.67 | 0.7061538
26 | 31714 | 0.00030963 | 3.6677e-05 | 0.97 | 56.1 | -0.67 | 0.7061538
27 | 39821 | 0.0003652 | 1.2686e-05 | 0.924 | 58.4 | -0.67 | 0.7061538
28 | 50000 | 0.00045839 | 0.0001094 | 0.849 | 60.6 | -0.67 | 0.7061538
29 | 39821 | 0.00029814 | 2.4642e-05 | 0.88 | 62.7 | -0.67 | 0.7061538
30 | 31714 | 0.00029021 | 2.4618e-05 | 0.957 | 64.9 | -0.67 | 0.7061538
31 | 25258 | 0.00032628 | 1.1474e-05 | 0.963 | 67.1 | -0.67 | 0.7061538
32 | 20116 | 0.00035106 | 1.9143e-05 | 0.99 | 69.2 | -0.67 | 0.7061538
33 | 16020 | 0.00033525 | 2.5458e-05 | 0.993 | 71.4 | -0.67 | 0.7061538
34 | 12759 | 0.00034277 | 1.3897e-05 | 0.992 | 73.6 | -0.67 | 0.7061538
35 | 10161 | 0.00033858 | -1.6016e-06 | 0.998 | 75.8 | -0.67 | 0.7061538
36 | 8092.8 | 0.00034996 | -3.5543e-05 | 0.994 | 78 | -0.67 | 0.7061538
37 | 6445.3 | 0.00034591 | -1.6497e-05 | 0.994 | 80.2 | -0.67 | 0.7061538
38 | 5133.1 | 0.00034749 | -2.1206e-05 | 0.982 | 82.4 | -0.67 | 0.7061538
39 | 4088.1 | 0.00035213 | -2.6985e-05 | 0.887 | 84.6 | -0.67 | 0.7061538
40 | 3255.8 | 0.0003545 | -3.4077e-05 | 0.782 | 86.8 | -0.67 | 0.7061538
41 | 2593 | 0.00035893 | -4.0907e-05 | 0.729 | 89 | -0.67 | 0.7061538
42 | 2065.1 | 0.00036503 | -4.8421e-05 | 0.696 | 91.2 | -0.67 | 0.7061538
43 | 1644.7 | 0.0003699 | -5.9124e-05 | 0.667 | 93.4 | -0.67 | 0.7061538
44 | 1309.9 | 0.00037488 | -6.7188e-05 | 0.622 | 95.5 | -0.67 | 0.7061538
45 | 1043.2 | 0.00038365 | -7.8347e-05 | 0.613 | 97.7 | -0.67 | 0.7061538
46 | 830.83 | 0.00039388 | -8.9572e-05 | 0.988 | 99.9 | -0.67 | 0.7061538
47 | 661.68 | 0.00040462 | -0.00010135 | 0.998 | 102.1 | -0.67 | 0.7061538
48 | 526.98 | 0.00041714 | -0.00011529 | 0.999 | 104.3 | -0.67 | 0.7061538
49 | 419.69 | 0.00043129 | -0.00013088 | 0.999 | 106.5 | -0.67 | 0.7061538
50 | 334.25 | 0.00044777 | -0.00014693 | 0.997 | 108.6 | -0.67 | 0.7061538
51 | 266.2 | 0.00046531 | -0.00016767 | 0.994 | 110.8 | -0.67 | 0.7061538
52 | 212.01 | 0.00048598 | -0.00018563 | 0.994 | 113 | -0.67 | 0.7061538
53 | 168.85 | 0.00050966 | -0.00020857 | 0.998 | 115.2 | -0.67 | 0.7061538
54 | 134.47 | 0.00053591 | -0.0002371 | 0.995 | 117.4 | -0.67 | 0.7061538
55 | 107.1 | 0.00056348 | -0.00026954 | 0.999 | 119.6 | -0.67 | 0.7061538
56 | 85.294 | 0.00060257 | -0.00030645 | 0.999 | 121.7 | -0.67 | 0.7061538
57 | 67.93 | 0.00064789 | -0.00034019 | 0.999 | 123.9 | -0.67 | 0.7061538
58 | 53.91 | 0.00070398 | -0.00037922 | 0.999 | 126.3 | -0.67 | 0.7061538
59 | 42.416 | 0.00077391 | -0.00041611 | 0.999 | 128.7 | -0.67 | 0.7061538
60 | 33.064 | 0.00085766 | -0.00044878 | 0.999 | 131.1 | -0.67 | 0.7061538
61 | 25.518 | 0.00095287 | -0.00047043 | 0.999 | 133.8 | -0.67 | 0.7061538
62 | 19.484 | 0.0010569 | -0.00047374 | 0.999 | 137.3 | -0.67 | 0.7061538
63 | 14.705 | 0.0011552 | -0.00046108 | 0.999 | 141 | -0.67 | 0.7061538
64 | 10.96 | 0.0012361 | -0.00044781 | 0.999 | 144.5 | -0.67 | 0.7061538
65 | 8.0607 | 0.0013079 | -0.00044718 | 0.999 | 148.5 | -0.67 | 0.7061538
66 | 5.8439 | 0.0013878 | -0.00048069 | 0.998 | 153 | -0.67 | 0.7061538
67 | 4.1726 | 0.0015208 | -0.00051642 | 0.997 | 158.4 | -0.67 | 0.7061538
68 | 2.9318 | 0.0016817 | -0.00051637 | 0.996 | 164.9 | -0.67 | 0.7061538
69 | 2.0259 | 0.0018495 | -0.00044798 | 0.994 | 173 | -0.67 | 0.7061538
70 | 1.3761 | 0.0019722 | -0.00033596 | 0.994 | 183.8 | -0.68 | 0.7061538
71 | 0.91901 | 0.0020472 | -0.00022364 | 0.992 | 198.6 | -0.68 | 0.7061538
72 | 0.60383 | 0.0020634 | -0.00012412 | 0.992 | 217.6 | -0.66 | 0.7061538
73 | 0.39094 | 0.0020625 | -6.0843e-05 | 0.994 | 248.7 | -0.66 | 0.7061538
74 | 0.25002 | 0.0020598 | -1.5716e-05 | 0.992 | 297.9 | -0.67 | 0.7061538
75 | 0.15849 | 0.002034 | 2.5777e-05 | 0.991 | 344.7 | -0.67 | 0.7061538
76 | 0.1 | 0.0020237 | 7.3339e-05 | 0.992 | 404.9 | -0.67 | 0.7061538