## Stack1_300Cycles
Stack 1 - 300 Cycles
Cmon_Current | Cell1 | Cell10 | Cell15 | Cell24 | Minimum_Voltage | Average_Voltage | Maximum_Voltage
A/cm^2 | mV | mV | mV | mV | mV | mV | mV
1.599197 | 449.7193 | 448.7261 | 447.0571 | 436.0756 | 433.0487 | 453.0975 | 472.8084
1.498956 | 488.1835 | 489.3554 | 493.4909 | 485.0364 | 473.557 | 494.3711 | 510.1835
1.399437 | 519.443 | 520.919 | 526.2826 | 522.0017 | 505.7587 | 526.7215 | 540.486
1.299262 | 545.4512 | 551.0909 | 556.9537 | 553.5785 | 533.5884 | 555.1512 | 568.1471
1.199086 | 569.6132 | 575.3702 | 582.0975 | 581.7554 | 558.1405 | 580.186 | 593.0529
1.098845 | 592.8446 | 601.4545 | 607.4893 | 609.8033 | 584.7868 | 605.7678 | 618.4281
0.9985369 | 614.5537 | 624.9603 | 631.2595 | 634.1025 | 607.4744 | 628.5967 | 641.2612
0.8996103 | 631.9884 | 646.6182 | 653.5157 | 654.162 | 628.1273 | 649.0554 | 662.2645
0.7994344 | 652.0165 | 665.7835 | 672.3157 | 674.881 | 647.0364 | 668.8769 | 681.8678
0.6993246 | 669.3273 | 685.7521 | 691.8975 | 693.0909 | 667.7669 | 687.9107 | 700.6165
0.5990169 | 689.114 | 705.0397 | 711.957 | 711.3603 | 685.314 | 705.9149 | 718.286
0.4989072 | 708.3917 | 723.8694 | 728.8116 | 729.4975 | 706.5355 | 724.895 | 735.5223
0.4000456 | 728.3339 | 744.5339 | 748.4314 | 746.1587 | 726.9124 | 744.038 | 754.0083
0.2992128 | 751.6248 | 766.0579 | 769.8397 | 765.6331 | 750.2264 | 765.7116 | 775.3835
0.1994753 | 779.2099 | 795.0298 | 801.2116 | 797.0876 | 778.7289 | 795.3008 | 808.5107
0.09874548 | 815.8099 | 831.7851 | 841.2992 | 835.724 | 815.6975 | 833.195 | 847.9124
0.0789441 | 824.5124 | 841.0331 | 850.9521 | 844.5868 | 824.3752 | 842.1008 | 856.7322
0.05922462 | 837.2525 | 853.2918 | 863.6164 | 857.2492 | 837.3115 | 854.9623 | 869.1148
0.03950513 | 853.6164 | 868.7705 | 879.0328 | 873.3803 | 853.5508 | 870.6787 | 884.7541
0.01899641 | 879.8364 | 894.4182 | 903.5818 | 899.0818 | 879.7 | 896.0227 | 908.8182
0.003155385 | 924.8182 | 938.6364 | 947.6182 | 942.6182 | 924.3818 | 940.6182 | 952.8909
0.01899641 | 873.6095 | 888.4571 | 897.9714 | 892.1143 | 873.7333 | 890.1524 | 902.9429
0.03944272 | 846.0984 | 861.518 | 871.8295 | 865.0164 | 845.9836 | 863.2934 | 877.4098
0.05922462 | 827.423 | 843.3705 | 853.9705 | 846.7311 | 827.5836 | 845.1721 | 859.8393
0.0789441 | 813.5256 | 829.4959 | 838.9537 | 832.7273 | 813.514 | 830.8479 | 845.3967
0.09872974 | 801.843 | 817.357 | 826.924 | 820.4562 | 801.757 | 818.8207 | 833.0942
0.1996287 | 762.3802 | 777.5008 | 783.8446 | 777.7967 | 762.0992 | 777.7198 | 789.7438
0.2992128 | 734.081 | 747.5421 | 748.3719 | 739.9636 | 730.0645 | 746.1876 | 754.2033
0.3992848 | 710.0264 | 718.0777 | 723.4331 | 725.1818 | 702.9537 | 721.2744 | 733.1388
0.4989072 | 689.4215 | 701.7405 | 706.3091 | 708.9322 | 686.3901 | 704.4529 | 716.2909
0.5990169 | 670.157 | 681.7008 | 692.0926 | 705.1322 | 666.0182 | 686.2645 | 705.0711
0.6992585 | 649.8182 | 662.0264 | 673.6876 | 685.2694 | 646.3306 | 667.4843 | 685.3025
0.7994344 | 629.514 | 646.0397 | 651.1967 | 666.7041 | 628.9405 | 648.7512 | 666.7041
0.8996103 | 608.3603 | 627.7091 | 633.3884 | 645.9901 | 608.3471 | 629.786 | 646.1058
0.9985369 | 593.9174 | 606.362 | 614.357 | 622.9388 | 589.0876 | 610.9752 | 623.676
1.098845 | 573.0446 | 586.7587 | 591.1603 | 599.4 | 570.2992 | 590.2967 | 601.681
1.199086 | 553.2116 | 563.0678 | 565.5124 | 573.8231 | 548.4314 | 568.3157 | 582.3306
1.299262 | 532.2545 | 540.0479 | 541.4909 | 543.9339 | 521.9537 | 543.7669 | 559.3207
1.399437 | 508.9322 | 510.8909 | 513.5174 | 510.3669 | 493.7653 | 516.6116 | 533.638
1.498956 | 478.9273 | 480.1339 | 475.3934 | 472.724 | 465.6083 | 485.262 | 504
1.599197 | 445.2 | 444.1388 | 442.8248 | 427.8099 | 427.2 | 449.4529 | 471.1818