## Sheet1
Number | Frequency / Hz | Z_Re / Ohm | Z_Im / Ohm | Sign | Time / s | Voltage / V | Current / A/cm^2
1 | 107.1 | 0.013606 | -0.0072333 | 0.998 | 0 | -18.17 | 0.3061026
2 | 134.47 | 0.012808 | -0.0062541 | 0.997 | 3.2 | -18.17 | 0.3061026
3 | 168.85 | 0.012127 | -0.005432 | 0.996 | 5.4 | -18.17 | 0.3061026
4 | 212.01 | 0.011599 | -0.004774 | 0.995 | 7.6 | -18.17 | 0.3061026
5 | 266.2 | 0.011154 | -0.0042364 | 0.996 | 9.8 | -18.17 | 0.3061026
6 | 334.25 | 0.010749 | -0.003746 | 0.996 | 12 | -18.16 | 0.3061026
7 | 419.69 | 0.010376 | -0.0033405 | 0.995 | 14.2 | -18.11 | 0.3061026
8 | 526.98 | 0.0099952 | -0.0029248 | 0.995 | 16.4 | -18.16 | 0.3061026
9 | 661.68 | 0.0096873 | -0.0025745 | 0.998 | 18.7 | -18.16 | 0.3061026
10 | 830.83 | 0.0094309 | -0.0022579 | 0.994 | 20.9 | -18.16 | 0.3061026
11 | 1043.2 | 0.0091453 | -0.0020024 | 0.625 | 23.7 | -18.15 | 0.3061026
12 | 1309.9 | 0.0089783 | -0.0017554 | 0.625 | 27.1 | -18.15 | 0.3061026
13 | 1644.7 | 0.0087895 | -0.0015398 | 0.669 | 30.4 | -18.15 | 0.3061026
14 | 2065.1 | 0.0086357 | -0.0013416 | 0.721 | 33.8 | -18.16 | 0.3061026
15 | 2593 | 0.0085012 | -0.0011551 | 0.777 | 37.2 | -18.16 | 0.3061026
16 | 3255.8 | 0.0084435 | -0.00095606 | 0.859 | 40 | -18.16 | 0.3061026
17 | 4088.1 | 0.0083653 | -0.00083714 | 0.957 | 42.2 | -18.16 | 0.3061026
18 | 5133.1 | 0.0082644 | -0.00072191 | 0.982 | 44.4 | -18.15 | 0.3061026
19 | 6445.3 | 0.0081147 | -0.00074127 | 0.991 | 46.6 | -18.14 | 0.3061026
20 | 8092.8 | 0.0080394 | -0.00057675 | 0.993 | 48.8 | -18.13 | 0.3061026
21 | 10161 | 0.0077905 | -0.00058569 | 0.992 | 51.1 | -18.13 | 0.3061026
22 | 12759 | 0.0074308 | -0.00074168 | 0.993 | 53.3 | -18.13 | 0.3061026
23 | 16020 | 0.0064475 | -0.00096818 | 0.973 | 55.5 | -18.13 | 0.3061026
24 | 20116 | 0.0056374 | -0.00083174 | 0.933 | 57.8 | -18.13 | 0.3061026
25 | 25258 | 0.0028125 | 0.0015794 | 0.939 | 60.5 | -18.13 | 0.3061026
26 | 31714 | 0.0073814 | 0.0019997 | 0.862 | 63.3 | -18.07 | 0.3061026
27 | 39821 | -6.2499e-05 | -0.0011326 | 0.736 | 65.5 | -18.15 | 0.3061026
28 | 50000 | -0.00245 | 0.00049348 | 0.799 | 67.7 | -18.16 | 0.3061026
29 | 39821 | 0.001184 | 5.8109e-06 | 0.754 | 69.9 | -18.16 | 0.3061026
30 | 31714 | 0.0029137 | -0.00062594 | 0.892 | 72.1 | -18.15 | 0.3061026
31 | 25258 | 0.0052285 | -0.00055264 | 0.939 | 74.3 | -18.15 | 0.3061026
32 | 20116 | 0.0066102 | 0.00042742 | 0.966 | 77 | -18.15 | 0.3061026
33 | 16020 | 0.0065921 | -0.00040008 | 0.968 | 79.8 | -18.15 | 0.3061026
34 | 12759 | 0.00738 | -0.000649 | 0.993 | 82 | -18.15 | 0.3061026
35 | 10161 | 0.0077907 | -0.00064605 | 0.992 | 84.2 | -18.16 | 0.3061026
36 | 8092.8 | 0.0079011 | -0.00069337 | 0.997 | 86.4 | -18.16 | 0.3061026
37 | 6445.3 | 0.0081145 | -0.00063864 | 0.991 | 88.6 | -18.16 | 0.3061026
38 | 5133.1 | 0.0082154 | -0.00073597 | 0.983 | 90.8 | -18.16 | 0.3061026
39 | 4088.1 | 0.0083265 | -0.00081772 | 0.955 | 93 | -18.16 | 0.3061026
40 | 3255.8 | 0.0084025 | -0.00095519 | 0.857 | 95.2 | -18.15 | 0.3061026
41 | 2593 | 0.0085173 | -0.0011608 | 0.774 | 98 | -18.14 | 0.3061026
42 | 2065.1 | 0.0086637 | -0.001341 | 0.725 | 101.4 | -18.14 | 0.3061026
43 | 1644.7 | 0.0088149 | -0.0015421 | 0.67 | 104.8 | -18.14 | 0.3061026
44 | 1309.9 | 0.0089793 | -0.0017418 | 0.626 | 108.1 | -18.14 | 0.3061026
45 | 1043.2 | 0.0091335 | -0.0019933 | 0.627 | 111.4 | -18.14 | 0.3061026
46 | 830.83 | 0.0093576 | -0.0022608 | 0.993 | 114.2 | -18.14 | 0.3061026
47 | 661.68 | 0.00967 | -0.0025759 | 0.995 | 116.4 | -18.15 | 0.3061026
48 | 526.98 | 0.0099842 | -0.0029333 | 0.995 | 118.7 | -18.15 | 0.3061026
49 | 419.69 | 0.010306 | -0.0032831 | 0.999 | 120.9 | -18.15 | 0.3061026
50 | 334.25 | 0.01073 | -0.003753 | 0.998 | 123 | -18.15 | 0.3061026
51 | 266.2 | 0.011146 | -0.00425 | 0.995 | 125.2 | -18.15 | 0.3061026
52 | 212.01 | 0.011628 | -0.0048404 | 0.995 | 127.4 | -18.14 | 0.3061026
53 | 168.85 | 0.012158 | -0.0055074 | 0.995 | 129.6 | -18.13 | 0.3061026
54 | 134.47 | 0.012796 | -0.0062848 | 0.997 | 131.8 | -18.13 | 0.3061026
55 | 107.1 | 0.013567 | -0.007251 | 0.998 | 134.1 | -18.13 | 0.3061026
56 | 85.294 | 0.014559 | -0.0082854 | 0.999 | 136.2 | -18.13 | 0.3061026
57 | 67.93 | 0.015775 | -0.0094082 | 0.998 | 138.4 | -18.14 | 0.3061026
58 | 53.91 | 0.017288 | -0.010792 | 0.999 | 140.7 | -18.16 | 0.3061026
59 | 42.416 | 0.019387 | -0.011767 | 0.999 | 143.2 | -18.14 | 0.3061026
60 | 33.064 | 0.021844 | -0.012737 | 0.998 | 145.7 | -18.14 | 0.3061026
61 | 25.518 | 0.024717 | -0.013371 | 0.998 | 148.4 | -18.13 | 0.3061026
62 | 19.484 | 0.027863 | -0.013513 | 0.998 | 151.3 | -18.13 | 0.3061026
63 | 14.705 | 0.031061 | -0.013036 | 0.998 | 154.4 | -18.12 | 0.3061026
64 | 10.96 | 0.033922 | -0.012028 | 0.998 | 157.9 | -18.1 | 0.3061026
65 | 8.0607 | 0.036174 | -0.010731 | 0.997 | 161.8 | -18.17 | 0.3061026
66 | 5.8439 | 0.037706 | -0.0095843 | 0.997 | 166.4 | -18.22 | 0.3061026
67 | 4.1726 | 0.038641 | -0.0091739 | 0.997 | 171.8 | -18.26 | 0.3061026
68 | 2.9318 | 0.040241 | -0.0099778 | 0.997 | 178.4 | -17.92 | 0.3061026
69 | 2.0259 | 0.043208 | -0.010761 | 0.996 | 186.5 | -18.27 | 0.3061026
70 | 1.3761 | 0.047332 | -0.010623 | 0.997 | 197.2 | -18.33 | 0.3061026
71 | 0.91901 | 0.050828 | -0.0080212 | 0.998 | 214.7 | -18.08 | 0.3061026
72 | 0.60383 | 0.052454 | -0.0055152 | 0.995 | 236.3 | -17.86 | 0.3061026
73 | 0.39094 | 0.054137 | -0.0045729 | 0.993 | 267.4 | -18.16 | 0.3061026
74 | 0.25002 | 0.054346 | -0.0025861 | 0.998 | 302.9 | -18.14 | 0.3061026
75 | 0.15849 | 0.054595 | -0.00096602 | 0.996 | 349.8 | -18.12 | 0.3061026
76 | 0.1 | 0.054795 | -0.00016815 | 0.992 | 410.1 | -18.16 | 0.3061026

## Sheet2
Number | Frequency / Hz | Z_Re / Ohm | Z_Im / Ohm | Sign | Time / s | Voltage / V | Current / A/cm^2
1 | 107.1 | 0.00057481 | -0.00030794 | 0.998 | 0 | -0.75 | 0.3061026
2 | 134.47 | 0.00053898 | -0.00026511 | 0.997 | 3.2 | -0.75 | 0.3061026
3 | 168.85 | 0.00051372 | -0.00023388 | 0.996 | 5.4 | -0.75 | 0.3061026
4 | 212.01 | 0.00048738 | -0.00020484 | 0.995 | 7.6 | -0.75 | 0.3061026
5 | 266.2 | 0.00046605 | -0.00018004 | 0.996 | 9.8 | -0.75 | 0.3061026
6 | 334.25 | 0.0004486 | -0.00016205 | 0.996 | 12 | -0.75 | 0.3061026
7 | 419.69 | 0.00043372 | -0.00014245 | 0.995 | 14.2 | -0.75 | 0.3061026
8 | 526.98 | 0.00041286 | -0.00012794 | 0.995 | 16.4 | -0.75 | 0.3061026
9 | 661.68 | 0.00040442 | -0.00011446 | 0.998 | 18.7 | -0.75 | 0.3061026
10 | 830.83 | 0.00039187 | -9.6765e-05 | 0.994 | 20.9 | -0.75 | 0.3061026
11 | 1043.2 | 0.00037887 | -8.8077e-05 | 0.625 | 23.7 | -0.75 | 0.3061026
12 | 1309.9 | 0.00037122 | -7.6387e-05 | 0.625 | 27.1 | -0.75 | 0.3061026
13 | 1644.7 | 0.00036395 | -6.6903e-05 | 0.669 | 30.4 | -0.75 | 0.3061026
14 | 2065.1 | 0.00035851 | -5.7631e-05 | 0.721 | 33.8 | -0.75 | 0.3061026
15 | 2593 | 0.00034982 | -5.1111e-05 | 0.777 | 37.2 | -0.75 | 0.3061026
16 | 3255.8 | 0.00034643 | -4.3397e-05 | 0.859 | 40 | -0.75 | 0.3061026
17 | 4088.1 | 0.00034453 | -3.6532e-05 | 0.957 | 42.2 | -0.75 | 0.3061026
18 | 5133.1 | 0.00033942 | -3.3871e-05 | 0.982 | 44.4 | -0.75 | 0.3061026
19 | 6445.3 | 0.00033464 | -2.5703e-05 | 0.991 | 46.6 | -0.75 | 0.3061026
20 | 8092.8 | 0.00034075 | -3.3477e-05 | 0.993 | 48.8 | -0.75 | 0.3061026
21 | 10161 | 0.00031393 | -2.3721e-05 | 0.992 | 51.1 | -0.75 | 0.3061026
22 | 12759 | 0.00032456 | 1.5938e-05 | 0.993 | 53.3 | -0.75 | 0.3061026
23 | 16020 | 0.0003455 | -2.9846e-05 | 0.973 | 55.5 | -0.75 | 0.3061026
24 | 20116 | 0.00031715 | -2.1079e-06 | 0.933 | 57.8 | -0.75 | 0.3061026
25 | 25258 | 0.00035154 | 1.9074e-06 | 0.939 | 60.5 | -0.75 | 0.3061026
26 | 31714 | 0.00045087 | -2.2022e-05 | 0.862 | 63.3 | -0.75 | 0.3061026
27 | 39821 | 0.00025777 | -1.2523e-05 | 0.736 | 65.5 | -0.75 | 0.3061026
28 | 50000 | 0.00019255 | 5.41e-05 | 0.799 | 67.7 | -0.75 | 0.3061026
29 | 39821 | 0.00038294 | 5.7107e-05 | 0.754 | 69.9 | -0.75 | 0.3061026
30 | 31714 | 0.00029316 | 2.4258e-05 | 0.892 | 72.1 | -0.75 | 0.3061026
31 | 25258 | 0.00032261 | 8.9668e-05 | 0.939 | 74.3 | -0.75 | 0.3061026
32 | 20116 | 0.00035775 | -3.9395e-05 | 0.966 | 77 | -0.75 | 0.3061026
33 | 16020 | 0.00032479 | -5.5328e-05 | 0.968 | 79.8 | -0.75 | 0.3061026
34 | 12759 | 0.00032518 | -1.7928e-05 | 0.993 | 82 | -0.75 | 0.3061026
35 | 10161 | 0.00033438 | -8.3427e-06 | 0.992 | 84.2 | -0.75 | 0.3061026
36 | 8092.8 | 0.00033379 | -3.7437e-05 | 0.997 | 86.4 | -0.75 | 0.3061026
37 | 6445.3 | 0.00033702 | -3.0789e-05 | 0.991 | 88.6 | -0.75 | 0.3061026
38 | 5133.1 | 0.00033969 | -3.367e-05 | 0.983 | 90.8 | -0.75 | 0.3061026
39 | 4088.1 | 0.00034251 | -3.663e-05 | 0.955 | 93 | -0.75 | 0.3061026
40 | 3255.8 | 0.00034735 | -4.4398e-05 | 0.857 | 95.2 | -0.75 | 0.3061026
41 | 2593 | 0.00035015 | -5.0336e-05 | 0.774 | 98 | -0.75 | 0.3061026
42 | 2065.1 | 0.00035898 | -5.8045e-05 | 0.725 | 101.4 | -0.75 | 0.3061026
43 | 1644.7 | 0.00036217 | -6.6715e-05 | 0.67 | 104.8 | -0.75 | 0.3061026
44 | 1309.9 | 0.00037035 | -7.7395e-05 | 0.626 | 108.1 | -0.75 | 0.3061026
45 | 1043.2 | 0.00038104 | -9.0598e-05 | 0.627 | 111.4 | -0.75 | 0.3061026
46 | 830.83 | 0.00039211 | -9.7847e-05 | 0.993 | 114.2 | -0.75 | 0.3061026
47 | 661.68 | 0.00040351 | -0.0001137 | 0.995 | 116.4 | -0.75 | 0.3061026
48 | 526.98 | 0.00041978 | -0.00012863 | 0.995 | 118.7 | -0.75 | 0.3061026
49 | 419.69 | 0.00043026 | -0.00014229 | 0.999 | 120.9 | -0.75 | 0.3061026
50 | 334.25 | 0.00044961 | -0.00016312 | 0.998 | 123 | -0.75 | 0.3061026
51 | 266.2 | 0.00046325 | -0.00018087 | 0.995 | 125.2 | -0.75 | 0.3061026
52 | 212.01 | 0.00048692 | -0.0002082 | 0.995 | 127.4 | -0.75 | 0.3061026
53 | 168.85 | 0.00051143 | -0.00023604 | 0.995 | 129.6 | -0.75 | 0.3061026
54 | 134.47 | 0.00053586 | -0.00026574 | 0.997 | 131.8 | -0.75 | 0.3061026
55 | 107.1 | 0.00057196 | -0.00030871 | 0.998 | 134.1 | -0.75 | 0.3061026
56 | 85.294 | 0.00061417 | -0.00035062 | 0.999 | 136.2 | -0.75 | 0.3061026
57 | 67.93 | 0.00066544 | -0.00039857 | 0.998 | 138.4 | -0.75 | 0.3061026
58 | 53.91 | 0.00072798 | -0.00045226 | 0.999 | 140.7 | -0.75 | 0.3061026
59 | 42.416 | 0.00081909 | -0.0004919 | 0.999 | 143.2 | -0.75 | 0.3061026
60 | 33.064 | 0.00092455 | -0.00052915 | 0.998 | 145.7 | -0.75 | 0.3061026
61 | 25.518 | 0.0010489 | -0.00054796 | 0.998 | 148.4 | -0.75 | 0.3061026
62 | 19.484 | 0.0011746 | -0.00055283 | 0.998 | 151.3 | -0.75 | 0.3061026
63 | 14.705 | 0.0013048 | -0.00052336 | 0.998 | 154.4 | -0.75 | 0.3061026
64 | 10.96 | 0.0014193 | -0.00047878 | 0.998 | 157.9 | -0.75 | 0.3061026
65 | 8.0607 | 0.001518 | -0.00042476 | 0.997 | 161.8 | -0.75 | 0.3061026
66 | 5.8439 | 0.0015773 | -0.00037141 | 0.997 | 166.4 | -0.75 | 0.3061026
67 | 4.1726 | 0.0016216 | -0.00034985 | 0.997 | 171.8 | -0.75 | 0.3061026
68 | 2.9318 | 0.0016896 | -0.00035792 | 0.997 | 178.4 | -0.75 | 0.3061026
69 | 2.0259 | 0.0017904 | -0.00036631 | 0.996 | 186.5 | -0.75 | 0.3061026
70 | 1.3761 | 0.0019096 | -0.00032734 | 0.997 | 197.2 | -0.75 | 0.3061026
71 | 0.91901 | 0.0020095 | -0.00022587 | 0.998 | 214.7 | -0.75 | 0.3061026
72 | 0.60383 | 0.0020534 | -0.0001474 | 0.995 | 236.3 | -0.75 | 0.3061026
73 | 0.39094 | 0.0020937 | -0.00013269 | 0.993 | 267.4 | -0.74 | 0.3061026
74 | 0.25002 | 0.0020874 | -6.0765e-05 | 0.998 | 302.9 | -0.75 | 0.3061026
75 | 0.15849 | 0.0020913 | -1.5059e-05 | 0.996 | 349.8 | -0.75 | 0.3061026
76 | 0.1 | 0.0020859 | 8.8707e-06 | 0.992 | 410.1 | -0.75 | 0.3061026

## Sheet3
Number | Frequency / Hz | Z_Re / Ohm | Z_Im / Ohm | Sign | Time / s | Voltage / V | Current / A/cm^2
1 | 107.1 | 0.00055463 | -0.00029632 | 0.998 | 0 | -0.76 | 0.3061026
2 | 134.47 | 0.00052533 | -0.00025477 | 0.997 | 3.2 | -0.76 | 0.3061026
3 | 168.85 | 0.00049641 | -0.00022169 | 0.996 | 5.4 | -0.76 | 0.3061026
4 | 212.01 | 0.00047683 | -0.00019447 | 0.995 | 7.6 | -0.76 | 0.3061026
5 | 266.2 | 0.00045771 | -0.00017714 | 0.996 | 9.8 | -0.76 | 0.3061026
6 | 334.25 | 0.0004372 | -0.00015188 | 0.996 | 12 | -0.76 | 0.3061026
7 | 419.69 | 0.0004219 | -0.0001355 | 0.995 | 14.2 | -0.76 | 0.3061026
8 | 526.98 | 0.0004077 | -0.00012346 | 0.995 | 16.4 | -0.76 | 0.3061026
9 | 661.68 | 0.00039626 | -0.00010614 | 0.998 | 18.7 | -0.76 | 0.3061026
10 | 830.83 | 0.00038779 | -9.1357e-05 | 0.994 | 20.9 | -0.76 | 0.3061026
11 | 1043.2 | 0.00037417 | -8.3524e-05 | 0.625 | 23.7 | -0.76 | 0.3061026
12 | 1309.9 | 0.00037021 | -7.492e-05 | 0.625 | 27.1 | -0.76 | 0.3061026
13 | 1644.7 | 0.00036108 | -6.0789e-05 | 0.669 | 30.4 | -0.76 | 0.3061026
14 | 2065.1 | 0.0003539 | -5.1194e-05 | 0.721 | 33.8 | -0.76 | 0.3061026
15 | 2593 | 0.00034922 | -4.4072e-05 | 0.777 | 37.2 | -0.76 | 0.3061026
16 | 3255.8 | 0.00034706 | -4.0567e-05 | 0.859 | 40 | -0.76 | 0.3061026
17 | 4088.1 | 0.0003464 | -3.2321e-05 | 0.957 | 42.2 | -0.76 | 0.3061026
18 | 5133.1 | 0.0003439 | -2.5463e-05 | 0.982 | 44.4 | -0.76 | 0.3061026
19 | 6445.3 | 0.00033895 | -1.9996e-05 | 0.991 | 46.6 | -0.75 | 0.3061026
20 | 8092.8 | 0.00033637 | -1.1421e-05 | 0.993 | 48.8 | -0.75 | 0.3061026
21 | 10161 | 0.00033016 | -2.3487e-05 | 0.992 | 51.1 | -0.75 | 0.3061026
22 | 12759 | 0.00036264 | 1.7503e-05 | 0.993 | 53.3 | -0.75 | 0.3061026
23 | 16020 | 0.00032114 | -2.9331e-05 | 0.973 | 55.5 | -0.75 | 0.3061026
24 | 20116 | 0.00032048 | 1.3657e-05 | 0.933 | 57.8 | -0.75 | 0.3061026
25 | 25258 | 0.00028049 | -1.5898e-05 | 0.939 | 60.5 | -0.75 | 0.3061026
26 | 31714 | 0.00039227 | 0.00021 | 0.862 | 63.3 | -0.76 | 0.3061026
27 | 39821 | 0.00030709 | -3.0631e-05 | 0.736 | 65.5 | -0.75 | 0.3061026
28 | 50000 | 0.00025428 | 9.1528e-05 | 0.799 | 67.7 | -0.76 | 0.3061026
29 | 39821 | 0.00032618 | 1.6661e-05 | 0.754 | 69.9 | -0.76 | 0.3061026
30 | 31714 | 0.0003305 | 1.8731e-05 | 0.892 | 72.1 | -0.76 | 0.3061026
31 | 25258 | 0.00034921 | 8.0578e-07 | 0.939 | 74.3 | -0.76 | 0.3061026
32 | 20116 | 0.00034013 | -3.791e-06 | 0.966 | 77 | -0.75 | 0.3061026
33 | 16020 | 0.00034891 | -6.559e-06 | 0.968 | 79.8 | -0.76 | 0.3061026
34 | 12759 | 0.00031157 | 1.2283e-05 | 0.993 | 82 | -0.76 | 0.3061026
35 | 10161 | 0.00033043 | -1.7751e-05 | 0.992 | 84.2 | -0.76 | 0.3061026
36 | 8092.8 | 0.00032598 | -2.01e-05 | 0.997 | 86.4 | -0.76 | 0.3061026
37 | 6445.3 | 0.00033438 | -1.9096e-05 | 0.991 | 88.6 | -0.76 | 0.3061026
38 | 5133.1 | 0.0003435 | -2.6413e-05 | 0.983 | 90.8 | -0.76 | 0.3061026
39 | 4088.1 | 0.0003418 | -2.9121e-05 | 0.955 | 93 | -0.76 | 0.3061026
40 | 3255.8 | 0.00034771 | -3.7212e-05 | 0.857 | 95.2 | -0.76 | 0.3061026
41 | 2593 | 0.00035098 | -4.4328e-05 | 0.774 | 98 | -0.75 | 0.3061026
42 | 2065.1 | 0.00035642 | -5.2807e-05 | 0.725 | 101.4 | -0.75 | 0.3061026
43 | 1644.7 | 0.00036138 | -6.2241e-05 | 0.67 | 104.8 | -0.76 | 0.3061026
44 | 1309.9 | 0.00036745 | -7.0998e-05 | 0.626 | 108.1 | -0.75 | 0.3061026
45 | 1043.2 | 0.00037139 | -7.9551e-05 | 0.627 | 111.4 | -0.75 | 0.3061026
46 | 830.83 | 0.00038253 | -9.3937e-05 | 0.993 | 114.2 | -0.75 | 0.3061026
47 | 661.68 | 0.00039511 | -0.00010526 | 0.995 | 116.4 | -0.76 | 0.3061026
48 | 526.98 | 0.00040958 | -0.00012195 | 0.995 | 118.7 | -0.76 | 0.3061026
49 | 419.69 | 0.00042368 | -0.00013435 | 0.999 | 120.9 | -0.75 | 0.3061026
50 | 334.25 | 0.0004407 | -0.00015344 | 0.998 | 123 | -0.75 | 0.3061026
51 | 266.2 | 0.00045734 | -0.00017597 | 0.995 | 125.2 | -0.75 | 0.3061026
52 | 212.01 | 0.00047698 | -0.00019553 | 0.995 | 127.4 | -0.75 | 0.3061026
53 | 168.85 | 0.00050005 | -0.00022691 | 0.995 | 129.6 | -0.75 | 0.3061026
54 | 134.47 | 0.00052256 | -0.00025745 | 0.997 | 131.8 | -0.75 | 0.3061026
55 | 107.1 | 0.00055617 | -0.00029768 | 0.998 | 134.1 | -0.75 | 0.3061026
56 | 85.294 | 0.00059368 | -0.0003396 | 0.999 | 136.2 | -0.75 | 0.3061026
57 | 67.93 | 0.00064757 | -0.00038627 | 0.998 | 138.4 | -0.75 | 0.3061026
58 | 53.91 | 0.00070286 | -0.00043902 | 0.999 | 140.7 | -0.75 | 0.3061026
59 | 42.416 | 0.00079032 | -0.00047874 | 0.999 | 143.2 | -0.75 | 0.3061026
60 | 33.064 | 0.00088963 | -0.00052094 | 0.998 | 145.7 | -0.75 | 0.3061026
61 | 25.518 | 0.0010088 | -0.00054655 | 0.998 | 148.4 | -0.75 | 0.3061026
62 | 19.484 | 0.0011391 | -0.00055142 | 0.998 | 151.3 | -0.75 | 0.3061026
63 | 14.705 | 0.0012735 | -0.00053278 | 0.998 | 154.4 | -0.75 | 0.3061026
64 | 10.96 | 0.0013876 | -0.00049028 | 0.998 | 157.9 | -0.75 | 0.3061026
65 | 8.0607 | 0.001482 | -0.0004364 | 0.997 | 161.8 | -0.75 | 0.3061026
66 | 5.8439 | 0.0015456 | -0.0003867 | 0.997 | 166.4 | -0.75 | 0.3061026
67 | 4.1726 | 0.0015819 | -0.00036852 | 0.997 | 171.8 | -0.76 | 0.3061026
68 | 2.9318 | 0.0016449 | -0.00040067 | 0.997 | 178.4 | -0.75 | 0.3061026
69 | 2.0259 | 0.0017654 | -0.00042217 | 0.996 | 186.5 | -0.76 | 0.3061026
70 | 1.3761 | 0.0019238 | -0.00041379 | 0.997 | 197.2 | -0.76 | 0.3061026
71 | 0.91901 | 0.0020721 | -0.00031453 | 0.998 | 214.7 | -0.76 | 0.3061026
72 | 0.60383 | 0.0021276 | -0.0002127 | 0.995 | 236.3 | -0.75 | 0.3061026
73 | 0.39094 | 0.0021921 | -0.00018846 | 0.993 | 267.4 | -0.74 | 0.3061026
74 | 0.25002 | 0.0022014 | -0.00010032 | 0.998 | 302.9 | -0.75 | 0.3061026
75 | 0.15849 | 0.0022058 | -4.9094e-05 | 0.996 | 349.8 | -0.75 | 0.3061026
76 | 0.1 | 0.0021849 | -1.8449e-06 | 0.992 | 410.1 | -0.75 | 0.3061026

## Sheet4
Number | Frequency / Hz | Z_Re / Ohm | Z_Im / Ohm | Sign | Time / s | Voltage / V | Current / A/cm^2
1 | 107.1 | 0.00056372 | -0.00029529 | 0.998 | 0 | -0.76 | 0.3061026
2 | 134.47 | 0.00053178 | -0.00025906 | 0.997 | 3.2 | -0.76 | 0.3061026
3 | 168.85 | 0.00050297 | -0.00022269 | 0.996 | 5.4 | -0.76 | 0.3061026
4 | 212.01 | 0.00048108 | -0.00019348 | 0.995 | 7.6 | -0.76 | 0.3061026
5 | 266.2 | 0.00046153 | -0.00017426 | 0.996 | 9.8 | -0.76 | 0.3061026
6 | 334.25 | 0.00044634 | -0.00015186 | 0.996 | 12 | -0.76 | 0.3061026
7 | 419.69 | 0.00043115 | -0.00013579 | 0.995 | 14.2 | -0.76 | 0.3061026
8 | 526.98 | 0.00041297 | -0.00012304 | 0.995 | 16.4 | -0.76 | 0.3061026
9 | 661.68 | 0.0004027 | -0.0001055 | 0.998 | 18.7 | -0.76 | 0.3061026
10 | 830.83 | 0.00038995 | -9.2194e-05 | 0.994 | 20.9 | -0.76 | 0.3061026
11 | 1043.2 | 0.0003811 | -8.2396e-05 | 0.625 | 23.7 | -0.76 | 0.3061026
12 | 1309.9 | 0.00037319 | -7.5094e-05 | 0.625 | 27.1 | -0.76 | 0.3061026
13 | 1644.7 | 0.00036648 | -6.0263e-05 | 0.669 | 30.4 | -0.76 | 0.3061026
14 | 2065.1 | 0.00036301 | -5.0228e-05 | 0.721 | 33.8 | -0.76 | 0.3061026
15 | 2593 | 0.00035625 | -4.2608e-05 | 0.777 | 37.2 | -0.76 | 0.3061026
16 | 3255.8 | 0.00035106 | -3.6951e-05 | 0.859 | 40 | -0.76 | 0.3061026
17 | 4088.1 | 0.00034831 | -3.0255e-05 | 0.957 | 42.2 | -0.76 | 0.3061026
18 | 5133.1 | 0.00035017 | -2.3211e-05 | 0.982 | 44.4 | -0.76 | 0.3061026
19 | 6445.3 | 0.00034342 | -2.3541e-05 | 0.991 | 46.6 | -0.76 | 0.3061026
20 | 8092.8 | 0.00034452 | -1.5917e-05 | 0.993 | 48.8 | -0.75 | 0.3061026
21 | 10161 | 0.00032313 | -9.3732e-06 | 0.992 | 51.1 | -0.75 | 0.3061026
22 | 12759 | 0.00035184 | -9.4295e-06 | 0.993 | 53.3 | -0.75 | 0.3061026
23 | 16020 | 0.00033381 | 6.6683e-07 | 0.973 | 55.5 | -0.75 | 0.3061026
24 | 20116 | 0.00031675 | 1.6318e-05 | 0.933 | 57.8 | -0.75 | 0.3061026
25 | 25258 | 0.00036628 | -4.438e-05 | 0.939 | 60.5 | -0.75 | 0.3061026
26 | 31714 | 0.00049868 | 0.00010469 | 0.862 | 63.3 | -0.75 | 0.3061026
27 | 39821 | 0.00029148 | -9.4603e-07 | 0.736 | 65.5 | -0.75 | 0.3061026
28 | 50000 | 0.00036336 | 4.4002e-05 | 0.799 | 67.7 | -0.76 | 0.3061026
29 | 39821 | 0.00037408 | -4.0199e-05 | 0.754 | 69.9 | -0.76 | 0.3061026
30 | 31714 | 0.0002198 | 3.2961e-05 | 0.892 | 72.1 | -0.76 | 0.3061026
31 | 25258 | 0.00036905 | 7.9235e-05 | 0.939 | 74.3 | -0.76 | 0.3061026
32 | 20116 | 0.00042305 | -2.0536e-06 | 0.966 | 77 | -0.76 | 0.3061026
33 | 16020 | 0.00032177 | -1.4708e-05 | 0.968 | 79.8 | -0.76 | 0.3061026
34 | 12759 | 0.000323 | 1.3079e-05 | 0.993 | 82 | -0.75 | 0.3061026
35 | 10161 | 0.00031795 | -1.882e-05 | 0.992 | 84.2 | -0.76 | 0.3061026
36 | 8092.8 | 0.00034027 | -2.1558e-05 | 0.997 | 86.4 | -0.76 | 0.3061026
37 | 6445.3 | 0.00034718 | -2.1679e-05 | 0.991 | 88.6 | -0.76 | 0.3061026
38 | 5133.1 | 0.00034331 | -2.3063e-05 | 0.983 | 90.8 | -0.76 | 0.3061026
39 | 4088.1 | 0.00034425 | -3.1944e-05 | 0.955 | 93 | -0.76 | 0.3061026
40 | 3255.8 | 0.00035076 | -3.8937e-05 | 0.857 | 95.2 | -0.76 | 0.3061026
41 | 2593 | 0.00035559 | -4.5446e-05 | 0.774 | 98 | -0.76 | 0.3061026
42 | 2065.1 | 0.00036354 | -5.2262e-05 | 0.725 | 101.4 | -0.75 | 0.3061026
43 | 1644.7 | 0.00036678 | -6.0791e-05 | 0.67 | 104.8 | -0.75 | 0.3061026
44 | 1309.9 | 0.00037171 | -7.1462e-05 | 0.626 | 108.1 | -0.75 | 0.3061026
45 | 1043.2 | 0.0003787 | -8.3101e-05 | 0.627 | 111.4 | -0.75 | 0.3061026
46 | 830.83 | 0.0003889 | -9.2866e-05 | 0.993 | 114.2 | -0.75 | 0.3061026
47 | 661.68 | 0.00040105 | -0.000105 | 0.995 | 116.4 | -0.76 | 0.3061026
48 | 526.98 | 0.00041234 | -0.00011822 | 0.995 | 118.7 | -0.76 | 0.3061026
49 | 419.69 | 0.00042909 | -0.00013628 | 0.999 | 120.9 | -0.75 | 0.3061026
50 | 334.25 | 0.00044678 | -0.00015253 | 0.998 | 123 | -0.76 | 0.3061026
51 | 266.2 | 0.00046016 | -0.00017438 | 0.995 | 125.2 | -0.76 | 0.3061026
52 | 212.01 | 0.00047915 | -0.00019515 | 0.995 | 127.4 | -0.76 | 0.3061026
53 | 168.85 | 0.00050195 | -0.00022429 | 0.995 | 129.6 | -0.75 | 0.3061026
54 | 134.47 | 0.00052806 | -0.00025687 | 0.997 | 131.8 | -0.75 | 0.3061026
55 | 107.1 | 0.00055656 | -0.00029659 | 0.998 | 134.1 | -0.75 | 0.3061026
56 | 85.294 | 0.00060083 | -0.00034248 | 0.999 | 136.2 | -0.75 | 0.3061026
57 | 67.93 | 0.00065216 | -0.0003867 | 0.998 | 138.4 | -0.75 | 0.3061026
58 | 53.91 | 0.00070959 | -0.00043967 | 0.999 | 140.7 | -0.75 | 0.3061026
59 | 42.416 | 0.00079542 | -0.00048097 | 0.999 | 143.2 | -0.76 | 0.3061026
60 | 33.064 | 0.00090115 | -0.00052429 | 0.998 | 145.7 | -0.75 | 0.3061026
61 | 25.518 | 0.0010148 | -0.00054607 | 0.998 | 148.4 | -0.76 | 0.3061026
62 | 19.484 | 0.0011476 | -0.0005573 | 0.998 | 151.3 | -0.75 | 0.3061026
63 | 14.705 | 0.0012799 | -0.00053569 | 0.998 | 154.4 | -0.75 | 0.3061026
64 | 10.96 | 0.0013989 | -0.00049436 | 0.998 | 157.9 | -0.75 | 0.3061026
65 | 8.0607 | 0.0014949 | -0.00044149 | 0.997 | 161.8 | -0.75 | 0.3061026
66 | 5.8439 | 0.0015536 | -0.00039425 | 0.997 | 166.4 | -0.75 | 0.3061026
67 | 4.1726 | 0.0015923 | -0.00037656 | 0.997 | 171.8 | -0.76 | 0.3061026
68 | 2.9318 | 0.0016506 | -0.00041364 | 0.997 | 178.4 | -0.75 | 0.3061026
69 | 2.0259 | 0.0017737 | -0.00043974 | 0.996 | 186.5 | -0.76 | 0.3061026
70 | 1.3761 | 0.0019444 | -0.00042389 | 0.997 | 197.2 | -0.76 | 0.3061026
71 | 0.91901 | 0.0020935 | -0.00031736 | 0.998 | 214.7 | -0.76 | 0.3061026
72 | 0.60383 | 0.0021598 | -0.00022541 | 0.995 | 236.3 | -0.76 | 0.3061026
73 | 0.39094 | 0.0022358 | -0.00020668 | 0.993 | 267.4 | -0.74 | 0.3061026
74 | 0.25002 | 0.0022181 | -0.00012066 | 0.998 | 302.9 | -0.75 | 0.3061026
75 | 0.15849 | 0.0022313 | -4.0845e-05 | 0.996 | 349.8 | -0.75 | 0.3061026
76 | 0.1 | 0.0022453 | 8.5124e-06 | 0.992 | 410.1 | -0.75 | 0.3061026

## Sheet5
Number | Frequency / Hz | Z_Re / Ohm | Z_Im / Ohm | Sign | Time / s | Voltage / V | Current / A/cm^2
1 | 107.1 | 0.00056514 | -0.00029667 | 0.998 | 0 | -0.76 | 0.3061026
2 | 134.47 | 0.00053207 | -0.00026187 | 0.997 | 3.2 | -0.76 | 0.3061026
3 | 168.85 | 0.00050353 | -0.00022468 | 0.996 | 5.4 | -0.75 | 0.3061026
4 | 212.01 | 0.00048284 | -0.00019674 | 0.995 | 7.6 | -0.75 | 0.3061026
5 | 266.2 | 0.00046298 | -0.00017244 | 0.996 | 9.8 | -0.75 | 0.3061026
6 | 334.25 | 0.00044793 | -0.00015255 | 0.996 | 12 | -0.75 | 0.3061026
7 | 419.69 | 0.00043172 | -0.00013406 | 0.995 | 14.2 | -0.75 | 0.3061026
8 | 526.98 | 0.00041584 | -0.00011859 | 0.995 | 16.4 | -0.75 | 0.3061026
9 | 661.68 | 0.00040571 | -0.00010403 | 0.998 | 18.7 | -0.75 | 0.3061026
10 | 830.83 | 0.00039539 | -9.3373e-05 | 0.994 | 20.9 | -0.75 | 0.3061026
11 | 1043.2 | 0.00038366 | -8.0331e-05 | 0.625 | 23.7 | -0.75 | 0.3061026
12 | 1309.9 | 0.00037876 | -7.0385e-05 | 0.625 | 27.1 | -0.75 | 0.3061026
13 | 1644.7 | 0.00036998 | -5.9346e-05 | 0.669 | 30.4 | -0.75 | 0.3061026
14 | 2065.1 | 0.00036297 | -5.0736e-05 | 0.721 | 33.8 | -0.75 | 0.3061026
15 | 2593 | 0.00035724 | -4.284e-05 | 0.777 | 37.2 | -0.75 | 0.3061026
16 | 3255.8 | 0.00035192 | -3.5756e-05 | 0.859 | 40 | -0.75 | 0.3061026
17 | 4088.1 | 0.00034928 | -2.8905e-05 | 0.957 | 42.2 | -0.75 | 0.3061026
18 | 5133.1 | 0.00035161 | -2.5595e-05 | 0.982 | 44.4 | -0.75 | 0.3061026
19 | 6445.3 | 0.00034318 | -1.8878e-05 | 0.991 | 46.6 | -0.75 | 0.3061026
20 | 8092.8 | 0.00034513 | -1.8182e-05 | 0.993 | 48.8 | -0.75 | 0.3061026
21 | 10161 | 0.00032492 | -1.689e-05 | 0.992 | 51.1 | -0.75 | 0.3061026
22 | 12759 | 0.00032138 | -3.8228e-06 | 0.993 | 53.3 | -0.75 | 0.3061026
23 | 16020 | 0.000346 | 1.1722e-05 | 0.973 | 55.5 | -0.75 | 0.3061026
24 | 20116 | 0.00042653 | 1.4045e-05 | 0.933 | 57.8 | -0.75 | 0.3061026
25 | 25258 | 0.00025781 | 2.7645e-06 | 0.939 | 60.5 | -0.75 | 0.3061026
26 | 31714 | 0.00049828 | 7.4036e-05 | 0.862 | 63.3 | -0.75 | 0.3061026
27 | 39821 | 0.00019989 | 1.2542e-05 | 0.736 | 65.5 | -0.75 | 0.3061026
28 | 50000 | 0.00027231 | 0.00011831 | 0.799 | 67.7 | -0.75 | 0.3061026
29 | 39821 | 0.00022973 | -5.9919e-06 | 0.754 | 69.9 | -0.75 | 0.3061026
30 | 31714 | 0.00027326 | 6.5612e-05 | 0.892 | 72.1 | -0.75 | 0.3061026
31 | 25258 | 0.00028491 | -3.6152e-05 | 0.939 | 74.3 | -0.75 | 0.3061026
32 | 20116 | 0.00037613 | -1.7097e-05 | 0.966 | 77 | -0.75 | 0.3061026
33 | 16020 | 0.00032688 | 9.1695e-06 | 0.968 | 79.8 | -0.75 | 0.3061026
34 | 12759 | 0.00033929 | -1.1768e-05 | 0.993 | 82 | -0.75 | 0.3061026
35 | 10161 | 0.00033572 | -4.1165e-06 | 0.992 | 84.2 | -0.75 | 0.3061026
36 | 8092.8 | 0.00034974 | -2.0995e-05 | 0.997 | 86.4 | -0.75 | 0.3061026
37 | 6445.3 | 0.00034429 | -1.6e-05 | 0.991 | 88.6 | -0.75 | 0.3061026
38 | 5133.1 | 0.00034887 | -2.6998e-05 | 0.983 | 90.8 | -0.75 | 0.3061026
39 | 4088.1 | 0.00035134 | -3.0461e-05 | 0.955 | 93 | -0.75 | 0.3061026
40 | 3255.8 | 0.00035764 | -3.4183e-05 | 0.857 | 95.2 | -0.75 | 0.3061026
41 | 2593 | 0.00035761 | -4.1484e-05 | 0.774 | 98 | -0.75 | 0.3061026
42 | 2065.1 | 0.0003656 | -5.1108e-05 | 0.725 | 101.4 | -0.75 | 0.3061026
43 | 1644.7 | 0.00036842 | -5.8326e-05 | 0.67 | 104.8 | -0.75 | 0.3061026
44 | 1309.9 | 0.00037874 | -6.9893e-05 | 0.626 | 108.1 | -0.75 | 0.3061026
45 | 1043.2 | 0.00038105 | -7.9248e-05 | 0.627 | 111.4 | -0.75 | 0.3061026
46 | 830.83 | 0.0003927 | -9.2345e-05 | 0.993 | 114.2 | -0.75 | 0.3061026
47 | 661.68 | 0.00040361 | -0.00010629 | 0.995 | 116.4 | -0.75 | 0.3061026
48 | 526.98 | 0.00041656 | -0.00011849 | 0.995 | 118.7 | -0.75 | 0.3061026
49 | 419.69 | 0.00042998 | -0.00013509 | 0.999 | 120.9 | -0.75 | 0.3061026
50 | 334.25 | 0.00044644 | -0.00015704 | 0.998 | 123 | -0.75 | 0.3061026
51 | 266.2 | 0.00046318 | -0.00017669 | 0.995 | 125.2 | -0.76 | 0.3061026
52 | 212.01 | 0.00048428 | -0.00019637 | 0.995 | 127.4 | -0.75 | 0.3061026
53 | 168.85 | 0.00050867 | -0.0002252 | 0.995 | 129.6 | -0.75 | 0.3061026
54 | 134.47 | 0.0005294 | -0.00026164 | 0.997 | 131.8 | -0.75 | 0.3061026
55 | 107.1 | 0.00056337 | -0.00030066 | 0.998 | 134.1 | -0.75 | 0.3061026
56 | 85.294 | 0.00060118 | -0.0003427 | 0.999 | 136.2 | -0.75 | 0.3061026
57 | 67.93 | 0.0006508 | -0.00039093 | 0.998 | 138.4 | -0.75 | 0.3061026
58 | 53.91 | 0.00071156 | -0.00044334 | 0.999 | 140.7 | -0.75 | 0.3061026
59 | 42.416 | 0.00079726 | -0.00048929 | 0.999 | 143.2 | -0.75 | 0.3061026
60 | 33.064 | 0.00089939 | -0.00052756 | 0.998 | 145.7 | -0.75 | 0.3061026
61 | 25.518 | 0.0010182 | -0.00055633 | 0.998 | 148.4 | -0.75 | 0.3061026
62 | 19.484 | 0.0011477 | -0.0005593 | 0.998 | 151.3 | -0.75 | 0.3061026
63 | 14.705 | 0.0012915 | -0.00054399 | 0.998 | 154.4 | -0.75 | 0.3061026
64 | 10.96 | 0.0014058 | -0.00050656 | 0.998 | 157.9 | -0.75 | 0.3061026
65 | 8.0607 | 0.0014994 | -0.00044909 | 0.997 | 161.8 | -0.75 | 0.3061026
66 | 5.8439 | 0.0015645 | -0.00040867 | 0.997 | 166.4 | -0.75 | 0.3061026
67 | 4.1726 | 0.0016066 | -0.0003863 | 0.997 | 171.8 | -0.75 | 0.3061026
68 | 2.9318 | 0.0016681 | -0.00043343 | 0.997 | 178.4 | -0.75 | 0.3061026
69 | 2.0259 | 0.0017972 | -0.00047075 | 0.996 | 186.5 | -0.75 | 0.3061026
70 | 1.3761 | 0.0019765 | -0.00045284 | 0.997 | 197.2 | -0.76 | 0.3061026
71 | 0.91901 | 0.0021447 | -0.0003533 | 0.998 | 214.7 | -0.75 | 0.3061026
72 | 0.60383 | 0.0022149 | -0.00024451 | 0.995 | 236.3 | -0.75 | 0.3061026
73 | 0.39094 | 0.0022725 | -0.00019738 | 0.993 | 267.4 | -0.74 | 0.3061026
74 | 0.25002 | 0.0022855 | -0.00011487 | 0.998 | 302.9 | -0.75 | 0.3061026
75 | 0.15849 | 0.0022964 | -6.6413e-05 | 0.996 | 349.8 | -0.75 | 0.3061026
76 | 0.1 | 0.0023095 | -2.5656e-05 | 0.992 | 410.1 | -0.75 | 0.3061026

## Sheet6
Number | Frequency / Hz | Z_Re / Ohm | Z_Im / Ohm | Sign | Time / s | Voltage / V | Current / A/cm^2
1 | 107.1 | 0.00057348 | -0.00030477 | 0.998 | 0 | -0.76 | 0.3061026
2 | 134.47 | 0.0005422 | -0.00026364 | 0.997 | 3.2 | -0.76 | 0.3061026
3 | 168.85 | 0.00051414 | -0.00022957 | 0.996 | 5.4 | -0.76 | 0.3061026
4 | 212.01 | 0.00049098 | -0.00020204 | 0.995 | 7.6 | -0.76 | 0.3061026
5 | 266.2 | 0.00047185 | -0.00017987 | 0.996 | 9.8 | -0.76 | 0.3061026
6 | 334.25 | 0.00045368 | -0.00015799 | 0.996 | 12 | -0.76 | 0.3061026
7 | 419.69 | 0.00044005 | -0.0001401 | 0.995 | 14.2 | -0.76 | 0.3061026
8 | 526.98 | 0.00042049 | -0.0001248 | 0.995 | 16.4 | -0.76 | 0.3061026
9 | 661.68 | 0.00040702 | -0.00011027 | 0.998 | 18.7 | -0.76 | 0.3061026
10 | 830.83 | 0.00039606 | -9.3467e-05 | 0.994 | 20.9 | -0.76 | 0.3061026
11 | 1043.2 | 0.00038844 | -8.6954e-05 | 0.625 | 23.7 | -0.76 | 0.3061026
12 | 1309.9 | 0.00037851 | -7.5665e-05 | 0.625 | 27.1 | -0.76 | 0.3061026
13 | 1644.7 | 0.00036964 | -6.2647e-05 | 0.669 | 30.4 | -0.76 | 0.3061026
14 | 2065.1 | 0.00036502 | -5.3979e-05 | 0.721 | 33.8 | -0.76 | 0.3061026
15 | 2593 | 0.0003588 | -4.5055e-05 | 0.777 | 37.2 | -0.76 | 0.3061026
16 | 3255.8 | 0.00035556 | -3.9358e-05 | 0.859 | 40 | -0.76 | 0.3061026
17 | 4088.1 | 0.00035307 | -3.3158e-05 | 0.957 | 42.2 | -0.76 | 0.3061026
18 | 5133.1 | 0.00034817 | -2.7864e-05 | 0.982 | 44.4 | -0.76 | 0.3061026
19 | 6445.3 | 0.00035329 | -1.9763e-05 | 0.991 | 46.6 | -0.76 | 0.3061026
20 | 8092.8 | 0.00034072 | -1.4413e-05 | 0.993 | 48.8 | -0.76 | 0.3061026
21 | 10161 | 0.00036336 | -1.2643e-06 | 0.992 | 51.1 | -0.76 | 0.3061026
22 | 12759 | 0.00034757 | 1.2317e-06 | 0.993 | 53.3 | -0.76 | 0.3061026
23 | 16020 | 0.00032368 | -2.4027e-05 | 0.973 | 55.5 | -0.76 | 0.3061026
24 | 20116 | 0.0003832 | 1.8095e-05 | 0.933 | 57.8 | -0.75 | 0.3061026
25 | 25258 | 0.00033048 | 1.5592e-05 | 0.939 | 60.5 | -0.75 | 0.3061026
26 | 31714 | 0.00047288 | 6.9214e-05 | 0.862 | 63.3 | -0.76 | 0.3061026
27 | 39821 | 0.00041093 | 0.00011034 | 0.736 | 65.5 | -0.75 | 0.3061026
28 | 50000 | 0.00035452 | -0.00011502 | 0.799 | 67.7 | -0.76 | 0.3061026
29 | 39821 | 0.00039879 | -8.1735e-05 | 0.754 | 69.9 | -0.76 | 0.3061026
30 | 31714 | 0.0003626 | 3.6633e-05 | 0.892 | 72.1 | -0.76 | 0.3061026
31 | 25258 | 0.00037037 | 3.5935e-05 | 0.939 | 74.3 | -0.76 | 0.3061026
32 | 20116 | 0.00039701 | 1.0706e-05 | 0.966 | 77 | -0.76 | 0.3061026
33 | 16020 | 0.00036833 | 8.5147e-06 | 0.968 | 79.8 | -0.76 | 0.3061026
34 | 12759 | 0.00035603 | -1.2964e-05 | 0.993 | 82 | -0.76 | 0.3061026
35 | 10161 | 0.00033134 | -1.6614e-05 | 0.992 | 84.2 | -0.76 | 0.3061026
36 | 8092.8 | 0.00033571 | -1.8403e-05 | 0.997 | 86.4 | -0.76 | 0.3061026
37 | 6445.3 | 0.00034378 | -1.9649e-05 | 0.991 | 88.6 | -0.76 | 0.3061026
38 | 5133.1 | 0.0003494 | -2.6916e-05 | 0.983 | 90.8 | -0.76 | 0.3061026
39 | 4088.1 | 0.00035291 | -3.1322e-05 | 0.955 | 93 | -0.76 | 0.3061026
40 | 3255.8 | 0.00035727 | -3.9291e-05 | 0.857 | 95.2 | -0.76 | 0.3061026
41 | 2593 | 0.00035542 | -4.7777e-05 | 0.774 | 98 | -0.76 | 0.3061026
42 | 2065.1 | 0.00036856 | -5.5367e-05 | 0.725 | 101.4 | -0.76 | 0.3061026
43 | 1644.7 | 0.00037459 | -6.2115e-05 | 0.67 | 104.8 | -0.76 | 0.3061026
44 | 1309.9 | 0.00037797 | -7.4959e-05 | 0.626 | 108.1 | -0.76 | 0.3061026
45 | 1043.2 | 0.00038746 | -8.4461e-05 | 0.627 | 111.4 | -0.76 | 0.3061026
46 | 830.83 | 0.00039589 | -9.5581e-05 | 0.993 | 114.2 | -0.76 | 0.3061026
47 | 661.68 | 0.00040698 | -0.0001085 | 0.995 | 116.4 | -0.76 | 0.3061026
48 | 526.98 | 0.00042066 | -0.00012539 | 0.995 | 118.7 | -0.76 | 0.3061026
49 | 419.69 | 0.00043486 | -0.00013786 | 0.999 | 120.9 | -0.76 | 0.3061026
50 | 334.25 | 0.000453 | -0.00015452 | 0.998 | 123 | -0.76 | 0.3061026
51 | 266.2 | 0.00046688 | -0.00017846 | 0.995 | 125.2 | -0.76 | 0.3061026
52 | 212.01 | 0.00048868 | -0.00020186 | 0.995 | 127.4 | -0.76 | 0.3061026
53 | 168.85 | 0.00051354 | -0.00022982 | 0.995 | 129.6 | -0.76 | 0.3061026
54 | 134.47 | 0.00053868 | -0.0002658 | 0.997 | 131.8 | -0.76 | 0.3061026
55 | 107.1 | 0.00056997 | -0.00030567 | 0.998 | 134.1 | -0.76 | 0.3061026
56 | 85.294 | 0.00061229 | -0.00035082 | 0.999 | 136.2 | -0.76 | 0.3061026
57 | 67.93 | 0.00066599 | -0.00039425 | 0.998 | 138.4 | -0.76 | 0.3061026
58 | 53.91 | 0.00072371 | -0.00044923 | 0.999 | 140.7 | -0.76 | 0.3061026
59 | 42.416 | 0.00081206 | -0.00048946 | 0.999 | 143.2 | -0.76 | 0.3061026
60 | 33.064 | 0.00091678 | -0.00053108 | 0.998 | 145.7 | -0.76 | 0.3061026
61 | 25.518 | 0.00104 | -0.0005569 | 0.998 | 148.4 | -0.76 | 0.3061026
62 | 19.484 | 0.0011675 | -0.00056245 | 0.998 | 151.3 | -0.76 | 0.3061026
63 | 14.705 | 0.0013046 | -0.00054287 | 0.998 | 154.4 | -0.76 | 0.3061026
64 | 10.96 | 0.0014202 | -0.00049491 | 0.998 | 157.9 | -0.76 | 0.3061026
65 | 8.0607 | 0.0015132 | -0.00044245 | 0.997 | 161.8 | -0.76 | 0.3061026
66 | 5.8439 | 0.0015775 | -0.00039335 | 0.997 | 166.4 | -0.76 | 0.3061026
67 | 4.1726 | 0.0016136 | -0.00038122 | 0.997 | 171.8 | -0.76 | 0.3061026
68 | 2.9318 | 0.0016878 | -0.00040736 | 0.997 | 178.4 | -0.75 | 0.3061026
69 | 2.0259 | 0.0018117 | -0.00043168 | 0.996 | 186.5 | -0.76 | 0.3061026
70 | 1.3761 | 0.0019735 | -0.00041524 | 0.997 | 197.2 | -0.76 | 0.3061026
71 | 0.91901 | 0.0021131 | -0.00031032 | 0.998 | 214.7 | -0.76 | 0.3061026
72 | 0.60383 | 0.0021753 | -0.00020907 | 0.995 | 236.3 | -0.76 | 0.3061026
73 | 0.39094 | 0.0022487 | -0.00018302 | 0.993 | 267.4 | -0.75 | 0.3061026
74 | 0.25002 | 0.0022277 | -0.00010916 | 0.998 | 302.9 | -0.75 | 0.3061026
75 | 0.15849 | 0.0022575 | -4.0844e-05 | 0.996 | 349.8 | -0.76 | 0.3061026
76 | 0.1 | 0.0022308 | -2.7173e-06 | 0.992 | 410.1 | -0.75 | 0.3061026

## Sheet7
Number | Frequency / Hz | Z_Re / Ohm | Z_Im / Ohm | Sign | Time / s | Voltage / V | Current / A/cm^2
1 | 107.1 | 0.00056501 | -0.0003014 | 0.998 | 0 | -0.76 | 0.3061026
2 | 134.47 | 0.00053488 | -0.00025843 | 0.997 | 3.2 | -0.76 | 0.3061026
3 | 168.85 | 0.00050144 | -0.0002281 | 0.996 | 5.4 | -0.76 | 0.3061026
4 | 212.01 | 0.00048072 | -0.00020141 | 0.995 | 7.6 | -0.76 | 0.3061026
5 | 266.2 | 0.00046238 | -0.00017674 | 0.996 | 9.8 | -0.76 | 0.3061026
6 | 334.25 | 0.00044419 | -0.00015431 | 0.996 | 12 | -0.76 | 0.3061026
7 | 419.69 | 0.00043035 | -0.00013843 | 0.995 | 14.2 | -0.76 | 0.3061026
8 | 526.98 | 0.00041633 | -0.00012308 | 0.995 | 16.4 | -0.76 | 0.3061026
9 | 661.68 | 0.00040373 | -0.00010779 | 0.998 | 18.7 | -0.76 | 0.3061026
10 | 830.83 | 0.00038867 | -9.5062e-05 | 0.994 | 20.9 | -0.76 | 0.3061026
11 | 1043.2 | 0.00037731 | -8.545e-05 | 0.625 | 23.7 | -0.76 | 0.3061026
12 | 1309.9 | 0.00037429 | -7.4624e-05 | 0.625 | 27.1 | -0.76 | 0.3061026
13 | 1644.7 | 0.0003642 | -6.2126e-05 | 0.669 | 30.4 | -0.76 | 0.3061026
14 | 2065.1 | 0.00035627 | -5.2318e-05 | 0.721 | 33.8 | -0.76 | 0.3061026
15 | 2593 | 0.00035528 | -4.2607e-05 | 0.777 | 37.2 | -0.76 | 0.3061026
16 | 3255.8 | 0.00034935 | -3.8279e-05 | 0.859 | 40 | -0.76 | 0.3061026
17 | 4088.1 | 0.00034359 | -3.5836e-05 | 0.957 | 42.2 | -0.76 | 0.3061026
18 | 5133.1 | 0.00034283 | -2.9094e-05 | 0.982 | 44.4 | -0.76 | 0.3061026
19 | 6445.3 | 0.00034154 | -1.7742e-05 | 0.991 | 46.6 | -0.76 | 0.3061026
20 | 8092.8 | 0.00033332 | -1.3895e-05 | 0.993 | 48.8 | -0.76 | 0.3061026
21 | 10161 | 0.00033704 | -2.6764e-05 | 0.992 | 51.1 | -0.76 | 0.3061026
22 | 12759 | 0.00031001 | -1.2646e-05 | 0.993 | 53.3 | -0.76 | 0.3061026
23 | 16020 | 0.00032585 | -1.5032e-06 | 0.973 | 55.5 | -0.76 | 0.3061026
24 | 20116 | 0.00031851 | 5.0619e-05 | 0.933 | 57.8 | -0.76 | 0.3061026
25 | 25258 | 0.00033148 | 3.8016e-05 | 0.939 | 60.5 | -0.76 | 0.3061026
26 | 31714 | 0.00056902 | 9.001e-05 | 0.862 | 63.3 | -0.76 | 0.3061026
27 | 39821 | 0.000379 | 0.00015904 | 0.736 | 65.5 | -0.76 | 0.3061026
28 | 50000 | 0.00028538 | 1.9699e-05 | 0.799 | 67.7 | -0.76 | 0.3061026
29 | 39821 | 0.0004081 | 4.7973e-05 | 0.754 | 69.9 | -0.76 | 0.3061026
30 | 31714 | 0.00046173 | 6.9269e-05 | 0.892 | 72.1 | -0.76 | 0.3061026
31 | 25258 | 0.00035645 | 4.3737e-05 | 0.939 | 74.3 | -0.76 | 0.3061026
32 | 20116 | 0.00037973 | 1.9725e-05 | 0.966 | 77 | -0.76 | 0.3061026
33 | 16020 | 0.00032133 | 2.5672e-05 | 0.968 | 79.8 | -0.76 | 0.3061026
34 | 12759 | 0.00030887 | -6.8371e-08 | 0.993 | 82 | -0.76 | 0.3061026
35 | 10161 | 0.00033261 | -6.207e-06 | 0.992 | 84.2 | -0.76 | 0.3061026
36 | 8092.8 | 0.0003322 | -3.081e-05 | 0.997 | 86.4 | -0.76 | 0.3061026
37 | 6445.3 | 0.00033749 | -2.3528e-05 | 0.991 | 88.6 | -0.76 | 0.3061026
38 | 5133.1 | 0.00034133 | -2.3839e-05 | 0.983 | 90.8 | -0.76 | 0.3061026
39 | 4088.1 | 0.00034763 | -3.0231e-05 | 0.955 | 93 | -0.76 | 0.3061026
40 | 3255.8 | 0.00034667 | -3.9054e-05 | 0.857 | 95.2 | -0.76 | 0.3061026
41 | 2593 | 0.00035353 | -4.5512e-05 | 0.774 | 98 | -0.76 | 0.3061026
42 | 2065.1 | 0.00035929 | -5.3113e-05 | 0.725 | 101.4 | -0.76 | 0.3061026
43 | 1644.7 | 0.00036329 | -6.213e-05 | 0.67 | 104.8 | -0.76 | 0.3061026
44 | 1309.9 | 0.0003725 | -7.4318e-05 | 0.626 | 108.1 | -0.76 | 0.3061026
45 | 1043.2 | 0.00037775 | -8.2474e-05 | 0.627 | 111.4 | -0.76 | 0.3061026
46 | 830.83 | 0.00038757 | -9.4359e-05 | 0.993 | 114.2 | -0.76 | 0.3061026
47 | 661.68 | 0.00040186 | -0.00010648 | 0.995 | 116.4 | -0.76 | 0.3061026
48 | 526.98 | 0.00041302 | -0.00012035 | 0.995 | 118.7 | -0.76 | 0.3061026
49 | 419.69 | 0.00042634 | -0.00013562 | 0.999 | 120.9 | -0.76 | 0.3061026
50 | 334.25 | 0.00044129 | -0.00015526 | 0.998 | 123 | -0.76 | 0.3061026
51 | 266.2 | 0.00045835 | -0.00017778 | 0.995 | 125.2 | -0.76 | 0.3061026
52 | 212.01 | 0.00048261 | -0.00020194 | 0.995 | 127.4 | -0.76 | 0.3061026
53 | 168.85 | 0.00050424 | -0.00022984 | 0.995 | 129.6 | -0.76 | 0.3061026
54 | 134.47 | 0.00053151 | -0.00025817 | 0.997 | 131.8 | -0.76 | 0.3061026
55 | 107.1 | 0.00056562 | -0.000305 | 0.998 | 134.1 | -0.76 | 0.3061026
56 | 85.294 | 0.00060186 | -0.00034369 | 0.999 | 136.2 | -0.76 | 0.3061026
57 | 67.93 | 0.00065429 | -0.00039 | 0.998 | 138.4 | -0.76 | 0.3061026
58 | 53.91 | 0.00070971 | -0.00044737 | 0.999 | 140.7 | -0.76 | 0.3061026
59 | 42.416 | 0.00079965 | -0.00048591 | 0.999 | 143.2 | -0.76 | 0.3061026
60 | 33.064 | 0.00090022 | -0.00053124 | 0.998 | 145.7 | -0.76 | 0.3061026
61 | 25.518 | 0.0010242 | -0.0005574 | 0.998 | 148.4 | -0.76 | 0.3061026
62 | 19.484 | 0.0011551 | -0.00056473 | 0.998 | 151.3 | -0.76 | 0.3061026
63 | 14.705 | 0.001287 | -0.00054825 | 0.998 | 154.4 | -0.76 | 0.3061026
64 | 10.96 | 0.0014106 | -0.00050138 | 0.998 | 157.9 | -0.76 | 0.3061026
65 | 8.0607 | 0.0015067 | -0.00044845 | 0.997 | 161.8 | -0.76 | 0.3061026
66 | 5.8439 | 0.0015694 | -0.00040274 | 0.997 | 166.4 | -0.76 | 0.3061026
67 | 4.1726 | 0.0016124 | -0.00038635 | 0.997 | 171.8 | -0.76 | 0.3061026
68 | 2.9318 | 0.0016884 | -0.00042107 | 0.997 | 178.4 | -0.76 | 0.3061026
69 | 2.0259 | 0.0018078 | -0.0004562 | 0.996 | 186.5 | -0.76 | 0.3061026
70 | 1.3761 | 0.0019727 | -0.00043268 | 0.997 | 197.2 | -0.76 | 0.3061026
71 | 0.91901 | 0.002121 | -0.00031643 | 0.998 | 214.7 | -0.76 | 0.3061026
72 | 0.60383 | 0.0021704 | -0.00022476 | 0.995 | 236.3 | -0.76 | 0.3061026
73 | 0.39094 | 0.0022584 | -0.00017836 | 0.993 | 267.4 | -0.75 | 0.3061026
74 | 0.25002 | 0.0022442 | -0.00010201 | 0.998 | 302.9 | -0.76 | 0.3061026
75 | 0.15849 | 0.0022557 | -4.1383e-05 | 0.996 | 349.8 | -0.76 | 0.3061026
76 | 0.1 | 0.0022588 | -2.5241e-05 | 0.992 | 410.1 | -0.76 | 0.3061026

## Sheet8
Number | Frequency / Hz | Z_Re / Ohm | Z_Im / Ohm | Sign | Time / s | Voltage / V | Current / A/cm^2
1 | 107.1 | 0.00055679 | -0.00029867 | 0.998 | 0 | -0.76 | 0.3061026
2 | 134.47 | 0.00052847 | -0.00025854 | 0.997 | 3.2 | -0.76 | 0.3061026
3 | 168.85 | 0.00050179 | -0.00022561 | 0.996 | 5.4 | -0.76 | 0.3061026
4 | 212.01 | 0.00048098 | -0.00019718 | 0.995 | 7.6 | -0.76 | 0.3061026
5 | 266.2 | 0.00046162 | -0.0001764 | 0.996 | 9.8 | -0.76 | 0.3061026
6 | 334.25 | 0.00044506 | -0.00015063 | 0.996 | 12 | -0.76 | 0.3061026
7 | 419.69 | 0.0004274 | -0.0001373 | 0.995 | 14.2 | -0.76 | 0.3061026
8 | 526.98 | 0.00041395 | -0.00011833 | 0.995 | 16.4 | -0.76 | 0.3061026
9 | 661.68 | 0.0004045 | -0.00010545 | 0.998 | 18.7 | -0.76 | 0.3061026
10 | 830.83 | 0.00039134 | -9.2054e-05 | 0.994 | 20.9 | -0.76 | 0.3061026
11 | 1043.2 | 0.0003797 | -8.0537e-05 | 0.625 | 23.7 | -0.76 | 0.3061026
12 | 1309.9 | 0.00037065 | -6.7868e-05 | 0.625 | 27.1 | -0.76 | 0.3061026
13 | 1644.7 | 0.00036221 | -5.8729e-05 | 0.669 | 30.4 | -0.76 | 0.3061026
14 | 2065.1 | 0.00035785 | -5.1903e-05 | 0.721 | 33.8 | -0.76 | 0.3061026
15 | 2593 | 0.00035681 | -4.2325e-05 | 0.777 | 37.2 | -0.76 | 0.3061026
16 | 3255.8 | 0.00035277 | -3.85e-05 | 0.859 | 40 | -0.76 | 0.3061026
17 | 4088.1 | 0.00034496 | -2.8696e-05 | 0.957 | 42.2 | -0.76 | 0.3061026
18 | 5133.1 | 0.00034632 | -2.3477e-05 | 0.982 | 44.4 | -0.76 | 0.3061026
19 | 6445.3 | 0.00034017 | -2.7568e-05 | 0.991 | 46.6 | -0.76 | 0.3061026
20 | 8092.8 | 0.00033905 | -2.9004e-05 | 0.993 | 48.8 | -0.76 | 0.3061026
21 | 10161 | 0.0003198 | -9.553e-06 | 0.992 | 51.1 | -0.76 | 0.3061026
22 | 12759 | 0.00033048 | -8.9313e-06 | 0.993 | 53.3 | -0.76 | 0.3061026
23 | 16020 | 0.00033851 | 1.1178e-05 | 0.973 | 55.5 | -0.76 | 0.3061026
24 | 20116 | 0.00033375 | 7.913e-06 | 0.933 | 57.8 | -0.75 | 0.3061026
25 | 25258 | 0.0002731 | -8.2147e-06 | 0.939 | 60.5 | -0.75 | 0.3061026
26 | 31714 | 0.00046162 | 0.0001581 | 0.862 | 63.3 | -0.76 | 0.3061026
27 | 39821 | 0.00033481 | -0.00010243 | 0.736 | 65.5 | -0.76 | 0.3061026
28 | 50000 | 0.00033329 | -0.00013312 | 0.799 | 67.7 | -0.76 | 0.3061026
29 | 39821 | 0.00023572 | -2.7933e-05 | 0.754 | 69.9 | -0.76 | 0.3061026
30 | 31714 | 0.00039004 | -8.2859e-05 | 0.892 | 72.1 | -0.76 | 0.3061026
31 | 25258 | 0.00033224 | 2.0538e-05 | 0.939 | 74.3 | -0.76 | 0.3061026
32 | 20116 | 0.00039271 | 4.5278e-06 | 0.966 | 77 | -0.76 | 0.3061026
33 | 16020 | 0.0003403 | -9.5485e-06 | 0.968 | 79.8 | -0.76 | 0.3061026
34 | 12759 | 0.00034408 | -1.0015e-05 | 0.993 | 82 | -0.76 | 0.3061026
35 | 10161 | 0.00034487 | -9.8675e-06 | 0.992 | 84.2 | -0.76 | 0.3061026
36 | 8092.8 | 0.00033505 | -2.9006e-05 | 0.997 | 86.4 | -0.76 | 0.3061026
37 | 6445.3 | 0.00034566 | -1.7874e-05 | 0.991 | 88.6 | -0.76 | 0.3061026
38 | 5133.1 | 0.0003462 | -2.2534e-05 | 0.983 | 90.8 | -0.76 | 0.3061026
39 | 4088.1 | 0.00034526 | -2.8224e-05 | 0.955 | 93 | -0.76 | 0.3061026
40 | 3255.8 | 0.00035248 | -3.767e-05 | 0.857 | 95.2 | -0.76 | 0.3061026
41 | 2593 | 0.00035268 | -4.3833e-05 | 0.774 | 98 | -0.76 | 0.3061026
42 | 2065.1 | 0.00035798 | -5.2401e-05 | 0.725 | 101.4 | -0.76 | 0.3061026
43 | 1644.7 | 0.00036329 | -5.9294e-05 | 0.67 | 104.8 | -0.76 | 0.3061026
44 | 1309.9 | 0.00036978 | -6.9152e-05 | 0.626 | 108.1 | -0.76 | 0.3061026
45 | 1043.2 | 0.00037643 | -8.2057e-05 | 0.627 | 111.4 | -0.76 | 0.3061026
46 | 830.83 | 0.00038308 | -9.1872e-05 | 0.993 | 114.2 | -0.76 | 0.3061026
47 | 661.68 | 0.00040119 | -0.00010413 | 0.995 | 116.4 | -0.76 | 0.3061026
48 | 526.98 | 0.00041303 | -0.00012 | 0.995 | 118.7 | -0.76 | 0.3061026
49 | 419.69 | 0.00042624 | -0.00013682 | 0.999 | 120.9 | -0.76 | 0.3061026
50 | 334.25 | 0.0004431 | -0.00015209 | 0.998 | 123 | -0.76 | 0.3061026
51 | 266.2 | 0.00045886 | -0.00017324 | 0.995 | 125.2 | -0.76 | 0.3061026
52 | 212.01 | 0.00047836 | -0.00019412 | 0.995 | 127.4 | -0.76 | 0.3061026
53 | 168.85 | 0.0005024 | -0.00022437 | 0.995 | 129.6 | -0.76 | 0.3061026
54 | 134.47 | 0.00052623 | -0.00025832 | 0.997 | 131.8 | -0.76 | 0.3061026
55 | 107.1 | 0.00055658 | -0.00029837 | 0.998 | 134.1 | -0.76 | 0.3061026
56 | 85.294 | 0.00059651 | -0.00034217 | 0.999 | 136.2 | -0.76 | 0.3061026
57 | 67.93 | 0.00065017 | -0.00038959 | 0.998 | 138.4 | -0.76 | 0.3061026
58 | 53.91 | 0.00070645 | -0.00044268 | 0.999 | 140.7 | -0.76 | 0.3061026
59 | 42.416 | 0.0007921 | -0.00048598 | 0.999 | 143.2 | -0.76 | 0.3061026
60 | 33.064 | 0.00089255 | -0.00053052 | 0.998 | 145.7 | -0.76 | 0.3061026
61 | 25.518 | 0.0010182 | -0.00055828 | 0.998 | 148.4 | -0.76 | 0.3061026
62 | 19.484 | 0.0011518 | -0.00056495 | 0.998 | 151.3 | -0.76 | 0.3061026
63 | 14.705 | 0.00128 | -0.00055461 | 0.998 | 154.4 | -0.76 | 0.3061026
64 | 10.96 | 0.0014057 | -0.00050073 | 0.998 | 157.9 | -0.76 | 0.3061026
65 | 8.0607 | 0.0015049 | -0.0004468 | 0.997 | 161.8 | -0.76 | 0.3061026
66 | 5.8439 | 0.0015609 | -0.00040359 | 0.997 | 166.4 | -0.76 | 0.3061026
67 | 4.1726 | 0.0016069 | -0.00038542 | 0.997 | 171.8 | -0.76 | 0.3061026
68 | 2.9318 | 0.0016638 | -0.00041781 | 0.997 | 178.4 | -0.76 | 0.3061026
69 | 2.0259 | 0.0017895 | -0.00046605 | 0.996 | 186.5 | -0.76 | 0.3061026
70 | 1.3761 | 0.0019666 | -0.00047068 | 0.997 | 197.2 | -0.76 | 0.3061026
71 | 0.91901 | 0.0021223 | -0.00035771 | 0.998 | 214.7 | -0.76 | 0.3061026
72 | 0.60383 | 0.0022115 | -0.00023877 | 0.995 | 236.3 | -0.76 | 0.3061026
73 | 0.39094 | 0.0022957 | -0.00023587 | 0.993 | 267.4 | -0.75 | 0.3061026
74 | 0.25002 | 0.0022755 | -0.00012534 | 0.998 | 302.9 | -0.76 | 0.3061026
75 | 0.15849 | 0.0023241 | -5.8015e-05 | 0.996 | 349.8 | -0.76 | 0.3061026
76 | 0.1 | 0.0023269 | -2.6705e-05 | 0.992 | 410.1 | -0.76 | 0.3061026

## Sheet9
Number | Frequency / Hz | Z_Re / Ohm | Z_Im / Ohm | Sign | Time / s | Voltage / V | Current / A/cm^2
1 | 107.1 | 0.00057977 | -0.00030286 | 0.998 | 0 | -0.75 | 0.3061026
2 | 134.47 | 0.00054911 | -0.00026007 | 0.997 | 3.2 | -0.75 | 0.3061026
3 | 168.85 | 0.00052065 | -0.00022539 | 0.996 | 5.4 | -0.75 | 0.3061026
4 | 212.01 | 0.00050084 | -0.00019985 | 0.995 | 7.6 | -0.75 | 0.3061026
5 | 266.2 | 0.00047927 | -0.0001732 | 0.996 | 9.8 | -0.75 | 0.3061026
6 | 334.25 | 0.00046369 | -0.00015279 | 0.996 | 12 | -0.75 | 0.3061026
7 | 419.69 | 0.00044581 | -0.00013637 | 0.995 | 14.2 | -0.75 | 0.3061026
8 | 526.98 | 0.00043027 | -0.00012132 | 0.995 | 16.4 | -0.75 | 0.3061026
9 | 661.68 | 0.00041965 | -0.00010758 | 0.998 | 18.7 | -0.75 | 0.3061026
10 | 830.83 | 0.00041052 | -9.3732e-05 | 0.994 | 20.9 | -0.75 | 0.3061026
11 | 1043.2 | 0.00039944 | -8.1221e-05 | 0.625 | 23.7 | -0.75 | 0.3061026
12 | 1309.9 | 0.00039155 | -7.0385e-05 | 0.625 | 27.1 | -0.75 | 0.3061026
13 | 1644.7 | 0.00038304 | -5.9885e-05 | 0.669 | 30.4 | -0.75 | 0.3061026
14 | 2065.1 | 0.00037715 | -5.2883e-05 | 0.721 | 33.8 | -0.75 | 0.3061026
15 | 2593 | 0.00037282 | -4.2252e-05 | 0.777 | 37.2 | -0.75 | 0.3061026
16 | 3255.8 | 0.00037015 | -3.4281e-05 | 0.859 | 40 | -0.75 | 0.3061026
17 | 4088.1 | 0.00036141 | -3.042e-05 | 0.957 | 42.2 | -0.75 | 0.3061026
18 | 5133.1 | 0.00036824 | -3.0547e-05 | 0.982 | 44.4 | -0.75 | 0.3061026
19 | 6445.3 | 0.00036186 | -1.8871e-05 | 0.991 | 46.6 | -0.75 | 0.3061026
20 | 8092.8 | 0.00036337 | -2.0902e-05 | 0.993 | 48.8 | -0.75 | 0.3061026
21 | 10161 | 0.00035486 | -1.293e-05 | 0.992 | 51.1 | -0.75 | 0.3061026
22 | 12759 | 0.00033523 | -7.5035e-06 | 0.993 | 53.3 | -0.75 | 0.3061026
23 | 16020 | 0.00031606 | -2.1956e-05 | 0.973 | 55.5 | -0.75 | 0.3061026
24 | 20116 | 0.00032944 | -9.0908e-06 | 0.933 | 57.8 | -0.75 | 0.3061026
25 | 25258 | 0.00025624 | -7.1775e-06 | 0.939 | 60.5 | -0.75 | 0.3061026
26 | 31714 | 0.0006277 | 8.9921e-05 | 0.862 | 63.3 | -0.75 | 0.3061026
27 | 39821 | 0.00033144 | -3.727e-05 | 0.736 | 65.5 | -0.75 | 0.3061026
28 | 50000 | 0.00027466 | -4.0396e-05 | 0.799 | 67.7 | -0.75 | 0.3061026
29 | 39821 | 0.0003445 | 8.759e-05 | 0.754 | 69.9 | -0.75 | 0.3061026
30 | 31714 | 0.00033694 | -7.2004e-05 | 0.892 | 72.1 | -0.75 | 0.3061026
31 | 25258 | 0.00037045 | 5.9977e-05 | 0.939 | 74.3 | -0.75 | 0.3061026
32 | 20116 | 0.00047549 | 2.1608e-05 | 0.966 | 77 | -0.75 | 0.3061026
33 | 16020 | 0.0003557 | 4.4357e-05 | 0.968 | 79.8 | -0.75 | 0.3061026
34 | 12759 | 0.00034517 | 1.5652e-05 | 0.993 | 82 | -0.75 | 0.3061026
35 | 10161 | 0.00035917 | -6.2727e-06 | 0.992 | 84.2 | -0.75 | 0.3061026
36 | 8092.8 | 0.00035221 | -2.4029e-05 | 0.997 | 86.4 | -0.75 | 0.3061026
37 | 6445.3 | 0.00036407 | -2.8151e-05 | 0.991 | 88.6 | -0.75 | 0.3061026
38 | 5133.1 | 0.00036511 | -2.4933e-05 | 0.983 | 90.8 | -0.75 | 0.3061026
39 | 4088.1 | 0.00036514 | -2.9672e-05 | 0.955 | 93 | -0.75 | 0.3061026
40 | 3255.8 | 0.00037078 | -3.5872e-05 | 0.857 | 95.2 | -0.75 | 0.3061026
41 | 2593 | 0.00037405 | -4.4376e-05 | 0.774 | 98 | -0.75 | 0.3061026
42 | 2065.1 | 0.00037855 | -5.2726e-05 | 0.725 | 101.4 | -0.75 | 0.3061026
43 | 1644.7 | 0.00038639 | -6.4283e-05 | 0.67 | 104.8 | -0.75 | 0.3061026
44 | 1309.9 | 0.00039123 | -7.1288e-05 | 0.626 | 108.1 | -0.75 | 0.3061026
45 | 1043.2 | 0.00039729 | -8.1857e-05 | 0.627 | 111.4 | -0.75 | 0.3061026
46 | 830.83 | 0.0004038 | -9.4788e-05 | 0.993 | 114.2 | -0.75 | 0.3061026
47 | 661.68 | 0.00041862 | -0.00010675 | 0.995 | 116.4 | -0.75 | 0.3061026
48 | 526.98 | 0.00043318 | -0.00011973 | 0.995 | 118.7 | -0.75 | 0.3061026
49 | 419.69 | 0.00044662 | -0.00013562 | 0.999 | 120.9 | -0.75 | 0.3061026
50 | 334.25 | 0.00046153 | -0.0001542 | 0.998 | 123 | -0.75 | 0.3061026
51 | 266.2 | 0.00047792 | -0.00017659 | 0.995 | 125.2 | -0.75 | 0.3061026
52 | 212.01 | 0.00049759 | -0.00020118 | 0.995 | 127.4 | -0.75 | 0.3061026
53 | 168.85 | 0.00052408 | -0.00022744 | 0.995 | 129.6 | -0.75 | 0.3061026
54 | 134.47 | 0.00054497 | -0.00025925 | 0.997 | 131.8 | -0.75 | 0.3061026
55 | 107.1 | 0.00057568 | -0.00030302 | 0.998 | 134.1 | -0.75 | 0.3061026
56 | 85.294 | 0.0006166 | -0.00034463 | 0.999 | 136.2 | -0.75 | 0.3061026
57 | 67.93 | 0.00066581 | -0.00039112 | 0.998 | 138.4 | -0.75 | 0.3061026
58 | 53.91 | 0.00071669 | -0.00045309 | 0.999 | 140.7 | -0.75 | 0.3061026
59 | 42.416 | 0.00080925 | -0.00049505 | 0.999 | 143.2 | -0.75 | 0.3061026
60 | 33.064 | 0.00091445 | -0.00053736 | 0.998 | 145.7 | -0.75 | 0.3061026
61 | 25.518 | 0.0010336 | -0.00057638 | 0.998 | 148.4 | -0.75 | 0.3061026
62 | 19.484 | 0.0011675 | -0.00058827 | 0.998 | 151.3 | -0.75 | 0.3061026
63 | 14.705 | 0.0013059 | -0.00057759 | 0.998 | 154.4 | -0.75 | 0.3061026
64 | 10.96 | 0.0014364 | -0.0005449 | 0.998 | 157.9 | -0.75 | 0.3061026
65 | 8.0607 | 0.0015412 | -0.00050107 | 0.997 | 161.8 | -0.75 | 0.3061026
66 | 5.8439 | 0.0016135 | -0.00045638 | 0.997 | 166.4 | -0.75 | 0.3061026
67 | 4.1726 | 0.0016463 | -0.00043209 | 0.997 | 171.8 | -0.75 | 0.3061026
68 | 2.9318 | 0.0016932 | -0.00048533 | 0.997 | 178.4 | -0.75 | 0.3061026
69 | 2.0259 | 0.0018134 | -0.00058324 | 0.996 | 186.5 | -0.75 | 0.3061026
70 | 1.3761 | 0.0020475 | -0.0007296 | 0.997 | 197.2 | -0.75 | 0.3061026
71 | 0.91901 | 0.0023216 | -0.00062741 | 0.998 | 214.7 | -0.75 | 0.3061026
72 | 0.60383 | 0.0024826 | -0.00047623 | 0.995 | 236.3 | -0.76 | 0.3061026
73 | 0.39094 | 0.0027051 | -0.00045223 | 0.993 | 267.4 | -0.74 | 0.3061026
74 | 0.25002 | 0.0027544 | -0.00025925 | 0.998 | 302.9 | -0.75 | 0.3061026
75 | 0.15849 | 0.0028285 | -7.3821e-05 | 0.996 | 349.8 | -0.75 | 0.3061026
76 | 0.1 | 0.0029569 | -7.7973e-05 | 0.992 | 410.1 | -0.75 | 0.3061026