## Sheet1
Number | Frequency / Hz | Z_Re / Ohm | Z_Im / Ohm | Sign | Time / s | Voltage / V | Current / A/cm^2
1 | 107.1 | 0.012869 | -0.0069159 | 0.999 | 0 | -18.28 | 0.3061026
2 | 134.47 | 0.012133 | -0.0059886 | 0.997 | 3.2 | -18.27 | 0.3061026
3 | 168.85 | 0.011538 | -0.0052157 | 0.997 | 5.4 | -18.28 | 0.3061026
4 | 212.01 | 0.011013 | -0.0045639 | 0.998 | 7.6 | -18.28 | 0.3061026
5 | 266.2 | 0.0106 | -0.0040254 | 0.997 | 9.8 | -18.28 | 0.3061026
6 | 334.25 | 0.010195 | -0.0035758 | 0.995 | 12.1 | -18.26 | 0.3061026
7 | 419.69 | 0.0098576 | -0.0031541 | 0.997 | 14.3 | -18.26 | 0.3061026
8 | 526.98 | 0.0095291 | -0.0028039 | 0.996 | 16.5 | -18.26 | 0.3061026
9 | 661.68 | 0.009246 | -0.0024656 | 0.997 | 18.8 | -18.26 | 0.3061026
10 | 830.83 | 0.0089558 | -0.002177 | 0.996 | 20.9 | -18.22 | 0.3061026
11 | 1043.2 | 0.0086986 | -0.0019235 | 0.627 | 23.8 | -18.26 | 0.3061026
12 | 1309.9 | 0.0085486 | -0.001672 | 0.625 | 27.2 | -18.27 | 0.3061026
13 | 1644.7 | 0.0083583 | -0.0014869 | 0.669 | 30.5 | -18.27 | 0.3061026
14 | 2065.1 | 0.0082228 | -0.0012957 | 0.724 | 33.8 | -18.27 | 0.3061026
15 | 2593 | 0.0081006 | -0.0011251 | 0.777 | 37.3 | -18.27 | 0.3061026
16 | 3255.8 | 0.008005 | -0.00091429 | 0.854 | 40 | -18.27 | 0.3061026
17 | 4088.1 | 0.0079473 | -0.00078835 | 0.957 | 42.2 | -18.21 | 0.3061026
18 | 5133.1 | 0.0078283 | -0.00070207 | 0.984 | 44.4 | -18.26 | 0.3061026
19 | 6445.3 | 0.0077228 | -0.00064771 | 0.989 | 46.7 | -18.26 | 0.3061026
20 | 8092.8 | 0.0075459 | -0.00058743 | 0.992 | 48.9 | -18.26 | 0.3061026
21 | 10161 | 0.007375 | -0.00070546 | 0.997 | 51.1 | -18.26 | 0.3061026
22 | 12759 | 0.0070454 | -0.00071893 | 0.988 | 53.3 | -18.26 | 0.3061026
23 | 16020 | 0.0058707 | 7.0585e-05 | 0.949 | 56.1 | -18.26 | 0.3061026
24 | 20116 | 0.0058732 | -0.00078351 | 0.933 | 59 | -18.26 | 0.3061026
25 | 25258 | 0.0037385 | 0.0014429 | 0.917 | 61.7 | -18.27 | 0.3061026
26 | 31714 | 0.0027638 | -0.00061624 | 0.912 | 64.5 | -18.27 | 0.3061026
27 | 39821 | -0.00096262 | -0.00066498 | 0.559 | 66.7 | -18.26 | 0.3061026
28 | 50000 | -0.0043414 | -0.00033396 | 0.869 | 68.9 | -18.28 | 0.3061026
29 | 39821 | 0.00035765 | -0.00056522 | 0.629 | 71.1 | -18.27 | 0.3061026
30 | 31714 | 0.0037142 | -0.0013588 | 0.922 | 73.3 | -18.26 | 0.3061026
31 | 25258 | 0.004418 | -0.00039908 | 0.935 | 75.5 | -18.26 | 0.3061026
32 | 20116 | 0.006191 | -0.00043883 | 0.963 | 77.6 | -18.25 | 0.3061026
33 | 16020 | 0.0064915 | -0.00070382 | 0.971 | 79.9 | -18.26 | 0.3061026
34 | 12759 | 0.0069098 | -0.00057913 | 0.985 | 82.1 | -18.25 | 0.3061026
35 | 10161 | 0.0073422 | -0.00059841 | 0.976 | 84.2 | -18.2 | 0.3061026
36 | 8092.8 | 0.0075798 | -0.00071851 | 0.993 | 86.5 | -18.25 | 0.3061026
37 | 6445.3 | 0.0077183 | -0.00069561 | 0.988 | 88.7 | -18.26 | 0.3061026
38 | 5133.1 | 0.0078128 | -0.00072597 | 0.984 | 90.8 | -18.27 | 0.3061026
39 | 4088.1 | 0.0079371 | -0.00079905 | 0.954 | 93.1 | -18.27 | 0.3061026
40 | 3255.8 | 0.0080319 | -0.00090553 | 0.856 | 95.3 | -18.26 | 0.3061026
41 | 2593 | 0.0081112 | -0.001132 | 0.772 | 98 | -18.27 | 0.3061026
42 | 2065.1 | 0.008245 | -0.0013025 | 0.721 | 101.4 | -18.25 | 0.3061026
43 | 1644.7 | 0.0083948 | -0.0014746 | 0.672 | 104.8 | -18.21 | 0.3061026
44 | 1309.9 | 0.0085271 | -0.0016836 | 0.624 | 108.1 | -18.25 | 0.3061026
45 | 1043.2 | 0.0086978 | -0.0019345 | 0.628 | 111.4 | -18.26 | 0.3061026
46 | 830.83 | 0.0089506 | -0.0021653 | 0.993 | 114.2 | -18.26 | 0.3061026
47 | 661.68 | 0.0092002 | -0.002465 | 0.997 | 116.4 | -18.26 | 0.3061026
48 | 526.98 | 0.0095052 | -0.0027676 | 0.998 | 118.6 | -18.26 | 0.3061026
49 | 419.69 | 0.0097976 | -0.0031513 | 0.996 | 120.8 | -18.26 | 0.3061026
50 | 334.25 | 0.010193 | -0.0035486 | 0.998 | 123 | -18.26 | 0.3061026
51 | 266.2 | 0.01057 | -0.0040579 | 0.995 | 125.2 | -18.26 | 0.3061026
52 | 212.01 | 0.011043 | -0.0045923 | 0.995 | 127.4 | -18.26 | 0.3061026
53 | 168.85 | 0.011555 | -0.0052413 | 0.999 | 129.5 | -18.26 | 0.3061026
54 | 134.47 | 0.012214 | -0.0060517 | 0.995 | 131.7 | -18.27 | 0.3061026
55 | 107.1 | 0.012959 | -0.0069658 | 0.999 | 133.9 | -18.26 | 0.3061026
56 | 85.294 | 0.013936 | -0.0079919 | 0.998 | 136.1 | -18.25 | 0.3061026
57 | 67.93 | 0.015088 | -0.0090347 | 0.999 | 138.3 | -18.25 | 0.3061026
58 | 53.91 | 0.016691 | -0.010212 | 0.999 | 140.6 | -18.25 | 0.3061026
59 | 42.416 | 0.018541 | -0.011315 | 0.999 | 143 | -18.25 | 0.3061026
60 | 33.064 | 0.02081 | -0.012267 | 0.998 | 145.5 | -18.25 | 0.3061026
61 | 25.518 | 0.023491 | -0.012852 | 0.999 | 148.1 | -18.26 | 0.3061026
62 | 19.484 | 0.026471 | -0.013084 | 0.998 | 151.1 | -18.26 | 0.3061026
63 | 14.705 | 0.029506 | -0.012702 | 0.998 | 154.2 | -18.25 | 0.3061026
64 | 10.96 | 0.032234 | -0.011797 | 0.998 | 157.7 | -18.25 | 0.3061026
65 | 8.0607 | 0.034461 | -0.010683 | 0.997 | 161.6 | -18.26 | 0.3061026
66 | 5.8439 | 0.036064 | -0.0097542 | 0.997 | 166.2 | -18.3 | 0.3061026
67 | 4.1726 | 0.037206 | -0.0097268 | 0.997 | 171.6 | -18.32 | 0.3061026
68 | 2.9318 | 0.039168 | -0.010711 | 0.997 | 178.2 | -18.05 | 0.3061026
69 | 2.0259 | 0.042566 | -0.011601 | 0.997 | 186.3 | -18.44 | 0.3061026
70 | 1.3761 | 0.046674 | -0.011007 | 0.998 | 197 | -18.38 | 0.3061026
71 | 0.91901 | 0.050144 | -0.0090167 | 0.997 | 214.4 | -18.17 | 0.3061026
72 | 0.60383 | 0.052424 | -0.0064418 | 0.997 | 236.1 | -17.97 | 0.3061026
73 | 0.39094 | 0.054164 | -0.0037229 | 0.996 | 267.2 | -18.28 | 0.3061026
74 | 0.25002 | 0.054169 | -0.0019684 | 0.998 | 302.7 | -18.25 | 0.3061026
75 | 0.15849 | 0.053988 | -0.0012822 | 0.996 | 349.5 | -18.26 | 0.3061026
76 | 0.1 | 0.054928 | 0.00034312 | 0.998 | 409.8 | -18.3 | 0.3061026

## Sheet2
Number | Frequency / Hz | Z_Re / Ohm | Z_Im / Ohm | Sign | Time / s | Voltage / V | Current / A/cm^2
1 | 107.1 | 0.00054228 | -0.00029601 | 0.999 | 0 | -0.76 | 0.3061026
2 | 134.47 | 0.00050932 | -0.00025376 | 0.997 | 3.2 | -0.76 | 0.3061026
3 | 168.85 | 0.00048345 | -0.00022276 | 0.997 | 5.4 | -0.76 | 0.3061026
4 | 212.01 | 0.00046414 | -0.00019427 | 0.998 | 7.6 | -0.76 | 0.3061026
5 | 266.2 | 0.00044435 | -0.00017189 | 0.997 | 9.8 | -0.76 | 0.3061026
6 | 334.25 | 0.00042327 | -0.00015517 | 0.995 | 12.1 | -0.76 | 0.3061026
7 | 419.69 | 0.00040995 | -0.00013762 | 0.997 | 14.3 | -0.76 | 0.3061026
8 | 526.98 | 0.00039307 | -0.00012039 | 0.996 | 16.5 | -0.76 | 0.3061026
9 | 661.68 | 0.00038165 | -0.00010527 | 0.997 | 18.8 | -0.76 | 0.3061026
10 | 830.83 | 0.00036977 | -9.1828e-05 | 0.996 | 20.9 | -0.76 | 0.3061026
11 | 1043.2 | 0.00036037 | -8.4445e-05 | 0.627 | 23.8 | -0.76 | 0.3061026
12 | 1309.9 | 0.00035233 | -7.3228e-05 | 0.625 | 27.2 | -0.76 | 0.3061026
13 | 1644.7 | 0.00034098 | -6.2771e-05 | 0.669 | 30.5 | -0.76 | 0.3061026
14 | 2065.1 | 0.00033739 | -5.7174e-05 | 0.724 | 33.8 | -0.76 | 0.3061026
15 | 2593 | 0.00033358 | -4.676e-05 | 0.777 | 37.3 | -0.76 | 0.3061026
16 | 3255.8 | 0.00032672 | -3.8506e-05 | 0.854 | 40 | -0.76 | 0.3061026
17 | 4088.1 | 0.00032568 | -3.6031e-05 | 0.957 | 42.2 | -0.76 | 0.3061026
18 | 5133.1 | 0.00032276 | -3.0997e-05 | 0.984 | 44.4 | -0.76 | 0.3061026
19 | 6445.3 | 0.00031529 | -2.5589e-05 | 0.989 | 46.7 | -0.76 | 0.3061026
20 | 8092.8 | 0.00030962 | -2.1845e-05 | 0.992 | 48.9 | -0.76 | 0.3061026
21 | 10161 | 0.00031271 | -3.2014e-05 | 0.997 | 51.1 | -0.76 | 0.3061026
22 | 12759 | 0.00030542 | -1.94e-05 | 0.988 | 53.3 | -0.76 | 0.3061026
23 | 16020 | 0.00027847 | -1.837e-05 | 0.949 | 56.1 | -0.76 | 0.3061026
24 | 20116 | 0.00029859 | 1.5941e-05 | 0.933 | 59 | -0.76 | 0.3061026
25 | 25258 | 0.00028799 | 5.3072e-05 | 0.917 | 61.7 | -0.76 | 0.3061026
26 | 31714 | 0.00028896 | 2.7142e-06 | 0.912 | 64.5 | -0.76 | 0.3061026
27 | 39821 | 0.00034174 | -3.9486e-05 | 0.559 | 66.7 | -0.76 | 0.3061026
28 | 50000 | 0.00029394 | 0.00015224 | 0.869 | 68.9 | -0.76 | 0.3061026
29 | 39821 | 0.00034772 | 0.00011297 | 0.629 | 71.1 | -0.76 | 0.3061026
30 | 31714 | 0.00032047 | 2.2226e-05 | 0.922 | 73.3 | -0.76 | 0.3061026
31 | 25258 | 0.00028534 | 2.018e-05 | 0.935 | 75.5 | -0.76 | 0.3061026
32 | 20116 | 0.00028612 | -6.4453e-05 | 0.963 | 77.6 | -0.76 | 0.3061026
33 | 16020 | 0.00033206 | -8.7125e-06 | 0.971 | 79.9 | -0.76 | 0.3061026
34 | 12759 | 0.00033398 | -2.9331e-05 | 0.985 | 82.1 | -0.76 | 0.3061026
35 | 10161 | 0.00031566 | -1.7411e-05 | 0.976 | 84.2 | -0.76 | 0.3061026
36 | 8092.8 | 0.00031309 | -1.7128e-05 | 0.993 | 86.5 | -0.76 | 0.3061026
37 | 6445.3 | 0.00032478 | -2.2421e-05 | 0.988 | 88.7 | -0.76 | 0.3061026
38 | 5133.1 | 0.00031608 | -3.2156e-05 | 0.984 | 90.8 | -0.76 | 0.3061026
39 | 4088.1 | 0.0003244 | -3.6904e-05 | 0.954 | 93.1 | -0.76 | 0.3061026
40 | 3255.8 | 0.00032801 | -4.3083e-05 | 0.856 | 95.3 | -0.76 | 0.3061026
41 | 2593 | 0.00033138 | -5.0142e-05 | 0.772 | 98 | -0.76 | 0.3061026
42 | 2065.1 | 0.00033766 | -5.6444e-05 | 0.721 | 101.4 | -0.76 | 0.3061026
43 | 1644.7 | 0.00034616 | -6.2123e-05 | 0.672 | 104.8 | -0.76 | 0.3061026
44 | 1309.9 | 0.00035179 | -7.2281e-05 | 0.624 | 108.1 | -0.76 | 0.3061026
45 | 1043.2 | 0.00035846 | -8.8266e-05 | 0.628 | 111.4 | -0.76 | 0.3061026
46 | 830.83 | 0.00036997 | -9.2005e-05 | 0.993 | 114.2 | -0.76 | 0.3061026
47 | 661.68 | 0.00038068 | -0.00010527 | 0.997 | 116.4 | -0.76 | 0.3061026
48 | 526.98 | 0.00039428 | -0.00012013 | 0.998 | 118.6 | -0.76 | 0.3061026
49 | 419.69 | 0.00040897 | -0.00013733 | 0.996 | 120.8 | -0.76 | 0.3061026
50 | 334.25 | 0.00042468 | -0.00015416 | 0.998 | 123 | -0.76 | 0.3061026
51 | 266.2 | 0.0004415 | -0.00017273 | 0.995 | 125.2 | -0.76 | 0.3061026
52 | 212.01 | 0.00046367 | -0.00019608 | 0.995 | 127.4 | -0.76 | 0.3061026
53 | 168.85 | 0.0004836 | -0.00022592 | 0.999 | 129.5 | -0.76 | 0.3061026
54 | 134.47 | 0.00051297 | -0.00025686 | 0.995 | 131.7 | -0.76 | 0.3061026
55 | 107.1 | 0.00054569 | -0.00029235 | 0.999 | 133.9 | -0.76 | 0.3061026
56 | 85.294 | 0.0005859 | -0.00033568 | 0.998 | 136.1 | -0.76 | 0.3061026
57 | 67.93 | 0.00064051 | -0.00038318 | 0.999 | 138.3 | -0.76 | 0.3061026
58 | 53.91 | 0.00070116 | -0.000419 | 0.999 | 140.6 | -0.76 | 0.3061026
59 | 42.416 | 0.00078248 | -0.00046697 | 0.999 | 143 | -0.76 | 0.3061026
60 | 33.064 | 0.00087873 | -0.00050265 | 0.998 | 145.5 | -0.76 | 0.3061026
61 | 25.518 | 0.00099077 | -0.00052286 | 0.999 | 148.1 | -0.76 | 0.3061026
62 | 19.484 | 0.0011158 | -0.00052516 | 0.998 | 151.1 | -0.76 | 0.3061026
63 | 14.705 | 0.001237 | -0.00050043 | 0.998 | 154.2 | -0.76 | 0.3061026
64 | 10.96 | 0.001343 | -0.0004582 | 0.998 | 157.7 | -0.76 | 0.3061026
65 | 8.0607 | 0.0014319 | -0.00040902 | 0.997 | 161.6 | -0.76 | 0.3061026
66 | 5.8439 | 0.0014964 | -0.00036879 | 0.997 | 166.2 | -0.76 | 0.3061026
67 | 4.1726 | 0.0015492 | -0.00035172 | 0.997 | 171.6 | -0.76 | 0.3061026
68 | 2.9318 | 0.0016335 | -0.00035148 | 0.997 | 178.2 | -0.76 | 0.3061026
69 | 2.0259 | 0.0017416 | -0.00033959 | 0.997 | 186.3 | -0.76 | 0.3061026
70 | 1.3761 | 0.0018463 | -0.00028898 | 0.998 | 197 | -0.76 | 0.3061026
71 | 0.91901 | 0.0019159 | -0.00021884 | 0.997 | 214.4 | -0.76 | 0.3061026
72 | 0.60383 | 0.0019629 | -0.00013807 | 0.997 | 236.1 | -0.76 | 0.3061026
73 | 0.39094 | 0.001983 | -7.9973e-05 | 0.996 | 267.2 | -0.75 | 0.3061026
74 | 0.25002 | 0.0019878 | -2.8021e-05 | 0.998 | 302.7 | -0.76 | 0.3061026
75 | 0.15849 | 0.0019793 | -1.4676e-05 | 0.996 | 349.5 | -0.76 | 0.3061026
76 | 0.1 | 0.0020042 | 3.9403e-05 | 0.998 | 409.8 | -0.76 | 0.3061026

## Sheet3
Number | Frequency / Hz | Z_Re / Ohm | Z_Im / Ohm | Sign | Time / s | Voltage / V | Current / A/cm^2
1 | 107.1 | 0.00052591 | -0.00028421 | 0.999 | 0 | -0.76 | 0.3061026
2 | 134.47 | 0.00049662 | -0.00024498 | 0.997 | 3.2 | -0.76 | 0.3061026
3 | 168.85 | 0.00046843 | -0.00021636 | 0.997 | 5.4 | -0.76 | 0.3061026
4 | 212.01 | 0.00045006 | -0.00018593 | 0.998 | 7.6 | -0.76 | 0.3061026
5 | 266.2 | 0.00043783 | -0.00016378 | 0.997 | 9.8 | -0.76 | 0.3061026
6 | 334.25 | 0.00041724 | -0.000146 | 0.995 | 12.1 | -0.76 | 0.3061026
7 | 419.69 | 0.00040547 | -0.00012822 | 0.997 | 14.3 | -0.76 | 0.3061026
8 | 526.98 | 0.00038941 | -0.00011457 | 0.996 | 16.5 | -0.76 | 0.3061026
9 | 661.68 | 0.00037816 | -9.8816e-05 | 0.997 | 18.8 | -0.76 | 0.3061026
10 | 830.83 | 0.00036663 | -8.909e-05 | 0.996 | 20.9 | -0.76 | 0.3061026
11 | 1043.2 | 0.0003588 | -7.6426e-05 | 0.627 | 23.8 | -0.76 | 0.3061026
12 | 1309.9 | 0.00035034 | -6.7364e-05 | 0.625 | 27.2 | -0.76 | 0.3061026
13 | 1644.7 | 0.00034337 | -5.6306e-05 | 0.669 | 30.5 | -0.76 | 0.3061026
14 | 2065.1 | 0.00033598 | -4.8447e-05 | 0.724 | 33.8 | -0.76 | 0.3061026
15 | 2593 | 0.00033404 | -4.366e-05 | 0.777 | 37.3 | -0.76 | 0.3061026
16 | 3255.8 | 0.00033118 | -3.5611e-05 | 0.854 | 40 | -0.76 | 0.3061026
17 | 4088.1 | 0.00032598 | -3.3959e-05 | 0.957 | 42.2 | -0.76 | 0.3061026
18 | 5133.1 | 0.00032279 | -2.427e-05 | 0.984 | 44.4 | -0.76 | 0.3061026
19 | 6445.3 | 0.0003226 | -2.2428e-05 | 0.989 | 46.7 | -0.76 | 0.3061026
20 | 8092.8 | 0.00032172 | -1.7953e-05 | 0.992 | 48.9 | -0.76 | 0.3061026
21 | 10161 | 0.00030842 | -4.2234e-05 | 0.997 | 51.1 | -0.76 | 0.3061026
22 | 12759 | 0.00033111 | -7.7751e-06 | 0.988 | 53.3 | -0.76 | 0.3061026
23 | 16020 | 0.00029644 | -3.4115e-05 | 0.949 | 56.1 | -0.76 | 0.3061026
24 | 20116 | 0.00029496 | -3.7234e-05 | 0.933 | 59 | -0.76 | 0.3061026
25 | 25258 | 0.00029683 | -2.569e-05 | 0.917 | 61.7 | -0.76 | 0.3061026
26 | 31714 | 0.00033925 | 3.9588e-05 | 0.912 | 64.5 | -0.76 | 0.3061026
27 | 39821 | 0.00021984 | -3.3482e-05 | 0.559 | 66.7 | -0.76 | 0.3061026
28 | 50000 | 0.00014457 | 1.3087e-05 | 0.869 | 68.9 | -0.76 | 0.3061026
29 | 39821 | 0.00029078 | 8.8281e-05 | 0.629 | 71.1 | -0.76 | 0.3061026
30 | 31714 | 0.00028911 | 4.2036e-05 | 0.922 | 73.3 | -0.76 | 0.3061026
31 | 25258 | 0.00029527 | 4.4848e-05 | 0.935 | 75.5 | -0.76 | 0.3061026
32 | 20116 | 0.00032189 | -5.4593e-06 | 0.963 | 77.6 | -0.76 | 0.3061026
33 | 16020 | 0.00033289 | -1.9679e-05 | 0.971 | 79.9 | -0.76 | 0.3061026
34 | 12759 | 0.00029987 | -3.206e-05 | 0.985 | 82.1 | -0.76 | 0.3061026
35 | 10161 | 0.00029724 | -1.8959e-05 | 0.976 | 84.2 | -0.76 | 0.3061026
36 | 8092.8 | 0.0003217 | -2.7257e-05 | 0.993 | 86.5 | -0.76 | 0.3061026
37 | 6445.3 | 0.00032395 | -1.948e-05 | 0.988 | 88.7 | -0.76 | 0.3061026
38 | 5133.1 | 0.00032425 | -2.7115e-05 | 0.984 | 90.8 | -0.76 | 0.3061026
39 | 4088.1 | 0.00032502 | -3.2386e-05 | 0.954 | 93.1 | -0.76 | 0.3061026
40 | 3255.8 | 0.00033156 | -3.7601e-05 | 0.856 | 95.3 | -0.76 | 0.3061026
41 | 2593 | 0.00033315 | -4.4156e-05 | 0.772 | 98 | -0.76 | 0.3061026
42 | 2065.1 | 0.00033725 | -5.1829e-05 | 0.721 | 101.4 | -0.76 | 0.3061026
43 | 1644.7 | 0.0003447 | -5.8969e-05 | 0.672 | 104.8 | -0.76 | 0.3061026
44 | 1309.9 | 0.00035229 | -6.7718e-05 | 0.624 | 108.1 | -0.76 | 0.3061026
45 | 1043.2 | 0.00035673 | -7.9008e-05 | 0.628 | 111.4 | -0.76 | 0.3061026
46 | 830.83 | 0.00036916 | -8.7514e-05 | 0.993 | 114.2 | -0.76 | 0.3061026
47 | 661.68 | 0.00038098 | -0.00010116 | 0.997 | 116.4 | -0.76 | 0.3061026
48 | 526.98 | 0.00038858 | -0.0001137 | 0.998 | 118.6 | -0.76 | 0.3061026
49 | 419.69 | 0.00040495 | -0.00012851 | 0.996 | 120.8 | -0.76 | 0.3061026
50 | 334.25 | 0.00041687 | -0.00014323 | 0.998 | 123 | -0.76 | 0.3061026
51 | 266.2 | 0.00043199 | -0.00016649 | 0.995 | 125.2 | -0.76 | 0.3061026
52 | 212.01 | 0.00045332 | -0.00018528 | 0.995 | 127.4 | -0.76 | 0.3061026
53 | 168.85 | 0.0004726 | -0.00021311 | 0.999 | 129.5 | -0.76 | 0.3061026
54 | 134.47 | 0.00049789 | -0.00024522 | 0.995 | 131.7 | -0.76 | 0.3061026
55 | 107.1 | 0.00053125 | -0.00028649 | 0.999 | 133.9 | -0.76 | 0.3061026
56 | 85.294 | 0.00056697 | -0.0003308 | 0.998 | 136.1 | -0.76 | 0.3061026
57 | 67.93 | 0.00061859 | -0.00037275 | 0.999 | 138.3 | -0.76 | 0.3061026
58 | 53.91 | 0.00068048 | -0.00041533 | 0.999 | 140.6 | -0.76 | 0.3061026
59 | 42.416 | 0.00075561 | -0.0004597 | 0.999 | 143 | -0.76 | 0.3061026
60 | 33.064 | 0.00085257 | -0.00049761 | 0.998 | 145.5 | -0.76 | 0.3061026
61 | 25.518 | 0.00096048 | -0.00052044 | 0.999 | 148.1 | -0.76 | 0.3061026
62 | 19.484 | 0.0010855 | -0.00053184 | 0.998 | 151.1 | -0.76 | 0.3061026
63 | 14.705 | 0.0012082 | -0.00051353 | 0.998 | 154.2 | -0.76 | 0.3061026
64 | 10.96 | 0.0013207 | -0.00047513 | 0.998 | 157.7 | -0.76 | 0.3061026
65 | 8.0607 | 0.0014062 | -0.00042727 | 0.997 | 161.6 | -0.76 | 0.3061026
66 | 5.8439 | 0.0014751 | -0.00038944 | 0.997 | 166.2 | -0.76 | 0.3061026
67 | 4.1726 | 0.0015185 | -0.00038726 | 0.997 | 171.6 | -0.76 | 0.3061026
68 | 2.9318 | 0.0016034 | -0.00042445 | 0.997 | 178.2 | -0.76 | 0.3061026
69 | 2.0259 | 0.0017456 | -0.00044177 | 0.997 | 186.3 | -0.76 | 0.3061026
70 | 1.3761 | 0.001892 | -0.00039847 | 0.998 | 197 | -0.76 | 0.3061026
71 | 0.91901 | 0.0020077 | -0.0003137 | 0.997 | 214.4 | -0.76 | 0.3061026
72 | 0.60383 | 0.0020838 | -0.00021982 | 0.997 | 236.1 | -0.76 | 0.3061026
73 | 0.39094 | 0.0021347 | -0.00013111 | 0.996 | 267.2 | -0.75 | 0.3061026
74 | 0.25002 | 0.0021442 | -6.185e-05 | 0.998 | 302.7 | -0.76 | 0.3061026
75 | 0.15849 | 0.0021496 | -3.9351e-05 | 0.996 | 349.5 | -0.76 | 0.3061026
76 | 0.1 | 0.0021794 | 2.0713e-05 | 0.998 | 409.8 | -0.76 | 0.3061026

## Sheet4
Number | Frequency / Hz | Z_Re / Ohm | Z_Im / Ohm | Sign | Time / s | Voltage / V | Current / A/cm^2
1 | 107.1 | 0.00053412 | -0.00028542 | 0.999 | 0 | -0.76 | 0.3061026
2 | 134.47 | 0.00050257 | -0.00024736 | 0.997 | 3.2 | -0.76 | 0.3061026
3 | 168.85 | 0.00047748 | -0.00021606 | 0.997 | 5.4 | -0.76 | 0.3061026
4 | 212.01 | 0.00045907 | -0.00019022 | 0.998 | 7.6 | -0.76 | 0.3061026
5 | 266.2 | 0.00043742 | -0.00016485 | 0.997 | 9.8 | -0.76 | 0.3061026
6 | 334.25 | 0.00042486 | -0.00014631 | 0.995 | 12.1 | -0.76 | 0.3061026
7 | 419.69 | 0.00040979 | -0.00012776 | 0.997 | 14.3 | -0.76 | 0.3061026
8 | 526.98 | 0.0003992 | -0.00011538 | 0.996 | 16.5 | -0.76 | 0.3061026
9 | 661.68 | 0.00038358 | -0.00010017 | 0.997 | 18.8 | -0.76 | 0.3061026
10 | 830.83 | 0.0003733 | -8.8373e-05 | 0.996 | 20.9 | -0.76 | 0.3061026
11 | 1043.2 | 0.00036523 | -7.4856e-05 | 0.627 | 23.8 | -0.76 | 0.3061026
12 | 1309.9 | 0.00035589 | -6.6068e-05 | 0.625 | 27.2 | -0.76 | 0.3061026
13 | 1644.7 | 0.00034893 | -5.7511e-05 | 0.669 | 30.5 | -0.76 | 0.3061026
14 | 2065.1 | 0.00034322 | -4.9234e-05 | 0.724 | 33.8 | -0.76 | 0.3061026
15 | 2593 | 0.00033908 | -4.087e-05 | 0.777 | 37.3 | -0.76 | 0.3061026
16 | 3255.8 | 0.00033406 | -3.3256e-05 | 0.854 | 40 | -0.76 | 0.3061026
17 | 4088.1 | 0.00033102 | -3.0007e-05 | 0.957 | 42.2 | -0.76 | 0.3061026
18 | 5133.1 | 0.00033516 | -2.7556e-05 | 0.984 | 44.4 | -0.76 | 0.3061026
19 | 6445.3 | 0.00032202 | -1.6245e-05 | 0.989 | 46.7 | -0.76 | 0.3061026
20 | 8092.8 | 0.00032705 | -2.698e-05 | 0.992 | 48.9 | -0.76 | 0.3061026
21 | 10161 | 0.00032563 | -9.3404e-06 | 0.997 | 51.1 | -0.76 | 0.3061026
22 | 12759 | 0.00033714 | -4.2805e-06 | 0.988 | 53.3 | -0.76 | 0.3061026
23 | 16020 | 0.00028813 | -2.0662e-05 | 0.949 | 56.1 | -0.76 | 0.3061026
24 | 20116 | 0.00029505 | 1.5144e-05 | 0.933 | 59 | -0.76 | 0.3061026
25 | 25258 | 0.00033276 | -2.1746e-05 | 0.917 | 61.7 | -0.76 | 0.3061026
26 | 31714 | 0.00033652 | 3.6028e-05 | 0.912 | 64.5 | -0.76 | 0.3061026
27 | 39821 | 0.00028719 | 3.3097e-05 | 0.559 | 66.7 | -0.76 | 0.3061026
28 | 50000 | 0.00044451 | 1.9399e-05 | 0.869 | 68.9 | -0.76 | 0.3061026
29 | 39821 | 0.00032405 | 0.00010748 | 0.629 | 71.1 | -0.76 | 0.3061026
30 | 31714 | 0.00030784 | 2.2647e-05 | 0.922 | 73.3 | -0.76 | 0.3061026
31 | 25258 | 0.00031589 | 2.7222e-05 | 0.935 | 75.5 | -0.76 | 0.3061026
32 | 20116 | 0.00037016 | -2.6688e-05 | 0.963 | 77.6 | -0.76 | 0.3061026
33 | 16020 | 0.00033802 | -2.3147e-05 | 0.971 | 79.9 | -0.76 | 0.3061026
34 | 12759 | 0.00032382 | -2.1564e-05 | 0.985 | 82.1 | -0.76 | 0.3061026
35 | 10161 | 0.00031054 | -5.4814e-06 | 0.976 | 84.2 | -0.76 | 0.3061026
36 | 8092.8 | 0.0003283 | -2.8069e-05 | 0.993 | 86.5 | -0.76 | 0.3061026
37 | 6445.3 | 0.00032413 | -2.3043e-05 | 0.988 | 88.7 | -0.76 | 0.3061026
38 | 5133.1 | 0.00032486 | -2.282e-05 | 0.984 | 90.8 | -0.76 | 0.3061026
39 | 4088.1 | 0.00032778 | -3.2119e-05 | 0.954 | 93.1 | -0.76 | 0.3061026
40 | 3255.8 | 0.00033337 | -3.5164e-05 | 0.856 | 95.3 | -0.76 | 0.3061026
41 | 2593 | 0.00034107 | -4.1269e-05 | 0.772 | 98 | -0.76 | 0.3061026
42 | 2065.1 | 0.00034147 | -5.3681e-05 | 0.721 | 101.4 | -0.76 | 0.3061026
43 | 1644.7 | 0.00035014 | -5.5977e-05 | 0.672 | 104.8 | -0.76 | 0.3061026
44 | 1309.9 | 0.00035496 | -6.6788e-05 | 0.624 | 108.1 | -0.76 | 0.3061026
45 | 1043.2 | 0.00036498 | -8.0097e-05 | 0.628 | 111.4 | -0.76 | 0.3061026
46 | 830.83 | 0.00037234 | -9.0039e-05 | 0.993 | 114.2 | -0.76 | 0.3061026
47 | 661.68 | 0.0003801 | -9.9324e-05 | 0.997 | 116.4 | -0.76 | 0.3061026
48 | 526.98 | 0.00039457 | -0.00011156 | 0.998 | 118.6 | -0.76 | 0.3061026
49 | 419.69 | 0.00040714 | -0.00012936 | 0.996 | 120.8 | -0.76 | 0.3061026
50 | 334.25 | 0.00042127 | -0.00014413 | 0.998 | 123 | -0.76 | 0.3061026
51 | 266.2 | 0.00044049 | -0.00016554 | 0.995 | 125.2 | -0.76 | 0.3061026
52 | 212.01 | 0.00045793 | -0.00018834 | 0.995 | 127.4 | -0.76 | 0.3061026
53 | 168.85 | 0.00047822 | -0.00021441 | 0.999 | 129.5 | -0.76 | 0.3061026
54 | 134.47 | 0.00050511 | -0.00024856 | 0.995 | 131.7 | -0.76 | 0.3061026
55 | 107.1 | 0.0005362 | -0.00028732 | 0.999 | 133.9 | -0.76 | 0.3061026
56 | 85.294 | 0.00057267 | -0.00032869 | 0.998 | 136.1 | -0.76 | 0.3061026
57 | 67.93 | 0.00062626 | -0.00037182 | 0.999 | 138.3 | -0.76 | 0.3061026
58 | 53.91 | 0.00068443 | -0.00041626 | 0.999 | 140.6 | -0.76 | 0.3061026
59 | 42.416 | 0.00076063 | -0.00046207 | 0.999 | 143 | -0.76 | 0.3061026
60 | 33.064 | 0.00085927 | -0.00050507 | 0.998 | 145.5 | -0.76 | 0.3061026
61 | 25.518 | 0.00096709 | -0.00052786 | 0.999 | 148.1 | -0.76 | 0.3061026
62 | 19.484 | 0.001089 | -0.00053842 | 0.998 | 151.1 | -0.76 | 0.3061026
63 | 14.705 | 0.0012172 | -0.00052132 | 0.998 | 154.2 | -0.76 | 0.3061026
64 | 10.96 | 0.00133 | -0.00048492 | 0.998 | 157.7 | -0.76 | 0.3061026
65 | 8.0607 | 0.0014197 | -0.00043367 | 0.997 | 161.6 | -0.76 | 0.3061026
66 | 5.8439 | 0.0014836 | -0.0003994 | 0.997 | 166.2 | -0.76 | 0.3061026
67 | 4.1726 | 0.0015352 | -0.00039932 | 0.997 | 171.6 | -0.76 | 0.3061026
68 | 2.9318 | 0.0016146 | -0.00045245 | 0.997 | 178.2 | -0.76 | 0.3061026
69 | 2.0259 | 0.0017578 | -0.00047706 | 0.997 | 186.3 | -0.76 | 0.3061026
70 | 1.3761 | 0.0019264 | -0.00042855 | 0.998 | 197 | -0.76 | 0.3061026
71 | 0.91901 | 0.0020563 | -0.00036051 | 0.997 | 214.4 | -0.76 | 0.3061026
72 | 0.60383 | 0.0021506 | -0.00025421 | 0.997 | 236.1 | -0.76 | 0.3061026
73 | 0.39094 | 0.0021996 | -0.00015054 | 0.996 | 267.2 | -0.75 | 0.3061026
74 | 0.25002 | 0.0022074 | -7.9207e-05 | 0.998 | 302.7 | -0.76 | 0.3061026
75 | 0.15849 | 0.0022147 | -5.4669e-05 | 0.996 | 349.5 | -0.76 | 0.3061026
76 | 0.1 | 0.0021984 | 5.1166e-06 | 0.998 | 409.8 | -0.76 | 0.3061026

## Sheet5
Number | Frequency / Hz | Z_Re / Ohm | Z_Im / Ohm | Sign | Time / s | Voltage / V | Current / A/cm^2
1 | 107.1 | 0.00053392 | -0.00028771 | 0.999 | 0 | -0.76 | 0.3061026
2 | 134.47 | 0.00050715 | -0.00024323 | 0.997 | 3.2 | -0.76 | 0.3061026
3 | 168.85 | 0.00048154 | -0.00021608 | 0.997 | 5.4 | -0.76 | 0.3061026
4 | 212.01 | 0.0004627 | -0.00018834 | 0.998 | 7.6 | -0.76 | 0.3061026
5 | 266.2 | 0.00044551 | -0.0001658 | 0.997 | 9.8 | -0.76 | 0.3061026
6 | 334.25 | 0.00042443 | -0.00014391 | 0.995 | 12.1 | -0.76 | 0.3061026
7 | 419.69 | 0.00040969 | -0.00013046 | 0.997 | 14.3 | -0.76 | 0.3061026
8 | 526.98 | 0.00039956 | -0.00011537 | 0.996 | 16.5 | -0.76 | 0.3061026
9 | 661.68 | 0.00038626 | -9.9422e-05 | 0.997 | 18.8 | -0.76 | 0.3061026
10 | 830.83 | 0.00037216 | -9.0069e-05 | 0.996 | 20.9 | -0.76 | 0.3061026
11 | 1043.2 | 0.00036599 | -7.524e-05 | 0.627 | 23.8 | -0.76 | 0.3061026
12 | 1309.9 | 0.00035596 | -6.7186e-05 | 0.625 | 27.2 | -0.76 | 0.3061026
13 | 1644.7 | 0.00035073 | -5.5269e-05 | 0.669 | 30.5 | -0.76 | 0.3061026
14 | 2065.1 | 0.00034392 | -4.6889e-05 | 0.724 | 33.8 | -0.76 | 0.3061026
15 | 2593 | 0.00034069 | -4.0767e-05 | 0.777 | 37.3 | -0.76 | 0.3061026
16 | 3255.8 | 0.000337 | -3.3916e-05 | 0.854 | 40 | -0.76 | 0.3061026
17 | 4088.1 | 0.00033672 | -3.0607e-05 | 0.957 | 42.2 | -0.76 | 0.3061026
18 | 5133.1 | 0.00033656 | -2.9416e-05 | 0.984 | 44.4 | -0.76 | 0.3061026
19 | 6445.3 | 0.00032427 | -1.4458e-05 | 0.989 | 46.7 | -0.76 | 0.3061026
20 | 8092.8 | 0.00031338 | -2.2225e-05 | 0.992 | 48.9 | -0.76 | 0.3061026
21 | 10161 | 0.00031328 | -1.4675e-05 | 0.997 | 51.1 | -0.76 | 0.3061026
22 | 12759 | 0.00033744 | -1.0627e-06 | 0.988 | 53.3 | -0.76 | 0.3061026
23 | 16020 | 0.00029385 | -1.6161e-05 | 0.949 | 56.1 | -0.76 | 0.3061026
24 | 20116 | 0.00029699 | -1.4427e-05 | 0.933 | 59 | -0.76 | 0.3061026
25 | 25258 | 0.0002689 | -5.7264e-05 | 0.917 | 61.7 | -0.76 | 0.3061026
26 | 31714 | 0.00022604 | 1.9309e-05 | 0.912 | 64.5 | -0.76 | 0.3061026
27 | 39821 | 0.00028924 | -5.6953e-05 | 0.559 | 66.7 | -0.76 | 0.3061026
28 | 50000 | 0.00027984 | -6.4465e-05 | 0.869 | 68.9 | -0.76 | 0.3061026
29 | 39821 | 0.00023647 | 5.7881e-05 | 0.629 | 71.1 | -0.76 | 0.3061026
30 | 31714 | 0.00027233 | 7.0049e-05 | 0.922 | 73.3 | -0.76 | 0.3061026
31 | 25258 | 0.00031983 | -2.7095e-06 | 0.935 | 75.5 | -0.76 | 0.3061026
32 | 20116 | 0.00031952 | -9.0068e-06 | 0.963 | 77.6 | -0.76 | 0.3061026
33 | 16020 | 0.00035084 | -1.7398e-05 | 0.971 | 79.9 | -0.76 | 0.3061026
34 | 12759 | 0.00030214 | -1.3214e-05 | 0.985 | 82.1 | -0.76 | 0.3061026
35 | 10161 | 0.00032032 | -1.0399e-05 | 0.976 | 84.2 | -0.76 | 0.3061026
36 | 8092.8 | 0.00033345 | -4.3816e-06 | 0.993 | 86.5 | -0.76 | 0.3061026
37 | 6445.3 | 0.00032795 | -1.8585e-05 | 0.988 | 88.7 | -0.76 | 0.3061026
38 | 5133.1 | 0.00033121 | -2.2319e-05 | 0.984 | 90.8 | -0.76 | 0.3061026
39 | 4088.1 | 0.00033626 | -2.4949e-05 | 0.954 | 93.1 | -0.76 | 0.3061026
40 | 3255.8 | 0.0003365 | -3.5763e-05 | 0.856 | 95.3 | -0.76 | 0.3061026
41 | 2593 | 0.00034153 | -4.477e-05 | 0.772 | 98 | -0.76 | 0.3061026
42 | 2065.1 | 0.00034694 | -5.2475e-05 | 0.721 | 101.4 | -0.76 | 0.3061026
43 | 1644.7 | 0.00035251 | -5.7211e-05 | 0.672 | 104.8 | -0.76 | 0.3061026
44 | 1309.9 | 0.00035901 | -6.7412e-05 | 0.624 | 108.1 | -0.76 | 0.3061026
45 | 1043.2 | 0.00036465 | -7.4311e-05 | 0.628 | 111.4 | -0.76 | 0.3061026
46 | 830.83 | 0.00037557 | -8.6434e-05 | 0.993 | 114.2 | -0.76 | 0.3061026
47 | 661.68 | 0.00038491 | -0.00010026 | 0.997 | 116.4 | -0.76 | 0.3061026
48 | 526.98 | 0.0003976 | -0.00011351 | 0.998 | 118.6 | -0.76 | 0.3061026
49 | 419.69 | 0.00040977 | -0.0001288 | 0.996 | 120.8 | -0.76 | 0.3061026
50 | 334.25 | 0.00042591 | -0.00014543 | 0.998 | 123 | -0.76 | 0.3061026
51 | 266.2 | 0.00043828 | -0.00016396 | 0.995 | 125.2 | -0.76 | 0.3061026
52 | 212.01 | 0.00046035 | -0.00018917 | 0.995 | 127.4 | -0.76 | 0.3061026
53 | 168.85 | 0.00047846 | -0.00021723 | 0.999 | 129.5 | -0.76 | 0.3061026
54 | 134.47 | 0.00050729 | -0.00024829 | 0.995 | 131.7 | -0.76 | 0.3061026
55 | 107.1 | 0.00053781 | -0.00028583 | 0.999 | 133.9 | -0.76 | 0.3061026
56 | 85.294 | 0.00057884 | -0.00033266 | 0.998 | 136.1 | -0.76 | 0.3061026
57 | 67.93 | 0.00062625 | -0.00037254 | 0.999 | 138.3 | -0.76 | 0.3061026
58 | 53.91 | 0.00068721 | -0.00041889 | 0.999 | 140.6 | -0.76 | 0.3061026
59 | 42.416 | 0.00076243 | -0.00047035 | 0.999 | 143 | -0.76 | 0.3061026
60 | 33.064 | 0.00086336 | -0.00051231 | 0.998 | 145.5 | -0.76 | 0.3061026
61 | 25.518 | 0.00096745 | -0.00053814 | 0.999 | 148.1 | -0.76 | 0.3061026
62 | 19.484 | 0.0010917 | -0.00054943 | 0.998 | 151.1 | -0.76 | 0.3061026
63 | 14.705 | 0.0012236 | -0.00053382 | 0.998 | 154.2 | -0.76 | 0.3061026
64 | 10.96 | 0.0013379 | -0.00049784 | 0.998 | 157.7 | -0.76 | 0.3061026
65 | 8.0607 | 0.0014288 | -0.00045143 | 0.997 | 161.6 | -0.76 | 0.3061026
66 | 5.8439 | 0.0014964 | -0.00041209 | 0.997 | 166.2 | -0.76 | 0.3061026
67 | 4.1726 | 0.001544 | -0.00041553 | 0.997 | 171.6 | -0.76 | 0.3061026
68 | 2.9318 | 0.0016223 | -0.0004691 | 0.997 | 178.2 | -0.76 | 0.3061026
69 | 2.0259 | 0.0017687 | -0.00051374 | 0.997 | 186.3 | -0.76 | 0.3061026
70 | 1.3761 | 0.0019628 | -0.00049146 | 0.998 | 197 | -0.76 | 0.3061026
71 | 0.91901 | 0.0021225 | -0.00041459 | 0.997 | 214.4 | -0.76 | 0.3061026
72 | 0.60383 | 0.0022323 | -0.00028784 | 0.997 | 236.1 | -0.76 | 0.3061026
73 | 0.39094 | 0.0022983 | -0.00017145 | 0.996 | 267.2 | -0.75 | 0.3061026
74 | 0.25002 | 0.0023039 | -9.1785e-05 | 0.998 | 302.7 | -0.76 | 0.3061026
75 | 0.15849 | 0.0022824 | -6.2374e-05 | 0.996 | 349.5 | -0.76 | 0.3061026
76 | 0.1 | 0.0023106 | 2.0814e-06 | 0.998 | 409.8 | -0.76 | 0.3061026

## Sheet6
Number | Frequency / Hz | Z_Re / Ohm | Z_Im / Ohm | Sign | Time / s | Voltage / V | Current / A/cm^2
1 | 107.1 | 0.00054633 | -0.00029344 | 0.999 | 0 | -0.76 | 0.3061026
2 | 134.47 | 0.00051181 | -0.0002518 | 0.997 | 3.2 | -0.76 | 0.3061026
3 | 168.85 | 0.00048875 | -0.00022056 | 0.997 | 5.4 | -0.76 | 0.3061026
4 | 212.01 | 0.00046645 | -0.00019118 | 0.998 | 7.6 | -0.76 | 0.3061026
5 | 266.2 | 0.00044817 | -0.00016617 | 0.997 | 9.8 | -0.76 | 0.3061026
6 | 334.25 | 0.00043166 | -0.00015155 | 0.995 | 12.1 | -0.76 | 0.3061026
7 | 419.69 | 0.00041731 | -0.00013297 | 0.997 | 14.3 | -0.76 | 0.3061026
8 | 526.98 | 0.00040539 | -0.00011717 | 0.996 | 16.5 | -0.76 | 0.3061026
9 | 661.68 | 0.00038633 | -0.00010245 | 0.997 | 18.8 | -0.76 | 0.3061026
10 | 830.83 | 0.00037878 | -9.0771e-05 | 0.996 | 20.9 | -0.76 | 0.3061026
11 | 1043.2 | 0.00036717 | -8.3432e-05 | 0.627 | 23.8 | -0.76 | 0.3061026
12 | 1309.9 | 0.00035924 | -7.111e-05 | 0.625 | 27.2 | -0.76 | 0.3061026
13 | 1644.7 | 0.00035217 | -6.2237e-05 | 0.669 | 30.5 | -0.76 | 0.3061026
14 | 2065.1 | 0.00034454 | -5.3217e-05 | 0.724 | 33.8 | -0.76 | 0.3061026
15 | 2593 | 0.00034114 | -4.5994e-05 | 0.777 | 37.3 | -0.76 | 0.3061026
16 | 3255.8 | 0.00033709 | -3.9083e-05 | 0.854 | 40 | -0.76 | 0.3061026
17 | 4088.1 | 0.00033317 | -3.3587e-05 | 0.957 | 42.2 | -0.76 | 0.3061026
18 | 5133.1 | 0.00033376 | -2.7954e-05 | 0.984 | 44.4 | -0.76 | 0.3061026
19 | 6445.3 | 0.00032173 | -2.6644e-05 | 0.989 | 46.7 | -0.76 | 0.3061026
20 | 8092.8 | 0.00032387 | -2.0634e-05 | 0.992 | 48.9 | -0.76 | 0.3061026
21 | 10161 | 0.00030533 | -1.7117e-05 | 0.997 | 51.1 | -0.76 | 0.3061026
22 | 12759 | 0.00035853 | -5.131e-06 | 0.988 | 53.3 | -0.76 | 0.3061026
23 | 16020 | 0.00032386 | -4.3144e-05 | 0.949 | 56.1 | -0.76 | 0.3061026
24 | 20116 | 0.00037493 | -1.3792e-05 | 0.933 | 59 | -0.76 | 0.3061026
25 | 25258 | 0.00031523 | -5.2884e-05 | 0.917 | 61.7 | -0.76 | 0.3061026
26 | 31714 | 0.00035692 | -9.4183e-06 | 0.912 | 64.5 | -0.76 | 0.3061026
27 | 39821 | 0.0003215 | 4.834e-05 | 0.559 | 66.7 | -0.76 | 0.3061026
28 | 50000 | 0.00022427 | -2.785e-05 | 0.869 | 68.9 | -0.76 | 0.3061026
29 | 39821 | 0.00041214 | 8.8573e-05 | 0.629 | 71.1 | -0.76 | 0.3061026
30 | 31714 | 0.00033643 | 1.079e-05 | 0.922 | 73.3 | -0.76 | 0.3061026
31 | 25258 | 0.00037606 | -3.2627e-05 | 0.935 | 75.5 | -0.76 | 0.3061026
32 | 20116 | 0.00035385 | -2.0557e-05 | 0.963 | 77.6 | -0.76 | 0.3061026
33 | 16020 | 0.0003498 | -3.4069e-05 | 0.971 | 79.9 | -0.76 | 0.3061026
34 | 12759 | 0.00034487 | -2.0389e-05 | 0.985 | 82.1 | -0.76 | 0.3061026
35 | 10161 | 0.0003426 | -2.3505e-05 | 0.976 | 84.2 | -0.76 | 0.3061026
36 | 8092.8 | 0.00032193 | -2.9253e-05 | 0.993 | 86.5 | -0.76 | 0.3061026
37 | 6445.3 | 0.00033183 | -1.8388e-05 | 0.988 | 88.7 | -0.76 | 0.3061026
38 | 5133.1 | 0.00032896 | -2.228e-05 | 0.984 | 90.8 | -0.76 | 0.3061026
39 | 4088.1 | 0.00033243 | -3.3042e-05 | 0.954 | 93.1 | -0.76 | 0.3061026
40 | 3255.8 | 0.00033848 | -3.8535e-05 | 0.856 | 95.3 | -0.76 | 0.3061026
41 | 2593 | 0.00034111 | -4.7455e-05 | 0.772 | 98 | -0.76 | 0.3061026
42 | 2065.1 | 0.00034668 | -5.5108e-05 | 0.721 | 101.4 | -0.76 | 0.3061026
43 | 1644.7 | 0.00035236 | -5.9435e-05 | 0.672 | 104.8 | -0.76 | 0.3061026
44 | 1309.9 | 0.00035833 | -7.0213e-05 | 0.624 | 108.1 | -0.76 | 0.3061026
45 | 1043.2 | 0.00037057 | -8.4307e-05 | 0.628 | 111.4 | -0.76 | 0.3061026
46 | 830.83 | 0.00037853 | -9.5299e-05 | 0.993 | 114.2 | -0.76 | 0.3061026
47 | 661.68 | 0.00038918 | -0.00010141 | 0.997 | 116.4 | -0.76 | 0.3061026
48 | 526.98 | 0.00040048 | -0.00011609 | 0.998 | 118.6 | -0.76 | 0.3061026
49 | 419.69 | 0.00041556 | -0.00013259 | 0.996 | 120.8 | -0.76 | 0.3061026
50 | 334.25 | 0.00042903 | -0.00014948 | 0.998 | 123 | -0.76 | 0.3061026
51 | 266.2 | 0.00044699 | -0.00017044 | 0.995 | 125.2 | -0.76 | 0.3061026
52 | 212.01 | 0.00046793 | -0.00019276 | 0.995 | 127.4 | -0.76 | 0.3061026
53 | 168.85 | 0.00048702 | -0.00022278 | 0.999 | 129.5 | -0.76 | 0.3061026
54 | 134.47 | 0.00051748 | -0.00025794 | 0.995 | 131.7 | -0.76 | 0.3061026
55 | 107.1 | 0.00054875 | -0.00029081 | 0.999 | 133.9 | -0.76 | 0.3061026
56 | 85.294 | 0.00058868 | -0.00033412 | 0.998 | 136.1 | -0.76 | 0.3061026
57 | 67.93 | 0.00064009 | -0.00037929 | 0.999 | 138.3 | -0.76 | 0.3061026
58 | 53.91 | 0.0006975 | -0.00042627 | 0.999 | 140.6 | -0.76 | 0.3061026
59 | 42.416 | 0.00077977 | -0.0004754 | 0.999 | 143 | -0.76 | 0.3061026
60 | 33.064 | 0.00087575 | -0.00050996 | 0.998 | 145.5 | -0.76 | 0.3061026
61 | 25.518 | 0.00099 | -0.00053034 | 0.999 | 148.1 | -0.76 | 0.3061026
62 | 19.484 | 0.0011132 | -0.00054341 | 0.998 | 151.1 | -0.76 | 0.3061026
63 | 14.705 | 0.0012439 | -0.00052644 | 0.998 | 154.2 | -0.76 | 0.3061026
64 | 10.96 | 0.0013563 | -0.00048745 | 0.998 | 157.7 | -0.76 | 0.3061026
65 | 8.0607 | 0.001444 | -0.00043948 | 0.997 | 161.6 | -0.76 | 0.3061026
66 | 5.8439 | 0.0015114 | -0.00039726 | 0.997 | 166.2 | -0.76 | 0.3061026
67 | 4.1726 | 0.0015584 | -0.00039619 | 0.997 | 171.6 | -0.76 | 0.3061026
68 | 2.9318 | 0.0016391 | -0.00043035 | 0.997 | 178.2 | -0.76 | 0.3061026
69 | 2.0259 | 0.0017772 | -0.00046168 | 0.997 | 186.3 | -0.76 | 0.3061026
70 | 1.3761 | 0.0019481 | -0.00043023 | 0.998 | 197 | -0.76 | 0.3061026
71 | 0.91901 | 0.0020871 | -0.00035159 | 0.997 | 214.4 | -0.76 | 0.3061026
72 | 0.60383 | 0.0021678 | -0.00023893 | 0.997 | 236.1 | -0.76 | 0.3061026
73 | 0.39094 | 0.0022251 | -0.00013982 | 0.996 | 267.2 | -0.75 | 0.3061026
74 | 0.25002 | 0.0022147 | -7.418e-05 | 0.998 | 302.7 | -0.76 | 0.3061026
75 | 0.15849 | 0.0022221 | -4.4252e-05 | 0.996 | 349.5 | -0.76 | 0.3061026
76 | 0.1 | 0.0022625 | 1.4032e-05 | 0.998 | 409.8 | -0.76 | 0.3061026

## Sheet7
Number | Frequency / Hz | Z_Re / Ohm | Z_Im / Ohm | Sign | Time / s | Voltage / V | Current / A/cm^2
1 | 107.1 | 0.00053355 | -0.00028602 | 0.999 | 0 | -0.76 | 0.3061026
2 | 134.47 | 0.00050311 | -0.00024899 | 0.997 | 3.2 | -0.76 | 0.3061026
3 | 168.85 | 0.00047983 | -0.00021774 | 0.997 | 5.4 | -0.76 | 0.3061026
4 | 212.01 | 0.0004558 | -0.00018742 | 0.998 | 7.6 | -0.76 | 0.3061026
5 | 266.2 | 0.00043819 | -0.00016927 | 0.997 | 9.8 | -0.76 | 0.3061026
6 | 334.25 | 0.00042344 | -0.0001499 | 0.995 | 12.1 | -0.76 | 0.3061026
7 | 419.69 | 0.00041009 | -0.00013354 | 0.997 | 14.3 | -0.76 | 0.3061026
8 | 526.98 | 0.00039587 | -0.00011612 | 0.996 | 16.5 | -0.76 | 0.3061026
9 | 661.68 | 0.00038265 | -0.0001032 | 0.997 | 18.8 | -0.76 | 0.3061026
10 | 830.83 | 0.00037093 | -8.9345e-05 | 0.996 | 20.9 | -0.76 | 0.3061026
11 | 1043.2 | 0.00035977 | -7.9811e-05 | 0.627 | 23.8 | -0.76 | 0.3061026
12 | 1309.9 | 0.00035251 | -7.0929e-05 | 0.625 | 27.2 | -0.76 | 0.3061026
13 | 1644.7 | 0.00034556 | -5.849e-05 | 0.669 | 30.5 | -0.76 | 0.3061026
14 | 2065.1 | 0.00033699 | -5.3278e-05 | 0.724 | 33.8 | -0.76 | 0.3061026
15 | 2593 | 0.00033663 | -4.5007e-05 | 0.777 | 37.3 | -0.76 | 0.3061026
16 | 3255.8 | 0.00033233 | -3.7801e-05 | 0.854 | 40 | -0.76 | 0.3061026
17 | 4088.1 | 0.00032764 | -3.1071e-05 | 0.957 | 42.2 | -0.76 | 0.3061026
18 | 5133.1 | 0.00032442 | -2.0457e-05 | 0.984 | 44.4 | -0.76 | 0.3061026
19 | 6445.3 | 0.00031687 | -2.3461e-05 | 0.989 | 46.7 | -0.76 | 0.3061026
20 | 8092.8 | 0.0003167 | -2.604e-05 | 0.992 | 48.9 | -0.76 | 0.3061026
21 | 10161 | 0.000312 | -2.8898e-05 | 0.997 | 51.1 | -0.76 | 0.3061026
22 | 12759 | 0.00031198 | 8.6304e-06 | 0.988 | 53.3 | -0.76 | 0.3061026
23 | 16020 | 0.00027859 | -3.8304e-06 | 0.949 | 56.1 | -0.76 | 0.3061026
24 | 20116 | 0.00033752 | -2.2015e-05 | 0.933 | 59 | -0.76 | 0.3061026
25 | 25258 | 0.0003889 | 2.4465e-05 | 0.917 | 61.7 | -0.76 | 0.3061026
26 | 31714 | 0.00032968 | 1.8196e-05 | 0.912 | 64.5 | -0.76 | 0.3061026
27 | 39821 | 0.00039033 | -7.0406e-05 | 0.559 | 66.7 | -0.76 | 0.3061026
28 | 50000 | 0.00023532 | 0.00016639 | 0.869 | 68.9 | -0.76 | 0.3061026
29 | 39821 | 0.00021761 | 6.6985e-05 | 0.629 | 71.1 | -0.76 | 0.3061026
30 | 31714 | 0.00036612 | 5.3611e-05 | 0.922 | 73.3 | -0.76 | 0.3061026
31 | 25258 | 0.00028688 | 3.7685e-05 | 0.935 | 75.5 | -0.76 | 0.3061026
32 | 20116 | 0.00034413 | 3.267e-05 | 0.963 | 77.6 | -0.76 | 0.3061026
33 | 16020 | 0.00029269 | 1.4438e-06 | 0.971 | 79.9 | -0.76 | 0.3061026
34 | 12759 | 0.00033596 | -2.7375e-05 | 0.985 | 82.1 | -0.76 | 0.3061026
35 | 10161 | 0.00031488 | -2.29e-05 | 0.976 | 84.2 | -0.76 | 0.3061026
36 | 8092.8 | 0.00031335 | -2.2528e-05 | 0.993 | 86.5 | -0.76 | 0.3061026
37 | 6445.3 | 0.00032703 | -2.6218e-05 | 0.988 | 88.7 | -0.76 | 0.3061026
38 | 5133.1 | 0.00032514 | -2.8113e-05 | 0.984 | 90.8 | -0.76 | 0.3061026
39 | 4088.1 | 0.00032959 | -3.0295e-05 | 0.954 | 93.1 | -0.76 | 0.3061026
40 | 3255.8 | 0.0003316 | -3.6952e-05 | 0.856 | 95.3 | -0.76 | 0.3061026
41 | 2593 | 0.00033543 | -4.4155e-05 | 0.772 | 98 | -0.76 | 0.3061026
42 | 2065.1 | 0.00034139 | -5.1946e-05 | 0.721 | 101.4 | -0.76 | 0.3061026
43 | 1644.7 | 0.00034441 | -6.0972e-05 | 0.672 | 104.8 | -0.76 | 0.3061026
44 | 1309.9 | 0.00035276 | -6.9044e-05 | 0.624 | 108.1 | -0.76 | 0.3061026
45 | 1043.2 | 0.00035965 | -8.2079e-05 | 0.628 | 111.4 | -0.76 | 0.3061026
46 | 830.83 | 0.00037119 | -8.9766e-05 | 0.993 | 114.2 | -0.76 | 0.3061026
47 | 661.68 | 0.0003818 | -0.00010658 | 0.997 | 116.4 | -0.76 | 0.3061026
48 | 526.98 | 0.00039183 | -0.00011533 | 0.998 | 118.6 | -0.76 | 0.3061026
49 | 419.69 | 0.00040495 | -0.00013438 | 0.996 | 120.8 | -0.76 | 0.3061026
50 | 334.25 | 0.00042374 | -0.0001514 | 0.998 | 123 | -0.76 | 0.3061026
51 | 266.2 | 0.0004401 | -0.0001665 | 0.995 | 125.2 | -0.76 | 0.3061026
52 | 212.01 | 0.00045991 | -0.00019148 | 0.995 | 127.4 | -0.76 | 0.3061026
53 | 168.85 | 0.00048122 | -0.00021834 | 0.999 | 129.5 | -0.76 | 0.3061026
54 | 134.47 | 0.00050735 | -0.00025011 | 0.995 | 131.7 | -0.76 | 0.3061026
55 | 107.1 | 0.00054075 | -0.00028901 | 0.999 | 133.9 | -0.76 | 0.3061026
56 | 85.294 | 0.00057856 | -0.00033024 | 0.998 | 136.1 | -0.76 | 0.3061026
57 | 67.93 | 0.00062376 | -0.0003782 | 0.999 | 138.3 | -0.76 | 0.3061026
58 | 53.91 | 0.00068496 | -0.00042354 | 0.999 | 140.6 | -0.76 | 0.3061026
59 | 42.416 | 0.00076046 | -0.00046895 | 0.999 | 143 | -0.76 | 0.3061026
60 | 33.064 | 0.00086082 | -0.0005121 | 0.998 | 145.5 | -0.76 | 0.3061026
61 | 25.518 | 0.00097359 | -0.00053784 | 0.999 | 148.1 | -0.76 | 0.3061026
62 | 19.484 | 0.0010972 | -0.00055501 | 0.998 | 151.1 | -0.76 | 0.3061026
63 | 14.705 | 0.0012291 | -0.00053424 | 0.998 | 154.2 | -0.76 | 0.3061026
64 | 10.96 | 0.001347 | -0.00049879 | 0.998 | 157.7 | -0.76 | 0.3061026
65 | 8.0607 | 0.0014409 | -0.00044637 | 0.997 | 161.6 | -0.76 | 0.3061026
66 | 5.8439 | 0.0015086 | -0.00040961 | 0.997 | 166.2 | -0.76 | 0.3061026
67 | 4.1726 | 0.0015551 | -0.0004072 | 0.997 | 171.6 | -0.76 | 0.3061026
68 | 2.9318 | 0.0016422 | -0.00044993 | 0.997 | 178.2 | -0.76 | 0.3061026
69 | 2.0259 | 0.001788 | -0.00048182 | 0.997 | 186.3 | -0.76 | 0.3061026
70 | 1.3761 | 0.0019544 | -0.00044307 | 0.998 | 197 | -0.77 | 0.3061026
71 | 0.91901 | 0.0020783 | -0.00035939 | 0.997 | 214.4 | -0.76 | 0.3061026
72 | 0.60383 | 0.002176 | -0.00024678 | 0.997 | 236.1 | -0.76 | 0.3061026
73 | 0.39094 | 0.0022167 | -0.00013672 | 0.996 | 267.2 | -0.75 | 0.3061026
74 | 0.25002 | 0.002221 | -7.497e-05 | 0.998 | 302.7 | -0.76 | 0.3061026
75 | 0.15849 | 0.0022413 | -5.1137e-05 | 0.996 | 349.5 | -0.76 | 0.3061026
76 | 0.1 | 0.0022618 | 2.4827e-05 | 0.998 | 409.8 | -0.76 | 0.3061026

## Sheet8
Number | Frequency / Hz | Z_Re / Ohm | Z_Im / Ohm | Sign | Time / s | Voltage / V | Current / A/cm^2
1 | 107.1 | 0.00052821 | -0.00028366 | 0.999 | 0 | -0.76 | 0.3061026
2 | 134.47 | 0.00049719 | -0.00024486 | 0.997 | 3.2 | -0.76 | 0.3061026
3 | 168.85 | 0.00047489 | -0.00021336 | 0.997 | 5.4 | -0.76 | 0.3061026
4 | 212.01 | 0.00045338 | -0.00018876 | 0.998 | 7.6 | -0.76 | 0.3061026
5 | 266.2 | 0.00043534 | -0.00016571 | 0.997 | 9.8 | -0.76 | 0.3061026
6 | 334.25 | 0.00041876 | -0.00014553 | 0.995 | 12.1 | -0.76 | 0.3061026
7 | 419.69 | 0.00040404 | -0.00012886 | 0.997 | 14.3 | -0.76 | 0.3061026
8 | 526.98 | 0.0003906 | -0.00011337 | 0.996 | 16.5 | -0.76 | 0.3061026
9 | 661.68 | 0.00038128 | -9.8989e-05 | 0.997 | 18.8 | -0.76 | 0.3061026
10 | 830.83 | 0.00037276 | -8.6847e-05 | 0.996 | 20.9 | -0.76 | 0.3061026
11 | 1043.2 | 0.00036364 | -7.5985e-05 | 0.627 | 23.8 | -0.76 | 0.3061026
12 | 1309.9 | 0.0003539 | -6.8781e-05 | 0.625 | 27.2 | -0.76 | 0.3061026
13 | 1644.7 | 0.00034582 | -5.702e-05 | 0.669 | 30.5 | -0.76 | 0.3061026
14 | 2065.1 | 0.00033715 | -5.1406e-05 | 0.724 | 33.8 | -0.76 | 0.3061026
15 | 2593 | 0.0003361 | -4.3395e-05 | 0.777 | 37.3 | -0.76 | 0.3061026
16 | 3255.8 | 0.00033508 | -3.4937e-05 | 0.854 | 40 | -0.76 | 0.3061026
17 | 4088.1 | 0.00033092 | -2.9497e-05 | 0.957 | 42.2 | -0.76 | 0.3061026
18 | 5133.1 | 0.00032407 | -2.8359e-05 | 0.984 | 44.4 | -0.76 | 0.3061026
19 | 6445.3 | 0.00032596 | -2.7075e-05 | 0.989 | 46.7 | -0.76 | 0.3061026
20 | 8092.8 | 0.00032217 | -2.5413e-05 | 0.992 | 48.9 | -0.76 | 0.3061026
21 | 10161 | 0.00031505 | -2.6207e-06 | 0.997 | 51.1 | -0.76 | 0.3061026
22 | 12759 | 0.00033311 | 1.0393e-06 | 0.988 | 53.3 | -0.76 | 0.3061026
23 | 16020 | 0.00027956 | -5.807e-06 | 0.949 | 56.1 | -0.76 | 0.3061026
24 | 20116 | 0.00028322 | -2.4728e-06 | 0.933 | 59 | -0.76 | 0.3061026
25 | 25258 | 0.00029784 | 1.8328e-05 | 0.917 | 61.7 | -0.76 | 0.3061026
26 | 31714 | 0.00036384 | -4.4695e-05 | 0.912 | 64.5 | -0.76 | 0.3061026
27 | 39821 | 0.00025876 | 6.7647e-05 | 0.559 | 66.7 | -0.76 | 0.3061026
28 | 50000 | 3.5902e-05 | 4.8433e-05 | 0.869 | 68.9 | -0.76 | 0.3061026
29 | 39821 | 0.00032702 | 0.00020079 | 0.629 | 71.1 | -0.76 | 0.3061026
30 | 31714 | 0.00038241 | 0.00012344 | 0.922 | 73.3 | -0.76 | 0.3061026
31 | 25258 | 0.00025432 | 6.1825e-05 | 0.935 | 75.5 | -0.76 | 0.3061026
32 | 20116 | 0.0003631 | -2.4441e-06 | 0.963 | 77.6 | -0.76 | 0.3061026
33 | 16020 | 0.00034174 | -3.9637e-05 | 0.971 | 79.9 | -0.76 | 0.3061026
34 | 12759 | 0.00030923 | 8.7559e-06 | 0.985 | 82.1 | -0.76 | 0.3061026
35 | 10161 | 0.00031453 | -1.4997e-05 | 0.976 | 84.2 | -0.76 | 0.3061026
36 | 8092.8 | 0.00032938 | -3.3596e-05 | 0.993 | 86.5 | -0.76 | 0.3061026
37 | 6445.3 | 0.0003312 | -2.045e-05 | 0.988 | 88.7 | -0.76 | 0.3061026
38 | 5133.1 | 0.00032437 | -2.4754e-05 | 0.984 | 90.8 | -0.76 | 0.3061026
39 | 4088.1 | 0.00033042 | -3.0718e-05 | 0.954 | 93.1 | -0.76 | 0.3061026
40 | 3255.8 | 0.00032968 | -3.4396e-05 | 0.856 | 95.3 | -0.76 | 0.3061026
41 | 2593 | 0.00033809 | -4.3264e-05 | 0.772 | 98 | -0.76 | 0.3061026
42 | 2065.1 | 0.00034242 | -5.2408e-05 | 0.721 | 101.4 | -0.76 | 0.3061026
43 | 1644.7 | 0.00034703 | -5.7408e-05 | 0.672 | 104.8 | -0.76 | 0.3061026
44 | 1309.9 | 0.00035113 | -6.8754e-05 | 0.624 | 108.1 | -0.76 | 0.3061026
45 | 1043.2 | 0.00036091 | -7.6968e-05 | 0.628 | 111.4 | -0.76 | 0.3061026
46 | 830.83 | 0.00036769 | -8.7412e-05 | 0.993 | 114.2 | -0.76 | 0.3061026
47 | 661.68 | 0.00038098 | -9.867e-05 | 0.997 | 116.4 | -0.76 | 0.3061026
48 | 526.98 | 0.00039232 | -0.00011265 | 0.998 | 118.6 | -0.76 | 0.3061026
49 | 419.69 | 0.00040376 | -0.00012905 | 0.996 | 120.8 | -0.76 | 0.3061026
50 | 334.25 | 0.00042158 | -0.00014577 | 0.998 | 123 | -0.76 | 0.3061026
51 | 266.2 | 0.00043445 | -0.00016771 | 0.995 | 125.2 | -0.76 | 0.3061026
52 | 212.01 | 0.00045557 | -0.00018807 | 0.995 | 127.4 | -0.76 | 0.3061026
53 | 168.85 | 0.00047442 | -0.00021387 | 0.999 | 129.5 | -0.76 | 0.3061026
54 | 134.47 | 0.00050183 | -0.00024864 | 0.995 | 131.7 | -0.76 | 0.3061026
55 | 107.1 | 0.00053109 | -0.0002842 | 0.999 | 133.9 | -0.76 | 0.3061026
56 | 85.294 | 0.00057298 | -0.00032892 | 0.998 | 136.1 | -0.76 | 0.3061026
57 | 67.93 | 0.00061743 | -0.00037445 | 0.999 | 138.3 | -0.76 | 0.3061026
58 | 53.91 | 0.0006788 | -0.00042218 | 0.999 | 140.6 | -0.76 | 0.3061026
59 | 42.416 | 0.00075563 | -0.00047556 | 0.999 | 143 | -0.76 | 0.3061026
60 | 33.064 | 0.00084962 | -0.00051265 | 0.998 | 145.5 | -0.76 | 0.3061026
61 | 25.518 | 0.00096536 | -0.00053771 | 0.999 | 148.1 | -0.76 | 0.3061026
62 | 19.484 | 0.0010931 | -0.00054759 | 0.998 | 151.1 | -0.76 | 0.3061026
63 | 14.705 | 0.0012167 | -0.00053573 | 0.998 | 154.2 | -0.76 | 0.3061026
64 | 10.96 | 0.0013395 | -0.0004999 | 0.998 | 157.7 | -0.76 | 0.3061026
65 | 8.0607 | 0.001435 | -0.00045363 | 0.997 | 161.6 | -0.76 | 0.3061026
66 | 5.8439 | 0.0015049 | -0.00041171 | 0.997 | 166.2 | -0.76 | 0.3061026
67 | 4.1726 | 0.0015424 | -0.00041926 | 0.997 | 171.6 | -0.76 | 0.3061026
68 | 2.9318 | 0.0016275 | -0.0004603 | 0.997 | 178.2 | -0.76 | 0.3061026
69 | 2.0259 | 0.0017719 | -0.00050611 | 0.997 | 186.3 | -0.76 | 0.3061026
70 | 1.3761 | 0.001953 | -0.00050075 | 0.998 | 197 | -0.77 | 0.3061026
71 | 0.91901 | 0.0021089 | -0.00045162 | 0.997 | 214.4 | -0.76 | 0.3061026
72 | 0.60383 | 0.0022062 | -0.00030108 | 0.997 | 236.1 | -0.76 | 0.3061026
73 | 0.39094 | 0.0023303 | -0.00018687 | 0.996 | 267.2 | -0.75 | 0.3061026
74 | 0.25002 | 0.0023153 | -0.00012018 | 0.998 | 302.7 | -0.76 | 0.3061026
75 | 0.15849 | 0.0023152 | -7.7556e-05 | 0.996 | 349.5 | -0.76 | 0.3061026
76 | 0.1 | 0.0023746 | 2.2859e-07 | 0.998 | 409.8 | -0.76 | 0.3061026

## Sheet9
Number | Frequency / Hz | Z_Re / Ohm | Z_Im / Ohm | Sign | Time / s | Voltage / V | Current / A/cm^2
1 | 107.1 | 0.00054083 | -0.00028429 | 0.999 | 0 | -0.76 | 0.3061026
2 | 134.47 | 0.00051451 | -0.00024524 | 0.997 | 3.2 | -0.76 | 0.3061026
3 | 168.85 | 0.00049318 | -0.00021479 | 0.997 | 5.4 | -0.76 | 0.3061026
4 | 212.01 | 0.00047147 | -0.00018525 | 0.998 | 7.6 | -0.76 | 0.3061026
5 | 266.2 | 0.0004543 | -0.00015929 | 0.997 | 9.8 | -0.75 | 0.3061026
6 | 334.25 | 0.00043975 | -0.00014547 | 0.995 | 12.1 | -0.76 | 0.3061026
7 | 419.69 | 0.00042462 | -0.00012785 | 0.997 | 14.3 | -0.76 | 0.3061026
8 | 526.98 | 0.00040984 | -0.0001133 | 0.996 | 16.5 | -0.76 | 0.3061026
9 | 661.68 | 0.00040013 | -0.00010239 | 0.997 | 18.8 | -0.76 | 0.3061026
10 | 830.83 | 0.0003914 | -8.7691e-05 | 0.996 | 20.9 | -0.76 | 0.3061026
11 | 1043.2 | 0.00037738 | -7.5991e-05 | 0.627 | 23.8 | -0.76 | 0.3061026
12 | 1309.9 | 0.00037289 | -6.4674e-05 | 0.625 | 27.2 | -0.76 | 0.3061026
13 | 1644.7 | 0.00036458 | -5.9502e-05 | 0.669 | 30.5 | -0.76 | 0.3061026
14 | 2065.1 | 0.00035626 | -5.1542e-05 | 0.724 | 33.8 | -0.76 | 0.3061026
15 | 2593 | 0.00035412 | -4.1347e-05 | 0.777 | 37.3 | -0.76 | 0.3061026
16 | 3255.8 | 0.00035277 | -3.5836e-05 | 0.854 | 40 | -0.75 | 0.3061026
17 | 4088.1 | 0.00034702 | -2.8943e-05 | 0.957 | 42.2 | -0.75 | 0.3061026
18 | 5133.1 | 0.0003447 | -2.366e-05 | 0.984 | 44.4 | -0.76 | 0.3061026
19 | 6445.3 | 0.00034951 | -2.3652e-05 | 0.989 | 46.7 | -0.75 | 0.3061026
20 | 8092.8 | 0.00032842 | -1.7777e-05 | 0.992 | 48.9 | -0.76 | 0.3061026
21 | 10161 | 0.00033487 | -9.7383e-06 | 0.997 | 51.1 | -0.76 | 0.3061026
22 | 12759 | 0.00031783 | 6.2069e-06 | 0.988 | 53.3 | -0.76 | 0.3061026
23 | 16020 | 0.00029019 | -5.6064e-05 | 0.949 | 56.1 | -0.75 | 0.3061026
24 | 20116 | 0.00028424 | 1.4664e-05 | 0.933 | 59 | -0.76 | 0.3061026
25 | 25258 | 0.00029673 | 3.1926e-05 | 0.917 | 61.7 | -0.76 | 0.3061026
26 | 31714 | 0.0003429 | -2.5278e-05 | 0.912 | 64.5 | -0.75 | 0.3061026
27 | 39821 | 0.00025703 | -9.3939e-05 | 0.559 | 66.7 | -0.76 | 0.3061026
28 | 50000 | 9.7965e-05 | 0.00010904 | 0.869 | 68.9 | -0.76 | 0.3061026
29 | 39821 | 0.00040654 | 7.1555e-05 | 0.629 | 71.1 | -0.76 | 0.3061026
30 | 31714 | 0.00030523 | 0.00012122 | 0.922 | 73.3 | -0.76 | 0.3061026
31 | 25258 | 0.000317 | -4.3674e-05 | 0.935 | 75.5 | -0.76 | 0.3061026
32 | 20116 | 0.000394 | 1.7243e-05 | 0.963 | 77.6 | -0.76 | 0.3061026
33 | 16020 | 0.00032725 | 1.7986e-05 | 0.971 | 79.9 | -0.75 | 0.3061026
34 | 12759 | 0.00032309 | 4.1183e-06 | 0.985 | 82.1 | -0.76 | 0.3061026
35 | 10161 | 0.00032198 | -1.7257e-05 | 0.976 | 84.2 | -0.76 | 0.3061026
36 | 8092.8 | 0.00034296 | -2.0933e-05 | 0.993 | 86.5 | -0.76 | 0.3061026
37 | 6445.3 | 0.00034581 | -1.4517e-05 | 0.988 | 88.7 | -0.76 | 0.3061026
38 | 5133.1 | 0.00034308 | -2.3716e-05 | 0.984 | 90.8 | -0.76 | 0.3061026
39 | 4088.1 | 0.00034916 | -2.7389e-05 | 0.954 | 93.1 | -0.76 | 0.3061026
40 | 3255.8 | 0.00034983 | -3.5523e-05 | 0.856 | 95.3 | -0.76 | 0.3061026
41 | 2593 | 0.00035618 | -4.2192e-05 | 0.772 | 98 | -0.76 | 0.3061026
42 | 2065.1 | 0.00035969 | -5.06e-05 | 0.721 | 101.4 | -0.76 | 0.3061026
43 | 1644.7 | 0.00036267 | -5.8534e-05 | 0.672 | 104.8 | -0.76 | 0.3061026
44 | 1309.9 | 0.00037071 | -6.5859e-05 | 0.624 | 108.1 | -0.76 | 0.3061026
45 | 1043.2 | 0.00037681 | -7.8476e-05 | 0.628 | 111.4 | -0.76 | 0.3061026
46 | 830.83 | 0.0003898 | -9.0263e-05 | 0.993 | 114.2 | -0.76 | 0.3061026
47 | 661.68 | 0.0004013 | -9.9272e-05 | 0.997 | 116.4 | -0.76 | 0.3061026
48 | 526.98 | 0.00040892 | -0.00011156 | 0.998 | 118.6 | -0.76 | 0.3061026
49 | 419.69 | 0.00042361 | -0.00013072 | 0.996 | 120.8 | -0.76 | 0.3061026
50 | 334.25 | 0.00043985 | -0.000146 | 0.998 | 123 | -0.76 | 0.3061026
51 | 266.2 | 0.00045323 | -0.00016462 | 0.995 | 125.2 | -0.76 | 0.3061026
52 | 212.01 | 0.00047036 | -0.00018582 | 0.995 | 127.4 | -0.75 | 0.3061026
53 | 168.85 | 0.00048979 | -0.00021541 | 0.999 | 129.5 | -0.76 | 0.3061026
54 | 134.47 | 0.00051416 | -0.00024629 | 0.995 | 131.7 | -0.76 | 0.3061026
55 | 107.1 | 0.00054931 | -0.0002858 | 0.999 | 133.9 | -0.76 | 0.3061026
56 | 85.294 | 0.00058818 | -0.00032491 | 0.998 | 136.1 | -0.76 | 0.3061026
57 | 67.93 | 0.00063219 | -0.0003779 | 0.999 | 138.3 | -0.76 | 0.3061026
58 | 53.91 | 0.00069108 | -0.00042171 | 0.999 | 140.6 | -0.75 | 0.3061026
59 | 42.416 | 0.00076728 | -0.00047523 | 0.999 | 143 | -0.76 | 0.3061026
60 | 33.064 | 0.00085963 | -0.00051964 | 0.998 | 145.5 | -0.76 | 0.3061026
61 | 25.518 | 0.00097216 | -0.00055126 | 0.999 | 148.1 | -0.75 | 0.3061026
62 | 19.484 | 0.0010996 | -0.00056926 | 0.998 | 151.1 | -0.76 | 0.3061026
63 | 14.705 | 0.0012273 | -0.00056654 | 0.998 | 154.2 | -0.76 | 0.3061026
64 | 10.96 | 0.0013498 | -0.00053229 | 0.998 | 157.7 | -0.76 | 0.3061026
65 | 8.0607 | 0.0014545 | -0.00050496 | 0.997 | 161.6 | -0.75 | 0.3061026
66 | 5.8439 | 0.0015217 | -0.00048064 | 0.997 | 166.2 | -0.76 | 0.3061026
67 | 4.1726 | 0.0015658 | -0.00048691 | 0.997 | 171.6 | -0.76 | 0.3061026
68 | 2.9318 | 0.0016285 | -0.00054817 | 0.997 | 178.2 | -0.75 | 0.3061026
69 | 2.0259 | 0.0017643 | -0.00067759 | 0.997 | 186.3 | -0.76 | 0.3061026
70 | 1.3761 | 0.002014 | -0.00086711 | 0.998 | 197 | -0.76 | 0.3061026
71 | 0.91901 | 0.0023725 | -0.00088187 | 0.997 | 214.4 | -0.76 | 0.3061026
72 | 0.60383 | 0.0026565 | -0.00067967 | 0.997 | 236.1 | -0.76 | 0.3061026
73 | 0.39094 | 0.0029211 | -0.00050229 | 0.996 | 267.2 | -0.74 | 0.3061026
74 | 0.25002 | 0.0030111 | -0.00035977 | 0.998 | 302.7 | -0.76 | 0.3061026
75 | 0.15849 | 0.0029237 | -0.00023288 | 0.996 | 349.5 | -0.75 | 0.3061026
76 | 0.1 | 0.0031754 | -1.6334e-05 | 0.998 | 409.8 | -0.75 | 0.3061026