## Sheet1
Number | Frequency / Hz | Z_Re / Ohm | Z_Im / Ohm | Sign | Time / s | Voltage / V | Current / A/cm^2
1 | 107.1 | 0.013241 | -0.0067586 | 0.999 | 0 | -18.29 | 0.3059487
2 | 134.47 | 0.012533 | -0.0058823 | 0.996 | 3.2 | -18.28 | 0.3059487
3 | 168.85 | 0.011982 | -0.0051201 | 0.997 | 5.4 | -18.28 | 0.3059487
4 | 212.01 | 0.011487 | -0.0045229 | 0.995 | 7.6 | -18.28 | 0.3059487
5 | 266.2 | 0.011046 | -0.003946 | 0.997 | 9.8 | -18.29 | 0.3059487
6 | 334.25 | 0.010617 | -0.0035058 | 0.996 | 12 | -18.29 | 0.3059487
7 | 419.69 | 0.010248 | -0.0031253 | 0.995 | 14.3 | -18.31 | 0.3059487
8 | 526.98 | 0.0099318 | -0.0027753 | 0.998 | 16.5 | -18.31 | 0.3059487
9 | 661.68 | 0.0096198 | -0.0024774 | 0.995 | 18.7 | -18.31 | 0.3059487
10 | 830.83 | 0.0093663 | -0.0021401 | 0.992 | 20.9 | -18.31 | 0.3059487
11 | 1043.2 | 0.0091547 | -0.0018687 | 0.617 | 23.8 | -18.29 | 0.3059487
12 | 1309.9 | 0.008984 | -0.0016513 | 0.619 | 27.1 | -18.28 | 0.3059487
13 | 1644.7 | 0.0088047 | -0.0014493 | 0.667 | 30.5 | -18.27 | 0.3059487
14 | 2065.1 | 0.0086603 | -0.001266 | 0.717 | 33.8 | -18.29 | 0.3059487
15 | 2593 | 0.0085236 | -0.001124 | 0.776 | 37.3 | -18.3 | 0.3059487
16 | 3255.8 | 0.008435 | -0.00089122 | 0.855 | 40.1 | -18.3 | 0.3059487
17 | 4088.1 | 0.0083549 | -0.00077632 | 0.954 | 42.3 | -18.3 | 0.3059487
18 | 5133.1 | 0.0082528 | -0.00068022 | 0.984 | 44.5 | -18.3 | 0.3059487
19 | 6445.3 | 0.0081759 | -0.00058627 | 0.992 | 46.7 | -18.29 | 0.3059487
20 | 8092.8 | 0.0079565 | -0.0006585 | 0.992 | 48.9 | -18.28 | 0.3059487
21 | 10161 | 0.0079039 | -0.00066555 | 0.996 | 51.2 | -18.26 | 0.3059487
22 | 12759 | 0.0072945 | -0.00056905 | 0.984 | 53.3 | -18.26 | 0.3059487
23 | 16020 | 0.0067047 | 0.00058951 | 0.975 | 56.1 | -18.26 | 0.3059487
24 | 20116 | 0.0057825 | -0.00041718 | 0.96 | 59 | -18.27 | 0.3059487
25 | 25258 | 0.0045126 | 0.0011916 | 0.959 | 61.7 | -18.28 | 0.3059487
26 | 31714 | 0.0028123 | -0.00071296 | 0.893 | 64.5 | -18.29 | 0.3059487
27 | 39821 | 0.00068229 | 0.00028526 | 0.437 | 66.7 | -18.29 | 0.3059487
28 | 50000 | -0.0031201 | 5.4936e-05 | 0.802 | 68.9 | -18.3 | 0.3059487
29 | 39821 | 4.0126e-05 | -9.9248e-05 | 0.102 | 71.1 | -18.29 | 0.3059487
30 | 31714 | 0.0027777 | -0.00023894 | 0.916 | 73.3 | -18.28 | 0.3059487
31 | 25258 | 0.0059495 | 3.1085e-05 | 0.915 | 75.5 | -18.22 | 0.3059487
32 | 20116 | 0.005906 | -0.00055027 | 0.947 | 77.7 | -18.27 | 0.3059487
33 | 16020 | 0.0067349 | -0.000619 | 0.981 | 79.9 | -18.26 | 0.3059487
34 | 12759 | 0.0074294 | -0.00043548 | 0.989 | 82.1 | -18.27 | 0.3059487
35 | 10161 | 0.0077716 | -0.00074296 | 0.994 | 84.3 | -18.27 | 0.3059487
36 | 8092.8 | 0.0080105 | -0.00055696 | 0.992 | 86.5 | -18.28 | 0.3059487
37 | 6445.3 | 0.0081303 | -0.00060883 | 0.989 | 88.7 | -18.29 | 0.3059487
38 | 5133.1 | 0.0082384 | -0.00064329 | 0.98 | 90.9 | -18.29 | 0.3059487
39 | 4088.1 | 0.0083456 | -0.00077212 | 0.958 | 93.2 | -18.29 | 0.3059487
40 | 3255.8 | 0.0084456 | -0.00088799 | 0.858 | 95.4 | -18.28 | 0.3059487
41 | 2593 | 0.0085639 | -0.0011275 | 0.776 | 98.1 | -18.27 | 0.3059487
42 | 2065.1 | 0.0087044 | -0.0012813 | 0.719 | 101.5 | -18.26 | 0.3059487
43 | 1644.7 | 0.0088314 | -0.0014715 | 0.665 | 104.9 | -18.26 | 0.3059487
44 | 1309.9 | 0.0089937 | -0.0016647 | 0.62 | 108.2 | -18.26 | 0.3059487
45 | 1043.2 | 0.0091464 | -0.0018862 | 0.616 | 111.6 | -18.27 | 0.3059487
46 | 830.83 | 0.0093502 | -0.0021694 | 0.997 | 114.3 | -18.28 | 0.3059487
47 | 661.68 | 0.0096293 | -0.0024787 | 0.997 | 116.5 | -18.28 | 0.3059487
48 | 526.98 | 0.0099384 | -0.0027707 | 0.998 | 118.7 | -18.28 | 0.3059487
49 | 419.69 | 0.010316 | -0.0031587 | 0.996 | 120.9 | -18.27 | 0.3059487
50 | 334.25 | 0.010723 | -0.0035526 | 0.996 | 123.1 | -18.26 | 0.3059487
51 | 266.2 | 0.011115 | -0.0040023 | 0.998 | 125.3 | -18.24 | 0.3059487
52 | 212.01 | 0.011537 | -0.0045236 | 0.998 | 127.5 | -18.24 | 0.3059487
53 | 168.85 | 0.012019 | -0.0051936 | 0.995 | 129.6 | -18.25 | 0.3059487
54 | 134.47 | 0.012557 | -0.0058795 | 0.996 | 131.9 | -18.25 | 0.3059487
55 | 107.1 | 0.013241 | -0.0067813 | 0.999 | 134 | -18.26 | 0.3059487
56 | 85.294 | 0.014083 | -0.0077838 | 0.999 | 136.2 | -18.27 | 0.3059487
57 | 67.93 | 0.015174 | -0.0089299 | 0.998 | 138.4 | -18.24 | 0.3059487
58 | 53.91 | 0.016682 | -0.010195 | 0.999 | 140.7 | -18.27 | 0.3059487
59 | 42.416 | 0.018541 | -0.011503 | 0.999 | 143.2 | -18.28 | 0.3059487
60 | 33.064 | 0.020852 | -0.012683 | 0.999 | 145.6 | -18.25 | 0.3059487
61 | 25.518 | 0.023647 | -0.013647 | 0.998 | 148.3 | -18.26 | 0.3059487
62 | 19.484 | 0.026857 | -0.01416 | 0.998 | 151.2 | -18.24 | 0.3059487
63 | 14.705 | 0.030229 | -0.014054 | 0.998 | 154.3 | -18.28 | 0.3059487
64 | 10.96 | 0.033425 | -0.013255 | 0.998 | 157.8 | -18.27 | 0.3059487
65 | 8.0607 | 0.036041 | -0.011965 | 0.998 | 161.7 | -18.27 | 0.3059487
66 | 5.8439 | 0.03816 | -0.010691 | 0.998 | 166.3 | -18.35 | 0.3059487
67 | 4.1726 | 0.039658 | -0.010038 | 0.997 | 171.7 | -18.11 | 0.3059487
68 | 2.9318 | 0.041192 | -0.010208 | 0.996 | 178.2 | -18.23 | 0.3059487
69 | 2.0259 | 0.044273 | -0.011463 | 0.997 | 186.3 | -18.42 | 0.3059487
70 | 1.3761 | 0.048654 | -0.011435 | 0.998 | 199 | -17.99 | 0.3059487
71 | 0.91901 | 0.051343 | -0.0094741 | 0.998 | 215.6 | -18.25 | 0.3059487
72 | 0.60383 | 0.054316 | -0.0073375 | 0.996 | 234.6 | -18.53 | 0.3059487
73 | 0.39094 | 0.055643 | -0.0049222 | 0.993 | 265.7 | -18.26 | 0.3059487
74 | 0.25002 | 0.055903 | -0.0023582 | 0.997 | 301.2 | -18.28 | 0.3059487
75 | 0.15849 | 0.056214 | -0.00061447 | 0.995 | 348 | -18.24 | 0.3059487
76 | 0.1 | 0.057054 | 0.00044135 | 0.993 | 408.3 | -18.28 | 0.3059487

## Sheet2
Number | Frequency / Hz | Z_Re / Ohm | Z_Im / Ohm | Sign | Time / s | Voltage / V | Current / A/cm^2
1 | 107.1 | 0.0005508 | -0.00028536 | 0.999 | 0 | -0.76 | 0.3059487
2 | 134.47 | 0.00052219 | -0.00025053 | 0.996 | 3.2 | -0.75 | 0.3059487
3 | 168.85 | 0.00050031 | -0.00021564 | 0.997 | 5.4 | -0.75 | 0.3059487
4 | 212.01 | 0.00047416 | -0.00019112 | 0.995 | 7.6 | -0.75 | 0.3059487
5 | 266.2 | 0.00045682 | -0.00016755 | 0.997 | 9.8 | -0.75 | 0.3059487
6 | 334.25 | 0.00044286 | -0.00014845 | 0.996 | 12 | -0.76 | 0.3059487
7 | 419.69 | 0.00042544 | -0.00013102 | 0.995 | 14.3 | -0.75 | 0.3059487
8 | 526.98 | 0.00041377 | -0.00011872 | 0.998 | 16.5 | -0.76 | 0.3059487
9 | 661.68 | 0.00039834 | -0.00010303 | 0.995 | 18.7 | -0.76 | 0.3059487
10 | 830.83 | 0.00038517 | -9.1007e-05 | 0.992 | 20.9 | -0.76 | 0.3059487
11 | 1043.2 | 0.00037636 | -8.1177e-05 | 0.617 | 23.8 | -0.76 | 0.3059487
12 | 1309.9 | 0.00036852 | -7.1402e-05 | 0.619 | 27.1 | -0.76 | 0.3059487
13 | 1644.7 | 0.00036123 | -6.3506e-05 | 0.667 | 30.5 | -0.75 | 0.3059487
14 | 2065.1 | 0.00035311 | -5.4035e-05 | 0.717 | 33.8 | -0.75 | 0.3059487
15 | 2593 | 0.00034737 | -4.7696e-05 | 0.776 | 37.3 | -0.76 | 0.3059487
16 | 3255.8 | 0.00034825 | -4.0707e-05 | 0.855 | 40.1 | -0.76 | 0.3059487
17 | 4088.1 | 0.00033996 | -3.6143e-05 | 0.954 | 42.3 | -0.76 | 0.3059487
18 | 5133.1 | 0.00033674 | -2.8014e-05 | 0.984 | 44.5 | -0.76 | 0.3059487
19 | 6445.3 | 0.00033437 | -2.3748e-05 | 0.992 | 46.7 | -0.76 | 0.3059487
20 | 8092.8 | 0.00033107 | -2.0821e-05 | 0.992 | 48.9 | -0.76 | 0.3059487
21 | 10161 | 0.00033054 | -1.8215e-05 | 0.996 | 51.2 | -0.75 | 0.3059487
22 | 12759 | 0.00033356 | 1.2941e-06 | 0.984 | 53.3 | -0.75 | 0.3059487
23 | 16020 | 0.00035342 | -2.0983e-05 | 0.975 | 56.1 | -0.75 | 0.3059487
24 | 20116 | 0.0003589 | -3.6319e-05 | 0.96 | 59 | -0.75 | 0.3059487
25 | 25258 | 0.00031563 | -2.7919e-05 | 0.959 | 61.7 | -0.75 | 0.3059487
26 | 31714 | 0.00030916 | -3.7375e-05 | 0.893 | 64.5 | -0.75 | 0.3059487
27 | 39821 | 0.00042064 | 1.7266e-05 | 0.437 | 66.7 | -0.76 | 0.3059487
28 | 50000 | 0.00034501 | -4.6415e-05 | 0.802 | 68.9 | -0.75 | 0.3059487
29 | 39821 | 0.0003209 | 4.9272e-05 | 0.102 | 71.1 | -0.75 | 0.3059487
30 | 31714 | 0.00030841 | 6.0654e-05 | 0.916 | 73.3 | -0.75 | 0.3059487
31 | 25258 | 0.00033942 | 2.194e-05 | 0.915 | 75.5 | -0.75 | 0.3059487
32 | 20116 | 0.00036123 | 5.7839e-05 | 0.947 | 77.7 | -0.75 | 0.3059487
33 | 16020 | 0.00031734 | -1.9706e-05 | 0.981 | 79.9 | -0.75 | 0.3059487
34 | 12759 | 0.00034585 | 7.3338e-06 | 0.989 | 82.1 | -0.75 | 0.3059487
35 | 10161 | 0.00032446 | -1.4313e-05 | 0.994 | 84.3 | -0.75 | 0.3059487
36 | 8092.8 | 0.00033737 | -2.7085e-05 | 0.992 | 86.5 | -0.75 | 0.3059487
37 | 6445.3 | 0.00032979 | -2.0813e-05 | 0.989 | 88.7 | -0.75 | 0.3059487
38 | 5133.1 | 0.00033965 | -2.9628e-05 | 0.98 | 90.9 | -0.75 | 0.3059487
39 | 4088.1 | 0.00034453 | -3.4561e-05 | 0.958 | 93.2 | -0.76 | 0.3059487
40 | 3255.8 | 0.00034495 | -4.0204e-05 | 0.858 | 95.4 | -0.76 | 0.3059487
41 | 2593 | 0.00035092 | -4.7587e-05 | 0.776 | 98.1 | -0.76 | 0.3059487
42 | 2065.1 | 0.00035759 | -5.6374e-05 | 0.719 | 101.5 | -0.75 | 0.3059487
43 | 1644.7 | 0.0003616 | -6.0523e-05 | 0.665 | 104.9 | -0.75 | 0.3059487
44 | 1309.9 | 0.00036749 | -7.3465e-05 | 0.62 | 108.2 | -0.75 | 0.3059487
45 | 1043.2 | 0.00037742 | -8.0974e-05 | 0.616 | 111.6 | -0.75 | 0.3059487
46 | 830.83 | 0.00038466 | -9.3444e-05 | 0.997 | 114.3 | -0.75 | 0.3059487
47 | 661.68 | 0.00039748 | -0.0001057 | 0.997 | 116.5 | -0.75 | 0.3059487
48 | 526.98 | 0.00041072 | -0.00012037 | 0.998 | 118.7 | -0.75 | 0.3059487
49 | 419.69 | 0.0004256 | -0.00013313 | 0.996 | 120.9 | -0.75 | 0.3059487
50 | 334.25 | 0.00044321 | -0.0001517 | 0.996 | 123.1 | -0.75 | 0.3059487
51 | 266.2 | 0.00046551 | -0.0001695 | 0.998 | 125.3 | -0.75 | 0.3059487
52 | 212.01 | 0.00047928 | -0.00019166 | 0.998 | 127.5 | -0.75 | 0.3059487
53 | 168.85 | 0.00050074 | -0.00022033 | 0.995 | 129.6 | -0.75 | 0.3059487
54 | 134.47 | 0.00052261 | -0.0002496 | 0.996 | 131.9 | -0.75 | 0.3059487
55 | 107.1 | 0.00054966 | -0.00028704 | 0.999 | 134 | -0.75 | 0.3059487
56 | 85.294 | 0.00058808 | -0.00033148 | 0.999 | 136.2 | -0.75 | 0.3059487
57 | 67.93 | 0.00063248 | -0.00037688 | 0.998 | 138.4 | -0.75 | 0.3059487
58 | 53.91 | 0.00069189 | -0.00042815 | 0.999 | 140.7 | -0.76 | 0.3059487
59 | 42.416 | 0.00077731 | -0.00048327 | 0.999 | 143.2 | -0.75 | 0.3059487
60 | 33.064 | 0.0008698 | -0.00052935 | 0.999 | 145.6 | -0.75 | 0.3059487
61 | 25.518 | 0.00098807 | -0.00057376 | 0.998 | 148.3 | -0.75 | 0.3059487
62 | 19.484 | 0.0011241 | -0.00059296 | 0.998 | 151.2 | -0.75 | 0.3059487
63 | 14.705 | 0.0012637 | -0.00058909 | 0.998 | 154.3 | -0.75 | 0.3059487
64 | 10.96 | 0.0013967 | -0.00055384 | 0.998 | 157.8 | -0.75 | 0.3059487
65 | 8.0607 | 0.0015058 | -0.0005032 | 0.998 | 161.7 | -0.75 | 0.3059487
66 | 5.8439 | 0.0016013 | -0.00044957 | 0.998 | 166.3 | -0.75 | 0.3059487
67 | 4.1726 | 0.0016579 | -0.00042232 | 0.997 | 171.7 | -0.75 | 0.3059487
68 | 2.9318 | 0.0017223 | -0.00042122 | 0.996 | 178.2 | -0.75 | 0.3059487
69 | 2.0259 | 0.0018481 | -0.00047336 | 0.997 | 186.3 | -0.75 | 0.3059487
70 | 1.3761 | 0.00203 | -0.00047099 | 0.998 | 199 | -0.75 | 0.3059487
71 | 0.91901 | 0.0021431 | -0.00039022 | 0.998 | 215.6 | -0.75 | 0.3059487
72 | 0.60383 | 0.0022793 | -0.00030059 | 0.996 | 234.6 | -0.75 | 0.3059487
73 | 0.39094 | 0.002316 | -0.00021327 | 0.993 | 265.7 | -0.76 | 0.3059487
74 | 0.25002 | 0.0023568 | -0.00010433 | 0.997 | 301.2 | -0.75 | 0.3059487
75 | 0.15849 | 0.0023935 | -4.163e-05 | 0.995 | 348 | -0.75 | 0.3059487
76 | 0.1 | 0.002419 | 9.6559e-06 | 0.993 | 408.3 | -0.75 | 0.3059487

## Sheet3
Number | Frequency / Hz | Z_Re / Ohm | Z_Im / Ohm | Sign | Time / s | Voltage / V | Current / A/cm^2
1 | 107.1 | 0.00054216 | -0.00027624 | 0.999 | 0 | -0.76 | 0.3059487
2 | 134.47 | 0.00051626 | -0.00024341 | 0.996 | 3.2 | -0.76 | 0.3059487
3 | 168.85 | 0.00049545 | -0.00020636 | 0.997 | 5.4 | -0.76 | 0.3059487
4 | 212.01 | 0.00047237 | -0.0001883 | 0.995 | 7.6 | -0.76 | 0.3059487
5 | 266.2 | 0.00045525 | -0.00016345 | 0.997 | 9.8 | -0.76 | 0.3059487
6 | 334.25 | 0.00043701 | -0.00014492 | 0.996 | 12 | -0.76 | 0.3059487
7 | 419.69 | 0.00042223 | -0.00012799 | 0.995 | 14.3 | -0.76 | 0.3059487
8 | 526.98 | 0.00040797 | -0.00011289 | 0.998 | 16.5 | -0.76 | 0.3059487
9 | 661.68 | 0.00039505 | -9.8798e-05 | 0.995 | 18.7 | -0.76 | 0.3059487
10 | 830.83 | 0.00038661 | -8.5281e-05 | 0.992 | 20.9 | -0.76 | 0.3059487
11 | 1043.2 | 0.00037723 | -7.8908e-05 | 0.617 | 23.8 | -0.76 | 0.3059487
12 | 1309.9 | 0.00037176 | -6.8804e-05 | 0.619 | 27.1 | -0.76 | 0.3059487
13 | 1644.7 | 0.00036458 | -5.777e-05 | 0.667 | 30.5 | -0.76 | 0.3059487
14 | 2065.1 | 0.00035562 | -4.8574e-05 | 0.717 | 33.8 | -0.76 | 0.3059487
15 | 2593 | 0.0003518 | -4.1755e-05 | 0.776 | 37.3 | -0.76 | 0.3059487
16 | 3255.8 | 0.00034953 | -3.7467e-05 | 0.855 | 40.1 | -0.76 | 0.3059487
17 | 4088.1 | 0.00034408 | -2.9178e-05 | 0.954 | 42.3 | -0.76 | 0.3059487
18 | 5133.1 | 0.00034262 | -2.3365e-05 | 0.984 | 44.5 | -0.76 | 0.3059487
19 | 6445.3 | 0.00034398 | -2.5471e-05 | 0.992 | 46.7 | -0.76 | 0.3059487
20 | 8092.8 | 0.00034007 | -1.5855e-05 | 0.992 | 48.9 | -0.76 | 0.3059487
21 | 10161 | 0.00033396 | -1.8773e-05 | 0.996 | 51.2 | -0.76 | 0.3059487
22 | 12759 | 0.00031662 | -2.7245e-05 | 0.984 | 53.3 | -0.76 | 0.3059487
23 | 16020 | 0.0003151 | -1.3764e-05 | 0.975 | 56.1 | -0.76 | 0.3059487
24 | 20116 | 0.00030628 | 1.3289e-05 | 0.96 | 59 | -0.76 | 0.3059487
25 | 25258 | 0.00035177 | -1.5927e-05 | 0.959 | 61.7 | -0.76 | 0.3059487
26 | 31714 | 0.00030739 | 1.5497e-05 | 0.893 | 64.5 | -0.76 | 0.3059487
27 | 39821 | 0.0002729 | 2.7215e-05 | 0.437 | 66.7 | -0.76 | 0.3059487
28 | 50000 | 0.00032721 | 0.00010855 | 0.802 | 68.9 | -0.76 | 0.3059487
29 | 39821 | 0.00030887 | -3.0914e-05 | 0.102 | 71.1 | -0.76 | 0.3059487
30 | 31714 | 0.00036823 | 4.5541e-05 | 0.916 | 73.3 | -0.76 | 0.3059487
31 | 25258 | 0.00037884 | -7.4706e-06 | 0.915 | 75.5 | -0.76 | 0.3059487
32 | 20116 | 0.00033796 | 3.2299e-05 | 0.947 | 77.7 | -0.76 | 0.3059487
33 | 16020 | 0.0003511 | 1.6498e-06 | 0.981 | 79.9 | -0.76 | 0.3059487
34 | 12759 | 0.0003437 | 4.406e-06 | 0.989 | 82.1 | -0.76 | 0.3059487
35 | 10161 | 0.00032228 | -2.0445e-05 | 0.994 | 84.3 | -0.76 | 0.3059487
36 | 8092.8 | 0.00034646 | -2.2884e-05 | 0.992 | 86.5 | -0.76 | 0.3059487
37 | 6445.3 | 0.00034535 | -2.4493e-05 | 0.989 | 88.7 | -0.76 | 0.3059487
38 | 5133.1 | 0.00034264 | -1.9844e-05 | 0.98 | 90.9 | -0.76 | 0.3059487
39 | 4088.1 | 0.00034419 | -3.0087e-05 | 0.958 | 93.2 | -0.76 | 0.3059487
40 | 3255.8 | 0.00034748 | -3.6992e-05 | 0.858 | 95.4 | -0.76 | 0.3059487
41 | 2593 | 0.00035228 | -4.2694e-05 | 0.776 | 98.1 | -0.76 | 0.3059487
42 | 2065.1 | 0.00035808 | -4.7898e-05 | 0.719 | 101.5 | -0.76 | 0.3059487
43 | 1644.7 | 0.00036656 | -5.5858e-05 | 0.665 | 104.9 | -0.76 | 0.3059487
44 | 1309.9 | 0.00036891 | -6.9489e-05 | 0.62 | 108.2 | -0.76 | 0.3059487
45 | 1043.2 | 0.00037766 | -7.6137e-05 | 0.616 | 111.6 | -0.76 | 0.3059487
46 | 830.83 | 0.00038466 | -9.0411e-05 | 0.997 | 114.3 | -0.76 | 0.3059487
47 | 661.68 | 0.00039672 | -0.00010011 | 0.997 | 116.5 | -0.76 | 0.3059487
48 | 526.98 | 0.00040725 | -0.00011325 | 0.998 | 118.7 | -0.76 | 0.3059487
49 | 419.69 | 0.00042105 | -0.00012979 | 0.996 | 120.9 | -0.76 | 0.3059487
50 | 334.25 | 0.00044313 | -0.00014551 | 0.996 | 123.1 | -0.76 | 0.3059487
51 | 266.2 | 0.00045677 | -0.00016553 | 0.998 | 125.3 | -0.76 | 0.3059487
52 | 212.01 | 0.0004768 | -0.00018551 | 0.998 | 127.5 | -0.76 | 0.3059487
53 | 168.85 | 0.00049092 | -0.00021102 | 0.995 | 129.6 | -0.76 | 0.3059487
54 | 134.47 | 0.00051577 | -0.00024165 | 0.996 | 131.9 | -0.76 | 0.3059487
55 | 107.1 | 0.00054248 | -0.00027832 | 0.999 | 134 | -0.76 | 0.3059487
56 | 85.294 | 0.00057709 | -0.00032179 | 0.999 | 136.2 | -0.76 | 0.3059487
57 | 67.93 | 0.00062431 | -0.00036661 | 0.998 | 138.4 | -0.76 | 0.3059487
58 | 53.91 | 0.00067587 | -0.00041829 | 0.999 | 140.7 | -0.76 | 0.3059487
59 | 42.416 | 0.00075465 | -0.00047034 | 0.999 | 143.2 | -0.76 | 0.3059487
60 | 33.064 | 0.00085509 | -0.00052072 | 0.999 | 145.6 | -0.76 | 0.3059487
61 | 25.518 | 0.00097173 | -0.00055811 | 0.998 | 148.3 | -0.76 | 0.3059487
62 | 19.484 | 0.0011039 | -0.00057989 | 0.998 | 151.2 | -0.76 | 0.3059487
63 | 14.705 | 0.0012413 | -0.00057713 | 0.998 | 154.3 | -0.76 | 0.3059487
64 | 10.96 | 0.0013734 | -0.00053663 | 0.998 | 157.8 | -0.76 | 0.3059487
65 | 8.0607 | 0.0014814 | -0.00048695 | 0.998 | 161.7 | -0.76 | 0.3059487
66 | 5.8439 | 0.0015646 | -0.00043462 | 0.998 | 166.3 | -0.76 | 0.3059487
67 | 4.1726 | 0.0016313 | -0.00039931 | 0.997 | 171.7 | -0.76 | 0.3059487
68 | 2.9318 | 0.0016881 | -0.00041202 | 0.996 | 178.2 | -0.76 | 0.3059487
69 | 2.0259 | 0.0018189 | -0.00046113 | 0.997 | 186.3 | -0.76 | 0.3059487
70 | 1.3761 | 0.0019946 | -0.00045183 | 0.998 | 199 | -0.76 | 0.3059487
71 | 0.91901 | 0.0020867 | -0.00035835 | 0.998 | 215.6 | -0.76 | 0.3059487
72 | 0.60383 | 0.0021941 | -0.00026557 | 0.996 | 234.6 | -0.76 | 0.3059487
73 | 0.39094 | 0.0022318 | -0.00019204 | 0.993 | 265.7 | -0.77 | 0.3059487
74 | 0.25002 | 0.0022445 | -9.4614e-05 | 0.997 | 301.2 | -0.76 | 0.3059487
75 | 0.15849 | 0.0022702 | -1.5876e-05 | 0.995 | 348 | -0.76 | 0.3059487
76 | 0.1 | 0.0022925 | 4.8951e-06 | 0.993 | 408.3 | -0.76 | 0.3059487

## Sheet4
Number | Frequency / Hz | Z_Re / Ohm | Z_Im / Ohm | Sign | Time / s | Voltage / V | Current / A/cm^2
1 | 107.1 | 0.00054917 | -0.0002799 | 0.999 | 0 | -0.76 | 0.3059487
2 | 134.47 | 0.00052142 | -0.00024395 | 0.996 | 3.2 | -0.76 | 0.3059487
3 | 168.85 | 0.00049944 | -0.00021194 | 0.997 | 5.4 | -0.76 | 0.3059487
4 | 212.01 | 0.0004767 | -0.00018578 | 0.995 | 7.6 | -0.76 | 0.3059487
5 | 266.2 | 0.00045527 | -0.00016418 | 0.997 | 9.8 | -0.76 | 0.3059487
6 | 334.25 | 0.00043994 | -0.00014268 | 0.996 | 12 | -0.76 | 0.3059487
7 | 419.69 | 0.00042917 | -0.00012687 | 0.995 | 14.3 | -0.76 | 0.3059487
8 | 526.98 | 0.00041679 | -0.00011467 | 0.998 | 16.5 | -0.76 | 0.3059487
9 | 661.68 | 0.00039578 | -9.9589e-05 | 0.995 | 18.7 | -0.76 | 0.3059487
10 | 830.83 | 0.0003894 | -8.6143e-05 | 0.992 | 20.9 | -0.76 | 0.3059487
11 | 1043.2 | 0.00038255 | -7.5335e-05 | 0.617 | 23.8 | -0.76 | 0.3059487
12 | 1309.9 | 0.00037432 | -6.6412e-05 | 0.619 | 27.1 | -0.76 | 0.3059487
13 | 1644.7 | 0.00036933 | -5.6403e-05 | 0.667 | 30.5 | -0.76 | 0.3059487
14 | 2065.1 | 0.00035949 | -4.8654e-05 | 0.717 | 33.8 | -0.76 | 0.3059487
15 | 2593 | 0.00035772 | -4.2055e-05 | 0.776 | 37.3 | -0.76 | 0.3059487
16 | 3255.8 | 0.00035268 | -3.6308e-05 | 0.855 | 40.1 | -0.76 | 0.3059487
17 | 4088.1 | 0.00034929 | -2.9491e-05 | 0.954 | 42.3 | -0.76 | 0.3059487
18 | 5133.1 | 0.00034646 | -2.4615e-05 | 0.984 | 44.5 | -0.76 | 0.3059487
19 | 6445.3 | 0.0003368 | -1.365e-05 | 0.992 | 46.7 | -0.76 | 0.3059487
20 | 8092.8 | 0.00033175 | -9.7608e-06 | 0.992 | 48.9 | -0.76 | 0.3059487
21 | 10161 | 0.0003474 | -3.2455e-06 | 0.996 | 51.2 | -0.76 | 0.3059487
22 | 12759 | 0.00032314 | -2.8111e-05 | 0.984 | 53.3 | -0.76 | 0.3059487
23 | 16020 | 0.00030411 | 5.8727e-08 | 0.975 | 56.1 | -0.76 | 0.3059487
24 | 20116 | 0.00029637 | 4.4213e-06 | 0.96 | 59 | -0.76 | 0.3059487
25 | 25258 | 0.00031183 | 2.7911e-05 | 0.959 | 61.7 | -0.76 | 0.3059487
26 | 31714 | 0.0003118 | 3.1954e-06 | 0.893 | 64.5 | -0.76 | 0.3059487
27 | 39821 | 0.0003678 | 8.1018e-05 | 0.437 | 66.7 | -0.76 | 0.3059487
28 | 50000 | 0.00049446 | -1.3777e-05 | 0.802 | 68.9 | -0.76 | 0.3059487
29 | 39821 | 0.00030238 | 6.8936e-05 | 0.102 | 71.1 | -0.76 | 0.3059487
30 | 31714 | 0.0003693 | 1.1581e-05 | 0.916 | 73.3 | -0.76 | 0.3059487
31 | 25258 | 0.00039722 | 3.1715e-05 | 0.915 | 75.5 | -0.76 | 0.3059487
32 | 20116 | 0.00036372 | -1.0666e-05 | 0.947 | 77.7 | -0.76 | 0.3059487
33 | 16020 | 0.00033594 | -2.1413e-05 | 0.981 | 79.9 | -0.76 | 0.3059487
34 | 12759 | 0.00034892 | -2.799e-06 | 0.989 | 82.1 | -0.76 | 0.3059487
35 | 10161 | 0.00032802 | -3.0485e-06 | 0.994 | 84.3 | -0.76 | 0.3059487
36 | 8092.8 | 0.00032795 | -3.2949e-05 | 0.992 | 86.5 | -0.76 | 0.3059487
37 | 6445.3 | 0.00034585 | -1.881e-05 | 0.989 | 88.7 | -0.76 | 0.3059487
38 | 5133.1 | 0.00034776 | -2.3969e-05 | 0.98 | 90.9 | -0.76 | 0.3059487
39 | 4088.1 | 0.00034811 | -2.7636e-05 | 0.958 | 93.2 | -0.76 | 0.3059487
40 | 3255.8 | 0.00035482 | -3.5594e-05 | 0.858 | 95.4 | -0.76 | 0.3059487
41 | 2593 | 0.00036 | -4.29e-05 | 0.776 | 98.1 | -0.76 | 0.3059487
42 | 2065.1 | 0.00036382 | -4.8627e-05 | 0.719 | 101.5 | -0.76 | 0.3059487
43 | 1644.7 | 0.00036766 | -5.4955e-05 | 0.665 | 104.9 | -0.76 | 0.3059487
44 | 1309.9 | 0.00037197 | -6.6049e-05 | 0.62 | 108.2 | -0.76 | 0.3059487
45 | 1043.2 | 0.00038161 | -7.5604e-05 | 0.616 | 111.6 | -0.76 | 0.3059487
46 | 830.83 | 0.00038923 | -8.7344e-05 | 0.997 | 114.3 | -0.76 | 0.3059487
47 | 661.68 | 0.00040219 | -9.6365e-05 | 0.997 | 116.5 | -0.76 | 0.3059487
48 | 526.98 | 0.00041185 | -0.0001131 | 0.998 | 118.7 | -0.76 | 0.3059487
49 | 419.69 | 0.00042719 | -0.00012954 | 0.996 | 120.9 | -0.76 | 0.3059487
50 | 334.25 | 0.00044567 | -0.00014806 | 0.996 | 123.1 | -0.76 | 0.3059487
51 | 266.2 | 0.00046018 | -0.00016293 | 0.998 | 125.3 | -0.76 | 0.3059487
52 | 212.01 | 0.00047935 | -0.00018309 | 0.998 | 127.5 | -0.76 | 0.3059487
53 | 168.85 | 0.00049927 | -0.00021162 | 0.995 | 129.6 | -0.76 | 0.3059487
54 | 134.47 | 0.00052195 | -0.00024099 | 0.996 | 131.9 | -0.76 | 0.3059487
55 | 107.1 | 0.0005465 | -0.00027987 | 0.999 | 134 | -0.76 | 0.3059487
56 | 85.294 | 0.00058204 | -0.0003225 | 0.999 | 136.2 | -0.76 | 0.3059487
57 | 67.93 | 0.00062874 | -0.00036911 | 0.998 | 138.4 | -0.76 | 0.3059487
58 | 53.91 | 0.00068215 | -0.00041615 | 0.999 | 140.7 | -0.76 | 0.3059487
59 | 42.416 | 0.00076099 | -0.00047201 | 0.999 | 143.2 | -0.76 | 0.3059487
60 | 33.064 | 0.00085777 | -0.00052095 | 0.999 | 145.6 | -0.76 | 0.3059487
61 | 25.518 | 0.00097314 | -0.00056111 | 0.998 | 148.3 | -0.76 | 0.3059487
62 | 19.484 | 0.0011082 | -0.00058145 | 0.998 | 151.2 | -0.76 | 0.3059487
63 | 14.705 | 0.0012465 | -0.00057664 | 0.998 | 154.3 | -0.76 | 0.3059487
64 | 10.96 | 0.0013788 | -0.00054045 | 0.998 | 157.8 | -0.76 | 0.3059487
65 | 8.0607 | 0.0014897 | -0.00049062 | 0.998 | 161.7 | -0.76 | 0.3059487
66 | 5.8439 | 0.0015773 | -0.00044166 | 0.998 | 166.3 | -0.76 | 0.3059487
67 | 4.1726 | 0.0016362 | -0.00041085 | 0.997 | 171.7 | -0.76 | 0.3059487
68 | 2.9318 | 0.0017018 | -0.00041527 | 0.996 | 178.2 | -0.76 | 0.3059487
69 | 2.0259 | 0.0018225 | -0.0004822 | 0.997 | 186.3 | -0.76 | 0.3059487
70 | 1.3761 | 0.0020073 | -0.0004459 | 0.998 | 199 | -0.76 | 0.3059487
71 | 0.91901 | 0.0021015 | -0.00036521 | 0.998 | 215.6 | -0.76 | 0.3059487
72 | 0.60383 | 0.0022024 | -0.00025993 | 0.996 | 234.6 | -0.76 | 0.3059487
73 | 0.39094 | 0.002277 | -0.00019317 | 0.993 | 265.7 | -0.77 | 0.3059487
74 | 0.25002 | 0.0022755 | -7.9825e-05 | 0.997 | 301.2 | -0.76 | 0.3059487
75 | 0.15849 | 0.002271 | -2.3557e-05 | 0.995 | 348 | -0.76 | 0.3059487
76 | 0.1 | 0.0023248 | 2.0308e-05 | 0.993 | 408.3 | -0.76 | 0.3059487

## Sheet5
Number | Frequency / Hz | Z_Re / Ohm | Z_Im / Ohm | Sign | Time / s | Voltage / V | Current / A/cm^2
1 | 107.1 | 0.00055121 | -0.00028114 | 0.999 | 0 | -0.76 | 0.3059487
2 | 134.47 | 0.00052436 | -0.00024212 | 0.996 | 3.2 | -0.76 | 0.3059487
3 | 168.85 | 0.00050112 | -0.00021541 | 0.997 | 5.4 | -0.76 | 0.3059487
4 | 212.01 | 0.00047826 | -0.00018655 | 0.995 | 7.6 | -0.76 | 0.3059487
5 | 266.2 | 0.00046023 | -0.00016652 | 0.997 | 9.8 | -0.76 | 0.3059487
6 | 334.25 | 0.00044392 | -0.00014539 | 0.996 | 12 | -0.76 | 0.3059487
7 | 419.69 | 0.00042901 | -0.00012804 | 0.995 | 14.3 | -0.76 | 0.3059487
8 | 526.98 | 0.00041499 | -0.00011549 | 0.998 | 16.5 | -0.76 | 0.3059487
9 | 661.68 | 0.00040148 | -0.00010139 | 0.995 | 18.7 | -0.76 | 0.3059487
10 | 830.83 | 0.00039083 | -8.6772e-05 | 0.992 | 20.9 | -0.76 | 0.3059487
11 | 1043.2 | 0.00038376 | -7.7147e-05 | 0.617 | 23.8 | -0.76 | 0.3059487
12 | 1309.9 | 0.00037746 | -6.712e-05 | 0.619 | 27.1 | -0.76 | 0.3059487
13 | 1644.7 | 0.00037049 | -5.5666e-05 | 0.667 | 30.5 | -0.76 | 0.3059487
14 | 2065.1 | 0.00036404 | -4.8353e-05 | 0.717 | 33.8 | -0.76 | 0.3059487
15 | 2593 | 0.00035963 | -4.0459e-05 | 0.776 | 37.3 | -0.76 | 0.3059487
16 | 3255.8 | 0.00035665 | -3.3704e-05 | 0.855 | 40.1 | -0.76 | 0.3059487
17 | 4088.1 | 0.00035217 | -3.0434e-05 | 0.954 | 42.3 | -0.76 | 0.3059487
18 | 5133.1 | 0.00035404 | -2.5423e-05 | 0.984 | 44.5 | -0.76 | 0.3059487
19 | 6445.3 | 0.00035146 | -1.7203e-05 | 0.992 | 46.7 | -0.76 | 0.3059487
20 | 8092.8 | 0.00033955 | -1.9028e-05 | 0.992 | 48.9 | -0.76 | 0.3059487
21 | 10161 | 0.00033681 | -4.3597e-05 | 0.996 | 51.2 | -0.76 | 0.3059487
22 | 12759 | 0.0003556 | -2.8406e-06 | 0.984 | 53.3 | -0.76 | 0.3059487
23 | 16020 | 0.00034805 | -2.1692e-05 | 0.975 | 56.1 | -0.76 | 0.3059487
24 | 20116 | 0.00033604 | 1.6446e-05 | 0.96 | 59 | -0.76 | 0.3059487
25 | 25258 | 0.00026906 | -5.7365e-05 | 0.959 | 61.7 | -0.76 | 0.3059487
26 | 31714 | 0.00025194 | 3.8206e-05 | 0.893 | 64.5 | -0.76 | 0.3059487
27 | 39821 | 0.00034908 | 0.00014621 | 0.437 | 66.7 | -0.76 | 0.3059487
28 | 50000 | 0.00036038 | 4.9121e-05 | 0.802 | 68.9 | -0.76 | 0.3059487
29 | 39821 | 0.00034463 | 3.079e-05 | 0.102 | 71.1 | -0.76 | 0.3059487
30 | 31714 | 0.00035097 | 5.5237e-05 | 0.916 | 73.3 | -0.76 | 0.3059487
31 | 25258 | 0.00025475 | 3.0054e-05 | 0.915 | 75.5 | -0.76 | 0.3059487
32 | 20116 | 0.00033165 | 2.2087e-05 | 0.947 | 77.7 | -0.76 | 0.3059487
33 | 16020 | 0.00033241 | 1.3586e-05 | 0.981 | 79.9 | -0.76 | 0.3059487
34 | 12759 | 0.00033715 | -7.8352e-07 | 0.989 | 82.1 | -0.76 | 0.3059487
35 | 10161 | 0.00033846 | -1.9055e-05 | 0.994 | 84.3 | -0.76 | 0.3059487
36 | 8092.8 | 0.00033742 | -3.0529e-05 | 0.992 | 86.5 | -0.76 | 0.3059487
37 | 6445.3 | 0.00035226 | -2.303e-05 | 0.989 | 88.7 | -0.76 | 0.3059487
38 | 5133.1 | 0.00035268 | -2.1883e-05 | 0.98 | 90.9 | -0.76 | 0.3059487
39 | 4088.1 | 0.00035309 | -3.0086e-05 | 0.958 | 93.2 | -0.76 | 0.3059487
40 | 3255.8 | 0.0003551 | -3.5683e-05 | 0.858 | 95.4 | -0.76 | 0.3059487
41 | 2593 | 0.00036282 | -4.1211e-05 | 0.776 | 98.1 | -0.76 | 0.3059487
42 | 2065.1 | 0.00036717 | -4.8723e-05 | 0.719 | 101.5 | -0.76 | 0.3059487
43 | 1644.7 | 0.00037046 | -5.7894e-05 | 0.665 | 104.9 | -0.76 | 0.3059487
44 | 1309.9 | 0.0003761 | -6.5677e-05 | 0.62 | 108.2 | -0.76 | 0.3059487
45 | 1043.2 | 0.00038257 | -7.9686e-05 | 0.616 | 111.6 | -0.76 | 0.3059487
46 | 830.83 | 0.00039085 | -8.7905e-05 | 0.997 | 114.3 | -0.76 | 0.3059487
47 | 661.68 | 0.00040253 | -0.0001006 | 0.997 | 116.5 | -0.76 | 0.3059487
48 | 526.98 | 0.0004189 | -0.00011389 | 0.998 | 118.7 | -0.76 | 0.3059487
49 | 419.69 | 0.00043017 | -0.00013215 | 0.996 | 120.9 | -0.76 | 0.3059487
50 | 334.25 | 0.00044755 | -0.00014442 | 0.996 | 123.1 | -0.76 | 0.3059487
51 | 266.2 | 0.00046108 | -0.00016546 | 0.998 | 125.3 | -0.76 | 0.3059487
52 | 212.01 | 0.00048218 | -0.00018825 | 0.998 | 127.5 | -0.76 | 0.3059487
53 | 168.85 | 0.0005023 | -0.00021428 | 0.995 | 129.6 | -0.76 | 0.3059487
54 | 134.47 | 0.00052484 | -0.00024514 | 0.996 | 131.9 | -0.76 | 0.3059487
55 | 107.1 | 0.00055133 | -0.00028158 | 0.999 | 134 | -0.76 | 0.3059487
56 | 85.294 | 0.00058617 | -0.00032564 | 0.999 | 136.2 | -0.76 | 0.3059487
57 | 67.93 | 0.00063309 | -0.00037125 | 0.998 | 138.4 | -0.76 | 0.3059487
58 | 53.91 | 0.00068877 | -0.00041615 | 0.999 | 140.7 | -0.76 | 0.3059487
59 | 42.416 | 0.00076597 | -0.00047248 | 0.999 | 143.2 | -0.76 | 0.3059487
60 | 33.064 | 0.00086249 | -0.00052486 | 0.999 | 145.6 | -0.76 | 0.3059487
61 | 25.518 | 0.0009804 | -0.00056137 | 0.998 | 148.3 | -0.76 | 0.3059487
62 | 19.484 | 0.001112 | -0.00058535 | 0.998 | 151.2 | -0.76 | 0.3059487
63 | 14.705 | 0.0012541 | -0.00057804 | 0.998 | 154.3 | -0.76 | 0.3059487
64 | 10.96 | 0.0013843 | -0.00054055 | 0.998 | 157.8 | -0.76 | 0.3059487
65 | 8.0607 | 0.0014951 | -0.00049279 | 0.998 | 161.7 | -0.76 | 0.3059487
66 | 5.8439 | 0.0015777 | -0.00044101 | 0.998 | 166.3 | -0.76 | 0.3059487
67 | 4.1726 | 0.0016356 | -0.00041269 | 0.997 | 171.7 | -0.76 | 0.3059487
68 | 2.9318 | 0.0016981 | -0.00043597 | 0.996 | 178.2 | -0.76 | 0.3059487
69 | 2.0259 | 0.0018338 | -0.00047141 | 0.997 | 186.3 | -0.76 | 0.3059487
70 | 1.3761 | 0.0020198 | -0.00046619 | 0.998 | 199 | -0.76 | 0.3059487
71 | 0.91901 | 0.002127 | -0.00038963 | 0.998 | 215.6 | -0.76 | 0.3059487
72 | 0.60383 | 0.0022442 | -0.00028967 | 0.996 | 234.6 | -0.76 | 0.3059487
73 | 0.39094 | 0.0023131 | -0.00021225 | 0.993 | 265.7 | -0.76 | 0.3059487
74 | 0.25002 | 0.0022849 | -9.1785e-05 | 0.997 | 301.2 | -0.76 | 0.3059487
75 | 0.15849 | 0.002319 | -3.2619e-05 | 0.995 | 348 | -0.76 | 0.3059487
76 | 0.1 | 0.0023421 | 2.5332e-05 | 0.993 | 408.3 | -0.76 | 0.3059487

## Sheet6
Number | Frequency / Hz | Z_Re / Ohm | Z_Im / Ohm | Sign | Time / s | Voltage / V | Current / A/cm^2
1 | 107.1 | 0.00055636 | -0.00028335 | 0.999 | 0 | -0.76 | 0.3059487
2 | 134.47 | 0.00052694 | -0.00024795 | 0.996 | 3.2 | -0.76 | 0.3059487
3 | 168.85 | 0.00050783 | -0.00021314 | 0.997 | 5.4 | -0.76 | 0.3059487
4 | 212.01 | 0.00048056 | -0.0001886 | 0.995 | 7.6 | -0.76 | 0.3059487
5 | 266.2 | 0.0004657 | -0.00016572 | 0.997 | 9.8 | -0.76 | 0.3059487
6 | 334.25 | 0.00044481 | -0.00014807 | 0.996 | 12 | -0.76 | 0.3059487
7 | 419.69 | 0.00043321 | -0.00013214 | 0.995 | 14.3 | -0.76 | 0.3059487
8 | 526.98 | 0.00041816 | -0.00011602 | 0.998 | 16.5 | -0.76 | 0.3059487
9 | 661.68 | 0.00040603 | -0.00010251 | 0.995 | 18.7 | -0.76 | 0.3059487
10 | 830.83 | 0.00039443 | -9.0562e-05 | 0.992 | 20.9 | -0.76 | 0.3059487
11 | 1043.2 | 0.00038389 | -8.0421e-05 | 0.617 | 23.8 | -0.76 | 0.3059487
12 | 1309.9 | 0.0003795 | -7.0519e-05 | 0.619 | 27.1 | -0.76 | 0.3059487
13 | 1644.7 | 0.00036921 | -6.1051e-05 | 0.667 | 30.5 | -0.76 | 0.3059487
14 | 2065.1 | 0.00036351 | -5.0572e-05 | 0.717 | 33.8 | -0.76 | 0.3059487
15 | 2593 | 0.00035752 | -4.503e-05 | 0.776 | 37.3 | -0.76 | 0.3059487
16 | 3255.8 | 0.00035432 | -3.5793e-05 | 0.855 | 40.1 | -0.76 | 0.3059487
17 | 4088.1 | 0.0003507 | -3.3963e-05 | 0.954 | 42.3 | -0.76 | 0.3059487
18 | 5133.1 | 0.00034616 | -2.5393e-05 | 0.984 | 44.5 | -0.76 | 0.3059487
19 | 6445.3 | 0.00034362 | -2.7655e-05 | 0.992 | 46.7 | -0.76 | 0.3059487
20 | 8092.8 | 0.00034842 | -1.6382e-05 | 0.992 | 48.9 | -0.76 | 0.3059487
21 | 10161 | 0.00033977 | -2.6026e-05 | 0.996 | 51.2 | -0.76 | 0.3059487
22 | 12759 | 0.00036563 | -2.3223e-06 | 0.984 | 53.3 | -0.76 | 0.3059487
23 | 16020 | 0.0003138 | -3.5802e-05 | 0.975 | 56.1 | -0.76 | 0.3059487
24 | 20116 | 0.00033086 | 1.6387e-05 | 0.96 | 59 | -0.76 | 0.3059487
25 | 25258 | 0.00032773 | 1.872e-05 | 0.959 | 61.7 | -0.76 | 0.3059487
26 | 31714 | 0.00038191 | 4.3305e-05 | 0.893 | 64.5 | -0.76 | 0.3059487
27 | 39821 | 0.00034024 | 9.5057e-07 | 0.437 | 66.7 | -0.76 | 0.3059487
28 | 50000 | 0.00041575 | 6.5681e-05 | 0.802 | 68.9 | -0.76 | 0.3059487
29 | 39821 | 0.00049206 | -2.3754e-05 | 0.102 | 71.1 | -0.76 | 0.3059487
30 | 31714 | 0.00031577 | 1.3969e-05 | 0.916 | 73.3 | -0.76 | 0.3059487
31 | 25258 | 0.00034743 | 3.2802e-05 | 0.915 | 75.5 | -0.76 | 0.3059487
32 | 20116 | 0.0003567 | -1.294e-05 | 0.947 | 77.7 | -0.76 | 0.3059487
33 | 16020 | 0.00033198 | -1.7943e-05 | 0.981 | 79.9 | -0.76 | 0.3059487
34 | 12759 | 0.00032166 | -2.5398e-05 | 0.989 | 82.1 | -0.76 | 0.3059487
35 | 10161 | 0.00035147 | -1.1397e-07 | 0.994 | 84.3 | -0.76 | 0.3059487
36 | 8092.8 | 0.00034509 | -2.1806e-05 | 0.992 | 86.5 | -0.76 | 0.3059487
37 | 6445.3 | 0.00034264 | -1.5019e-05 | 0.989 | 88.7 | -0.76 | 0.3059487
38 | 5133.1 | 0.00034718 | -3.0514e-05 | 0.98 | 90.9 | -0.76 | 0.3059487
39 | 4088.1 | 0.00034947 | -3.3419e-05 | 0.958 | 93.2 | -0.76 | 0.3059487
40 | 3255.8 | 0.00035639 | -3.9362e-05 | 0.858 | 95.4 | -0.76 | 0.3059487
41 | 2593 | 0.00036037 | -4.5379e-05 | 0.776 | 98.1 | -0.76 | 0.3059487
42 | 2065.1 | 0.00036575 | -5.0973e-05 | 0.719 | 101.5 | -0.76 | 0.3059487
43 | 1644.7 | 0.00036922 | -6.2056e-05 | 0.665 | 104.9 | -0.76 | 0.3059487
44 | 1309.9 | 0.00037763 | -7.0596e-05 | 0.62 | 108.2 | -0.76 | 0.3059487
45 | 1043.2 | 0.00038452 | -8.0976e-05 | 0.616 | 111.6 | -0.76 | 0.3059487
46 | 830.83 | 0.00039442 | -9.1681e-05 | 0.997 | 114.3 | -0.76 | 0.3059487
47 | 661.68 | 0.00040428 | -0.00010272 | 0.997 | 116.5 | -0.76 | 0.3059487
48 | 526.98 | 0.00041881 | -0.00011394 | 0.998 | 118.7 | -0.76 | 0.3059487
49 | 419.69 | 0.00043388 | -0.00013458 | 0.996 | 120.9 | -0.76 | 0.3059487
50 | 334.25 | 0.0004486 | -0.00015236 | 0.996 | 123.1 | -0.76 | 0.3059487
51 | 266.2 | 0.00046742 | -0.00016671 | 0.998 | 125.3 | -0.76 | 0.3059487
52 | 212.01 | 0.00048691 | -0.00018849 | 0.998 | 127.5 | -0.76 | 0.3059487
53 | 168.85 | 0.00050529 | -0.00021685 | 0.995 | 129.6 | -0.76 | 0.3059487
54 | 134.47 | 0.00052712 | -0.00024601 | 0.996 | 131.9 | -0.76 | 0.3059487
55 | 107.1 | 0.00055225 | -0.00028406 | 0.999 | 134 | -0.76 | 0.3059487
56 | 85.294 | 0.00059122 | -0.00032752 | 0.999 | 136.2 | -0.76 | 0.3059487
57 | 67.93 | 0.00063801 | -0.00037302 | 0.998 | 138.4 | -0.76 | 0.3059487
58 | 53.91 | 0.00069588 | -0.00042443 | 0.999 | 140.7 | -0.76 | 0.3059487
59 | 42.416 | 0.00077508 | -0.00047533 | 0.999 | 143.2 | -0.76 | 0.3059487
60 | 33.064 | 0.00087259 | -0.00052955 | 0.999 | 145.6 | -0.76 | 0.3059487
61 | 25.518 | 0.0009882 | -0.0005687 | 0.998 | 148.3 | -0.76 | 0.3059487
62 | 19.484 | 0.0011271 | -0.00059175 | 0.998 | 151.2 | -0.76 | 0.3059487
63 | 14.705 | 0.0012689 | -0.00058263 | 0.998 | 154.3 | -0.76 | 0.3059487
64 | 10.96 | 0.0014015 | -0.00054667 | 0.998 | 157.8 | -0.76 | 0.3059487
65 | 8.0607 | 0.0015039 | -0.00049155 | 0.998 | 161.7 | -0.76 | 0.3059487
66 | 5.8439 | 0.001598 | -0.0004394 | 0.998 | 166.3 | -0.76 | 0.3059487
67 | 4.1726 | 0.0016525 | -0.00041597 | 0.997 | 171.7 | -0.76 | 0.3059487
68 | 2.9318 | 0.001721 | -0.00041458 | 0.996 | 178.2 | -0.76 | 0.3059487
69 | 2.0259 | 0.001845 | -0.00046854 | 0.997 | 186.3 | -0.76 | 0.3059487
70 | 1.3761 | 0.0020331 | -0.00046221 | 0.998 | 199 | -0.76 | 0.3059487
71 | 0.91901 | 0.0021321 | -0.00036931 | 0.998 | 215.6 | -0.76 | 0.3059487
72 | 0.60383 | 0.0022543 | -0.0002846 | 0.996 | 234.6 | -0.76 | 0.3059487
73 | 0.39094 | 0.0022979 | -0.00020323 | 0.993 | 265.7 | -0.77 | 0.3059487
74 | 0.25002 | 0.0022759 | -9.6149e-05 | 0.997 | 301.2 | -0.76 | 0.3059487
75 | 0.15849 | 0.002304 | -2.468e-05 | 0.995 | 348 | -0.76 | 0.3059487
76 | 0.1 | 0.0023706 | 2.455e-05 | 0.993 | 408.3 | -0.76 | 0.3059487

## Sheet7
Number | Frequency / Hz | Z_Re / Ohm | Z_Im / Ohm | Sign | Time / s | Voltage / V | Current / A/cm^2
1 | 107.1 | 0.0005448 | -0.00027999 | 0.999 | 0 | -0.76 | 0.3059487
2 | 134.47 | 0.00052041 | -0.00024212 | 0.996 | 3.2 | -0.76 | 0.3059487
3 | 168.85 | 0.00049826 | -0.00021476 | 0.997 | 5.4 | -0.76 | 0.3059487
4 | 212.01 | 0.00047879 | -0.00018757 | 0.995 | 7.6 | -0.76 | 0.3059487
5 | 266.2 | 0.00045593 | -0.00016336 | 0.997 | 9.8 | -0.76 | 0.3059487
6 | 334.25 | 0.00044125 | -0.00014605 | 0.996 | 12 | -0.76 | 0.3059487
7 | 419.69 | 0.00042208 | -0.00012769 | 0.995 | 14.3 | -0.76 | 0.3059487
8 | 526.98 | 0.00040913 | -0.00011474 | 0.998 | 16.5 | -0.76 | 0.3059487
9 | 661.68 | 0.00039707 | -0.00010246 | 0.995 | 18.7 | -0.76 | 0.3059487
10 | 830.83 | 0.00038529 | -8.9218e-05 | 0.992 | 20.9 | -0.76 | 0.3059487
11 | 1043.2 | 0.00037783 | -7.8406e-05 | 0.617 | 23.8 | -0.76 | 0.3059487
12 | 1309.9 | 0.00037006 | -6.6117e-05 | 0.619 | 27.1 | -0.76 | 0.3059487
13 | 1644.7 | 0.0003622 | -5.805e-05 | 0.667 | 30.5 | -0.76 | 0.3059487
14 | 2065.1 | 0.00035731 | -5.052e-05 | 0.717 | 33.8 | -0.76 | 0.3059487
15 | 2593 | 0.00035161 | -4.477e-05 | 0.776 | 37.3 | -0.76 | 0.3059487
16 | 3255.8 | 0.00034812 | -3.2796e-05 | 0.855 | 40.1 | -0.76 | 0.3059487
17 | 4088.1 | 0.00034192 | -2.8923e-05 | 0.954 | 42.3 | -0.76 | 0.3059487
18 | 5133.1 | 0.00034619 | -2.4483e-05 | 0.984 | 44.5 | -0.76 | 0.3059487
19 | 6445.3 | 0.00033145 | -1.9753e-05 | 0.992 | 46.7 | -0.76 | 0.3059487
20 | 8092.8 | 0.00033829 | -2.4771e-05 | 0.992 | 48.9 | -0.76 | 0.3059487
21 | 10161 | 0.00035223 | -1.1919e-05 | 0.996 | 51.2 | -0.76 | 0.3059487
22 | 12759 | 0.00032646 | -6.0662e-06 | 0.984 | 53.3 | -0.76 | 0.3059487
23 | 16020 | 0.00032528 | -7.0033e-06 | 0.975 | 56.1 | -0.76 | 0.3059487
24 | 20116 | 0.00032175 | 1.9998e-07 | 0.96 | 59 | -0.76 | 0.3059487
25 | 25258 | 0.00034398 | -1.471e-05 | 0.959 | 61.7 | -0.76 | 0.3059487
26 | 31714 | 0.00033679 | -6.9623e-05 | 0.893 | 64.5 | -0.76 | 0.3059487
27 | 39821 | 0.00036778 | 0.00011829 | 0.437 | 66.7 | -0.76 | 0.3059487
28 | 50000 | 0.00041315 | -3.5602e-05 | 0.802 | 68.9 | -0.76 | 0.3059487
29 | 39821 | 0.00039555 | 0.00010763 | 0.102 | 71.1 | -0.76 | 0.3059487
30 | 31714 | 0.00032912 | -4.2389e-05 | 0.916 | 73.3 | -0.76 | 0.3059487
31 | 25258 | 0.0003313 | 2.8629e-05 | 0.915 | 75.5 | -0.76 | 0.3059487
32 | 20116 | 0.00036383 | -3.3616e-05 | 0.947 | 77.7 | -0.76 | 0.3059487
33 | 16020 | 0.00033529 | -8.4712e-06 | 0.981 | 79.9 | -0.76 | 0.3059487
34 | 12759 | 0.00031834 | -3.0524e-05 | 0.989 | 82.1 | -0.76 | 0.3059487
35 | 10161 | 0.00033151 | -2.3522e-05 | 0.994 | 84.3 | -0.76 | 0.3059487
36 | 8092.8 | 0.00034002 | -2.5958e-05 | 0.992 | 86.5 | -0.76 | 0.3059487
37 | 6445.3 | 0.00033921 | -2.1453e-05 | 0.989 | 88.7 | -0.76 | 0.3059487
38 | 5133.1 | 0.00034193 | -2.9762e-05 | 0.98 | 90.9 | -0.76 | 0.3059487
39 | 4088.1 | 0.00034865 | -2.7338e-05 | 0.958 | 93.2 | -0.76 | 0.3059487
40 | 3255.8 | 0.00034783 | -3.465e-05 | 0.858 | 95.4 | -0.76 | 0.3059487
41 | 2593 | 0.00035372 | -4.2388e-05 | 0.776 | 98.1 | -0.76 | 0.3059487
42 | 2065.1 | 0.00035957 | -4.9924e-05 | 0.719 | 101.5 | -0.76 | 0.3059487
43 | 1644.7 | 0.00036485 | -5.8867e-05 | 0.665 | 104.9 | -0.76 | 0.3059487
44 | 1309.9 | 0.00037148 | -6.9682e-05 | 0.62 | 108.2 | -0.76 | 0.3059487
45 | 1043.2 | 0.00037797 | -7.8258e-05 | 0.616 | 111.6 | -0.76 | 0.3059487
46 | 830.83 | 0.00038967 | -8.7725e-05 | 0.997 | 114.3 | -0.76 | 0.3059487
47 | 661.68 | 0.00039891 | -0.00010358 | 0.997 | 116.5 | -0.76 | 0.3059487
48 | 526.98 | 0.00041197 | -0.00011603 | 0.998 | 118.7 | -0.76 | 0.3059487
49 | 419.69 | 0.00042579 | -0.00012801 | 0.996 | 120.9 | -0.76 | 0.3059487
50 | 334.25 | 0.00044241 | -0.00014812 | 0.996 | 123.1 | -0.76 | 0.3059487
51 | 266.2 | 0.00046072 | -0.00016706 | 0.998 | 125.3 | -0.76 | 0.3059487
52 | 212.01 | 0.00047595 | -0.0001893 | 0.998 | 127.5 | -0.76 | 0.3059487
53 | 168.85 | 0.00049957 | -0.00021863 | 0.995 | 129.6 | -0.76 | 0.3059487
54 | 134.47 | 0.000519 | -0.00024433 | 0.996 | 131.9 | -0.76 | 0.3059487
55 | 107.1 | 0.00054665 | -0.00028365 | 0.999 | 134 | -0.76 | 0.3059487
56 | 85.294 | 0.00058337 | -0.00032278 | 0.999 | 136.2 | -0.76 | 0.3059487
57 | 67.93 | 0.00063029 | -0.00037013 | 0.998 | 138.4 | -0.76 | 0.3059487
58 | 53.91 | 0.00068518 | -0.0004208 | 0.999 | 140.7 | -0.76 | 0.3059487
59 | 42.416 | 0.00076178 | -0.00047347 | 0.999 | 143.2 | -0.76 | 0.3059487
60 | 33.064 | 0.00085736 | -0.00052448 | 0.999 | 145.6 | -0.76 | 0.3059487
61 | 25.518 | 0.00097266 | -0.00056781 | 0.998 | 148.3 | -0.76 | 0.3059487
62 | 19.484 | 0.0011088 | -0.00059132 | 0.998 | 151.2 | -0.76 | 0.3059487
63 | 14.705 | 0.0012525 | -0.00059135 | 0.998 | 154.3 | -0.76 | 0.3059487
64 | 10.96 | 0.001388 | -0.0005568 | 0.998 | 157.8 | -0.76 | 0.3059487
65 | 8.0607 | 0.0014993 | -0.00049944 | 0.998 | 161.7 | -0.76 | 0.3059487
66 | 5.8439 | 0.0015933 | -0.00045204 | 0.998 | 166.3 | -0.76 | 0.3059487
67 | 4.1726 | 0.0016552 | -0.00042721 | 0.997 | 171.7 | -0.76 | 0.3059487
68 | 2.9318 | 0.001724 | -0.00043762 | 0.996 | 178.2 | -0.76 | 0.3059487
69 | 2.0259 | 0.0018496 | -0.00047115 | 0.997 | 186.3 | -0.76 | 0.3059487
70 | 1.3761 | 0.0020463 | -0.000476 | 0.998 | 199 | -0.76 | 0.3059487
71 | 0.91901 | 0.0021534 | -0.00039389 | 0.998 | 215.6 | -0.76 | 0.3059487
72 | 0.60383 | 0.0022513 | -0.00029546 | 0.996 | 234.6 | -0.76 | 0.3059487
73 | 0.39094 | 0.002286 | -0.0002012 | 0.993 | 265.7 | -0.77 | 0.3059487
74 | 0.25002 | 0.00231 | -9.8646e-05 | 0.997 | 301.2 | -0.76 | 0.3059487
75 | 0.15849 | 0.0023068 | -2.1798e-05 | 0.995 | 348 | -0.76 | 0.3059487
76 | 0.1 | 0.0023243 | -1.7113e-07 | 0.993 | 408.3 | -0.76 | 0.3059487

## Sheet8
Number | Frequency / Hz | Z_Re / Ohm | Z_Im / Ohm | Sign | Time / s | Voltage / V | Current / A/cm^2
1 | 107.1 | 0.00054638 | -0.00028111 | 0.999 | 0 | -0.76 | 0.3059487
2 | 134.47 | 0.00051832 | -0.00024217 | 0.996 | 3.2 | -0.76 | 0.3059487
3 | 168.85 | 0.00049175 | -0.00020815 | 0.997 | 5.4 | -0.76 | 0.3059487
4 | 212.01 | 0.00047497 | -0.00018545 | 0.995 | 7.6 | -0.76 | 0.3059487
5 | 266.2 | 0.00045497 | -0.00016085 | 0.997 | 9.8 | -0.76 | 0.3059487
6 | 334.25 | 0.0004429 | -0.00014203 | 0.996 | 12 | -0.76 | 0.3059487
7 | 419.69 | 0.00042191 | -0.00012462 | 0.995 | 14.3 | -0.76 | 0.3059487
8 | 526.98 | 0.00041164 | -0.0001126 | 0.998 | 16.5 | -0.76 | 0.3059487
9 | 661.68 | 0.00039868 | -9.9341e-05 | 0.995 | 18.7 | -0.76 | 0.3059487
10 | 830.83 | 0.00038938 | -8.6814e-05 | 0.992 | 20.9 | -0.76 | 0.3059487
11 | 1043.2 | 0.00038002 | -7.5112e-05 | 0.617 | 23.8 | -0.76 | 0.3059487
12 | 1309.9 | 0.00037221 | -6.7025e-05 | 0.619 | 27.1 | -0.76 | 0.3059487
13 | 1644.7 | 0.00036351 | -5.5666e-05 | 0.667 | 30.5 | -0.76 | 0.3059487
14 | 2065.1 | 0.0003573 | -4.9674e-05 | 0.717 | 33.8 | -0.76 | 0.3059487
15 | 2593 | 0.00034923 | -4.2024e-05 | 0.776 | 37.3 | -0.76 | 0.3059487
16 | 3255.8 | 0.00035391 | -3.3869e-05 | 0.855 | 40.1 | -0.76 | 0.3059487
17 | 4088.1 | 0.00034878 | -3.0267e-05 | 0.954 | 42.3 | -0.76 | 0.3059487
18 | 5133.1 | 0.0003426 | -2.4849e-05 | 0.984 | 44.5 | -0.76 | 0.3059487
19 | 6445.3 | 0.00034717 | -1.7187e-05 | 0.992 | 46.7 | -0.76 | 0.3059487
20 | 8092.8 | 0.00034019 | -1.7091e-05 | 0.992 | 48.9 | -0.76 | 0.3059487
21 | 10161 | 0.00033648 | -1.6589e-05 | 0.996 | 51.2 | -0.76 | 0.3059487
22 | 12759 | 0.00034625 | 3.1493e-06 | 0.984 | 53.3 | -0.76 | 0.3059487
23 | 16020 | 0.00038458 | 1.2727e-05 | 0.975 | 56.1 | -0.76 | 0.3059487
24 | 20116 | 0.00036191 | 8.7048e-06 | 0.96 | 59 | -0.76 | 0.3059487
25 | 25258 | 0.00032939 | -9.707e-06 | 0.959 | 61.7 | -0.76 | 0.3059487
26 | 31714 | 0.00043256 | -0.00021275 | 0.893 | 64.5 | -0.76 | 0.3059487
27 | 39821 | 0.00041468 | -9.9345e-07 | 0.437 | 66.7 | -0.76 | 0.3059487
28 | 50000 | 0.00041413 | 5.4424e-05 | 0.802 | 68.9 | -0.76 | 0.3059487
29 | 39821 | 0.00031676 | -9.7039e-05 | 0.102 | 71.1 | -0.76 | 0.3059487
30 | 31714 | 0.00052171 | -0.00012405 | 0.916 | 73.3 | -0.76 | 0.3059487
31 | 25258 | 0.00036883 | 5.9196e-05 | 0.915 | 75.5 | -0.76 | 0.3059487
32 | 20116 | 0.00030151 | -5.444e-06 | 0.947 | 77.7 | -0.76 | 0.3059487
33 | 16020 | 0.00038464 | 1.3811e-05 | 0.981 | 79.9 | -0.76 | 0.3059487
34 | 12759 | 0.00035154 | -1.1597e-05 | 0.989 | 82.1 | -0.76 | 0.3059487
35 | 10161 | 0.00033172 | -1.5426e-05 | 0.994 | 84.3 | -0.76 | 0.3059487
36 | 8092.8 | 0.00034273 | -2.9413e-05 | 0.992 | 86.5 | -0.76 | 0.3059487
37 | 6445.3 | 0.00035154 | -1.7643e-05 | 0.989 | 88.7 | -0.76 | 0.3059487
38 | 5133.1 | 0.0003415 | -2.5586e-05 | 0.98 | 90.9 | -0.76 | 0.3059487
39 | 4088.1 | 0.00034513 | -3.011e-05 | 0.958 | 93.2 | -0.76 | 0.3059487
40 | 3255.8 | 0.00035312 | -3.756e-05 | 0.858 | 95.4 | -0.76 | 0.3059487
41 | 2593 | 0.00035597 | -4.265e-05 | 0.776 | 98.1 | -0.76 | 0.3059487
42 | 2065.1 | 0.00036123 | -4.7485e-05 | 0.719 | 101.5 | -0.76 | 0.3059487
43 | 1644.7 | 0.00036527 | -5.7249e-05 | 0.665 | 104.9 | -0.76 | 0.3059487
44 | 1309.9 | 0.0003729 | -6.326e-05 | 0.62 | 108.2 | -0.76 | 0.3059487
45 | 1043.2 | 0.00037769 | -7.6555e-05 | 0.616 | 111.6 | -0.76 | 0.3059487
46 | 830.83 | 0.00038564 | -9.0071e-05 | 0.997 | 114.3 | -0.76 | 0.3059487
47 | 661.68 | 0.0003978 | -0.0001013 | 0.997 | 116.5 | -0.76 | 0.3059487
48 | 526.98 | 0.00041314 | -0.00011443 | 0.998 | 118.7 | -0.76 | 0.3059487
49 | 419.69 | 0.00042433 | -0.00012698 | 0.996 | 120.9 | -0.76 | 0.3059487
50 | 334.25 | 0.000438 | -0.00014327 | 0.996 | 123.1 | -0.76 | 0.3059487
51 | 266.2 | 0.00045764 | -0.00016323 | 0.998 | 125.3 | -0.76 | 0.3059487
52 | 212.01 | 0.00047674 | -0.00018561 | 0.998 | 127.5 | -0.76 | 0.3059487
53 | 168.85 | 0.00049389 | -0.00021811 | 0.995 | 129.6 | -0.76 | 0.3059487
54 | 134.47 | 0.00051532 | -0.00024295 | 0.996 | 131.9 | -0.76 | 0.3059487
55 | 107.1 | 0.00054089 | -0.00027932 | 0.999 | 134 | -0.76 | 0.3059487
56 | 85.294 | 0.00058105 | -0.00032165 | 0.999 | 136.2 | -0.76 | 0.3059487
57 | 67.93 | 0.00062317 | -0.0003706 | 0.998 | 138.4 | -0.76 | 0.3059487
58 | 53.91 | 0.00067584 | -0.00041805 | 0.999 | 140.7 | -0.76 | 0.3059487
59 | 42.416 | 0.00075753 | -0.00047792 | 0.999 | 143.2 | -0.76 | 0.3059487
60 | 33.064 | 0.00085488 | -0.00052863 | 0.999 | 145.6 | -0.76 | 0.3059487
61 | 25.518 | 0.00097421 | -0.00056748 | 0.998 | 148.3 | -0.76 | 0.3059487
62 | 19.484 | 0.0011104 | -0.00059199 | 0.998 | 151.2 | -0.76 | 0.3059487
63 | 14.705 | 0.0012508 | -0.00058649 | 0.998 | 154.3 | -0.76 | 0.3059487
64 | 10.96 | 0.0013865 | -0.0005549 | 0.998 | 157.8 | -0.76 | 0.3059487
65 | 8.0607 | 0.0014966 | -0.00050399 | 0.998 | 161.7 | -0.76 | 0.3059487
66 | 5.8439 | 0.0015826 | -0.00044501 | 0.998 | 166.3 | -0.76 | 0.3059487
67 | 4.1726 | 0.0016545 | -0.00042643 | 0.997 | 171.7 | -0.76 | 0.3059487
68 | 2.9318 | 0.001703 | -0.00042639 | 0.996 | 178.2 | -0.76 | 0.3059487
69 | 2.0259 | 0.0018354 | -0.00049218 | 0.997 | 186.3 | -0.76 | 0.3059487
70 | 1.3761 | 0.002026 | -0.00049713 | 0.998 | 199 | -0.76 | 0.3059487
71 | 0.91901 | 0.0021594 | -0.00043752 | 0.998 | 215.6 | -0.76 | 0.3059487
72 | 0.60383 | 0.0022929 | -0.00034232 | 0.996 | 234.6 | -0.76 | 0.3059487
73 | 0.39094 | 0.0023405 | -0.00025482 | 0.993 | 265.7 | -0.77 | 0.3059487
74 | 0.25002 | 0.0023618 | -0.00010974 | 0.997 | 301.2 | -0.76 | 0.3059487
75 | 0.15849 | 0.0023595 | -2.3248e-05 | 0.995 | 348 | -0.76 | 0.3059487
76 | 0.1 | 0.0023854 | 1.8542e-05 | 0.993 | 408.3 | -0.76 | 0.3059487

## Sheet9
Number | Frequency / Hz | Z_Re / Ohm | Z_Im / Ohm | Sign | Time / s | Voltage / V | Current / A/cm^2
1 | 107.1 | 0.00056747 | -0.0002865 | 0.999 | 0 | -0.76 | 0.3059487
2 | 134.47 | 0.00054356 | -0.00024231 | 0.996 | 3.2 | -0.76 | 0.3059487
3 | 168.85 | 0.00052032 | -0.00021321 | 0.997 | 5.4 | -0.75 | 0.3059487
4 | 212.01 | 0.00049803 | -0.00019216 | 0.995 | 7.6 | -0.76 | 0.3059487
5 | 266.2 | 0.00048087 | -0.00016626 | 0.997 | 9.8 | -0.76 | 0.3059487
6 | 334.25 | 0.00046528 | -0.00014707 | 0.996 | 12 | -0.76 | 0.3059487
7 | 419.69 | 0.00045054 | -0.00012606 | 0.995 | 14.3 | -0.75 | 0.3059487
8 | 526.98 | 0.00043579 | -0.00011371 | 0.998 | 16.5 | -0.76 | 0.3059487
9 | 661.68 | 0.00042136 | -0.00010296 | 0.995 | 18.7 | -0.76 | 0.3059487
10 | 830.83 | 0.00041164 | -8.9549e-05 | 0.992 | 20.9 | -0.76 | 0.3059487
11 | 1043.2 | 0.0004047 | -7.939e-05 | 0.617 | 23.8 | -0.76 | 0.3059487
12 | 1309.9 | 0.00039994 | -6.5487e-05 | 0.619 | 27.1 | -0.76 | 0.3059487
13 | 1644.7 | 0.00039036 | -5.7581e-05 | 0.667 | 30.5 | -0.76 | 0.3059487
14 | 2065.1 | 0.00038301 | -4.9331e-05 | 0.717 | 33.8 | -0.75 | 0.3059487
15 | 2593 | 0.00037725 | -4.3007e-05 | 0.776 | 37.3 | -0.75 | 0.3059487
16 | 3255.8 | 0.00037743 | -3.3207e-05 | 0.855 | 40.1 | -0.75 | 0.3059487
17 | 4088.1 | 0.00037283 | -3.0974e-05 | 0.954 | 42.3 | -0.75 | 0.3059487
18 | 5133.1 | 0.00036588 | -2.823e-05 | 0.984 | 44.5 | -0.75 | 0.3059487
19 | 6445.3 | 0.00036716 | -2.203e-05 | 0.992 | 46.7 | -0.75 | 0.3059487
20 | 8092.8 | 0.0003624 | -2.2917e-05 | 0.992 | 48.9 | -0.75 | 0.3059487
21 | 10161 | 0.00035634 | -1.1231e-05 | 0.996 | 51.2 | -0.75 | 0.3059487
22 | 12759 | 0.00037182 | 5.532e-06 | 0.984 | 53.3 | -0.75 | 0.3059487
23 | 16020 | 0.00037328 | 7.0231e-06 | 0.975 | 56.1 | -0.75 | 0.3059487
24 | 20116 | 0.00037676 | 3.5238e-05 | 0.96 | 59 | -0.75 | 0.3059487
25 | 25258 | 0.00032891 | 7.1876e-06 | 0.959 | 61.7 | -0.75 | 0.3059487
26 | 31714 | 0.00017458 | -0.00016473 | 0.893 | 64.5 | -0.75 | 0.3059487
27 | 39821 | 0.00029365 | 0.00018632 | 0.437 | 66.7 | -0.75 | 0.3059487
28 | 50000 | 0.00029526 | 0.00019628 | 0.802 | 68.9 | -0.75 | 0.3059487
29 | 39821 | 0.00020768 | 3.8938e-05 | 0.102 | 71.1 | -0.76 | 0.3059487
30 | 31714 | 0.00027975 | -0.00011477 | 0.916 | 73.3 | -0.76 | 0.3059487
31 | 25258 | 0.00036153 | 1.2424e-05 | 0.915 | 75.5 | -0.76 | 0.3059487
32 | 20116 | 0.00041908 | -2.6567e-05 | 0.947 | 77.7 | -0.76 | 0.3059487
33 | 16020 | 0.00035824 | 4.5933e-06 | 0.981 | 79.9 | -0.76 | 0.3059487
34 | 12759 | 0.00037867 | -6.8685e-06 | 0.989 | 82.1 | -0.76 | 0.3059487
35 | 10161 | 0.00036701 | -2.4034e-05 | 0.994 | 84.3 | -0.76 | 0.3059487
36 | 8092.8 | 0.00036803 | -2.0061e-05 | 0.992 | 86.5 | -0.76 | 0.3059487
37 | 6445.3 | 0.00036785 | -1.4771e-05 | 0.989 | 88.7 | -0.76 | 0.3059487
38 | 5133.1 | 0.00036657 | -2.4181e-05 | 0.98 | 90.9 | -0.76 | 0.3059487
39 | 4088.1 | 0.00037352 | -3.0214e-05 | 0.958 | 93.2 | -0.76 | 0.3059487
40 | 3255.8 | 0.00037736 | -3.5331e-05 | 0.858 | 95.4 | -0.76 | 0.3059487
41 | 2593 | 0.00038043 | -4.2607e-05 | 0.776 | 98.1 | -0.76 | 0.3059487
42 | 2065.1 | 0.00038589 | -4.763e-05 | 0.719 | 101.5 | -0.76 | 0.3059487
43 | 1644.7 | 0.00038825 | -5.8913e-05 | 0.665 | 104.9 | -0.76 | 0.3059487
44 | 1309.9 | 0.00039668 | -6.6608e-05 | 0.62 | 108.2 | -0.76 | 0.3059487
45 | 1043.2 | 0.0004016 | -8.0343e-05 | 0.616 | 111.6 | -0.76 | 0.3059487
46 | 830.83 | 0.0004117 | -9.058e-05 | 0.997 | 114.3 | -0.76 | 0.3059487
47 | 661.68 | 0.00042477 | -0.00010267 | 0.997 | 116.5 | -0.76 | 0.3059487
48 | 526.98 | 0.00043885 | -0.0001124 | 0.998 | 118.7 | -0.76 | 0.3059487
49 | 419.69 | 0.00045149 | -0.00012841 | 0.996 | 120.9 | -0.76 | 0.3059487
50 | 334.25 | 0.00046769 | -0.00014876 | 0.996 | 123.1 | -0.76 | 0.3059487
51 | 266.2 | 0.00048577 | -0.00016615 | 0.998 | 125.3 | -0.75 | 0.3059487
52 | 212.01 | 0.00050439 | -0.00019219 | 0.998 | 127.5 | -0.75 | 0.3059487
53 | 168.85 | 0.00052381 | -0.00021983 | 0.995 | 129.6 | -0.75 | 0.3059487
54 | 134.47 | 0.00054055 | -0.00024845 | 0.996 | 131.9 | -0.76 | 0.3059487
55 | 107.1 | 0.00057243 | -0.00028625 | 0.999 | 134 | -0.76 | 0.3059487
56 | 85.294 | 0.00060903 | -0.00032466 | 0.999 | 136.2 | -0.76 | 0.3059487
57 | 67.93 | 0.00064957 | -0.00037939 | 0.998 | 138.4 | -0.75 | 0.3059487
58 | 53.91 | 0.00070818 | -0.00042612 | 0.999 | 140.7 | -0.76 | 0.3059487
59 | 42.416 | 0.00078162 | -0.00048249 | 0.999 | 143.2 | -0.75 | 0.3059487
60 | 33.064 | 0.00087885 | -0.00054142 | 0.999 | 145.6 | -0.75 | 0.3059487
61 | 25.518 | 0.00099068 | -0.00058669 | 0.998 | 148.3 | -0.75 | 0.3059487
62 | 19.484 | 0.0011237 | -0.00062152 | 0.998 | 151.2 | -0.75 | 0.3059487
63 | 14.705 | 0.0012753 | -0.00063807 | 0.998 | 154.3 | -0.75 | 0.3059487
64 | 10.96 | 0.0014212 | -0.00062346 | 0.998 | 157.8 | -0.75 | 0.3059487
65 | 8.0607 | 0.0015498 | -0.0005722 | 0.998 | 161.7 | -0.75 | 0.3059487
66 | 5.8439 | 0.0016471 | -0.00052424 | 0.998 | 166.3 | -0.75 | 0.3059487
67 | 4.1726 | 0.0017206 | -0.00049663 | 0.997 | 171.7 | -0.76 | 0.3059487
68 | 2.9318 | 0.0017597 | -0.00050068 | 0.996 | 178.2 | -0.75 | 0.3059487
69 | 2.0259 | 0.0018786 | -0.00062121 | 0.997 | 186.3 | -0.75 | 0.3059487
70 | 1.3761 | 0.0021118 | -0.00072403 | 0.998 | 199 | -0.75 | 0.3059487
71 | 0.91901 | 0.0023611 | -0.00068885 | 0.998 | 215.6 | -0.75 | 0.3059487
72 | 0.60383 | 0.0026835 | -0.00069284 | 0.996 | 234.6 | -0.76 | 0.3059487
73 | 0.39094 | 0.0028855 | -0.00053196 | 0.993 | 265.7 | -0.76 | 0.3059487
74 | 0.25002 | 0.0030305 | -0.00036635 | 0.997 | 301.2 | -0.75 | 0.3059487
75 | 0.15849 | 0.0030506 | -0.00016417 | 0.995 | 348 | -0.75 | 0.3059487
76 | 0.1 | 0.0031885 | -2.5055e-05 | 0.993 | 408.3 | -0.75 | 0.3059487