## Sheet1
Number | Frequency / Hz | Z_Re / Ohm | Z_Im / Ohm | Sign | Time / s | Voltage / V | Current / A/cm^2
1 | 107.1 | 0.013186 | -0.0064045 | 0.999 | 0 | -16.17 | 0.705641
2 | 134.47 | 0.012445 | -0.0056033 | 0.996 | 3.1 | -16.17 | 0.705641
3 | 168.85 | 0.011865 | -0.0049158 | 0.994 | 5.3 | -16.16 | 0.705641
4 | 212.01 | 0.011387 | -0.0043041 | 0.997 | 7.6 | -16.16 | 0.705641
5 | 266.2 | 0.010943 | -0.0038176 | 0.998 | 9.7 | -16.16 | 0.705641
6 | 334.25 | 0.010531 | -0.0034029 | 0.997 | 11.9 | -16.17 | 0.705641
7 | 419.69 | 0.010178 | -0.0030283 | 0.996 | 14.2 | -16.16 | 0.705641
8 | 526.98 | 0.0098435 | -0.0027055 | 0.994 | 16.3 | -16.17 | 0.705641
9 | 661.68 | 0.0095492 | -0.002396 | 0.994 | 18.7 | -16.17 | 0.705641
10 | 830.83 | 0.0092893 | -0.0021088 | 0.993 | 20.8 | -16.16 | 0.705641
11 | 1043.2 | 0.0090711 | -0.0018179 | 0.605 | 23.1 | -16.17 | 0.705641
12 | 1309.9 | 0.0088987 | -0.0015694 | 0.626 | 25.3 | -16.16 | 0.705641
13 | 1644.7 | 0.0087513 | -0.0013866 | 0.67 | 27.4 | -16.17 | 0.705641
14 | 2065.1 | 0.0085961 | -0.0012051 | 0.703 | 29.6 | -16.16 | 0.705641
15 | 2593 | 0.0084973 | -0.0010443 | 0.731 | 31.9 | -16.16 | 0.705641
16 | 3255.8 | 0.0084116 | -0.00091104 | 0.785 | 34.1 | -16.16 | 0.705641
17 | 4088.1 | 0.008319 | -0.00081055 | 0.893 | 36.3 | -16.17 | 0.705641
18 | 5133.1 | 0.0082228 | -0.0007497 | 0.982 | 38.5 | -16.16 | 0.705641
19 | 6445.3 | 0.0081406 | -0.0007067 | 0.991 | 40.6 | -16.16 | 0.705641
20 | 8092.8 | 0.0079991 | -0.00070137 | 0.991 | 42.8 | -16.16 | 0.705641
21 | 10161 | 0.0078203 | -0.00075671 | 0.994 | 45.1 | -16.17 | 0.705641
22 | 12759 | 0.0075778 | -0.00081918 | 0.993 | 47.2 | -16.17 | 0.705641
23 | 16020 | 0.0069686 | -0.00096872 | 0.989 | 49.4 | -16.17 | 0.705641
24 | 20116 | 0.0063175 | -0.0012236 | 0.983 | 51.6 | -16.17 | 0.705641
25 | 25258 | 0.0053935 | -0.0010593 | 0.987 | 53.7 | -16.17 | 0.705641
26 | 31714 | 0.0047254 | -0.001527 | 0.943 | 56 | -16.13 | 0.705641
27 | 39821 | 0.0015556 | -0.0021641 | 0.833 | 58.2 | -16.16 | 0.705641
28 | 50000 | -0.0028028 | -0.0011801 | 0.918 | 60.9 | -16.16 | 0.705641
29 | 39821 | 0.0015778 | -0.0019728 | 0.926 | 63.7 | -16.16 | 0.705641
30 | 31714 | 0.0036831 | -0.0014889 | 0.973 | 65.9 | -16.16 | 0.705641
31 | 25258 | 0.0055169 | -0.0015263 | 0.967 | 68.1 | -16.17 | 0.705641
32 | 20116 | 0.0063978 | -0.0010239 | 0.975 | 70.3 | -16.17 | 0.705641
33 | 16020 | 0.0070107 | -0.001009 | 0.991 | 72.5 | -16.17 | 0.705641
34 | 12759 | 0.0075571 | -0.00079466 | 0.996 | 74.7 | -16.17 | 0.705641
35 | 10161 | 0.0078665 | -0.00073956 | 0.993 | 76.8 | -16.17 | 0.705641
36 | 8092.8 | 0.0079741 | -0.00071041 | 0.992 | 79.1 | -16.17 | 0.705641
37 | 6445.3 | 0.0081239 | -0.00070319 | 0.989 | 81.3 | -16.17 | 0.705641
38 | 5133.1 | 0.0082097 | -0.00075118 | 0.983 | 83.4 | -16.17 | 0.705641
39 | 4088.1 | 0.0082987 | -0.00081412 | 0.888 | 85.6 | -16.17 | 0.705641
40 | 3255.8 | 0.0083962 | -0.00090867 | 0.786 | 87.8 | -16.17 | 0.705641
41 | 2593 | 0.0084843 | -0.0010442 | 0.73 | 90 | -16.17 | 0.705641
42 | 2065.1 | 0.0086082 | -0.0011968 | 0.698 | 92.2 | -16.17 | 0.705641
43 | 1644.7 | 0.0087355 | -0.0013884 | 0.67 | 94.4 | -16.17 | 0.705641
44 | 1309.9 | 0.0088938 | -0.0015741 | 0.622 | 96.6 | -16.17 | 0.705641
45 | 1043.2 | 0.0090474 | -0.0018084 | 0.605 | 98.8 | -16.18 | 0.705641
46 | 830.83 | 0.0092581 | -0.0020907 | 0.986 | 100.9 | -16.17 | 0.705641
47 | 661.68 | 0.0095302 | -0.002383 | 0.997 | 103.1 | -16.17 | 0.705641
48 | 526.98 | 0.009842 | -0.0026963 | 0.997 | 105.3 | -16.18 | 0.705641
49 | 419.69 | 0.010173 | -0.0030135 | 0.998 | 107.5 | -16.17 | 0.705641
50 | 334.25 | 0.010541 | -0.0034024 | 0.996 | 109.7 | -16.17 | 0.705641
51 | 266.2 | 0.010908 | -0.0038116 | 0.997 | 111.9 | -16.17 | 0.705641
52 | 212.01 | 0.011344 | -0.0043064 | 0.995 | 114.1 | -16.17 | 0.705641
53 | 168.85 | 0.011835 | -0.0048787 | 0.998 | 116.2 | -16.17 | 0.705641
54 | 134.47 | 0.012413 | -0.0055887 | 0.995 | 118.4 | -16.16 | 0.705641
55 | 107.1 | 0.013105 | -0.0063687 | 0.999 | 120.6 | -16.17 | 0.705641
56 | 85.294 | 0.014 | -0.0072581 | 0.999 | 122.8 | -16.18 | 0.705641
57 | 67.93 | 0.015129 | -0.0082103 | 0.999 | 124.9 | -16.17 | 0.705641
58 | 53.91 | 0.016613 | -0.0092248 | 0.999 | 127.2 | -16.16 | 0.705641
59 | 42.416 | 0.018361 | -0.010131 | 0.999 | 129.7 | -16.18 | 0.705641
60 | 33.064 | 0.020433 | -0.010889 | 0.999 | 132.1 | -16.16 | 0.705641
61 | 25.518 | 0.022782 | -0.011353 | 0.999 | 134.8 | -16.14 | 0.705641
62 | 19.484 | 0.02524 | -0.011434 | 0.999 | 137.7 | -16.17 | 0.705641
63 | 14.705 | 0.027422 | -0.011056 | 1 | 141.5 | -16.17 | 0.705641
64 | 10.96 | 0.029393 | -0.01058 | 0.999 | 145.6 | -16.16 | 0.705641
65 | 8.0607 | 0.031012 | -0.010493 | 0.999 | 149.5 | -16.24 | 0.705641
66 | 5.8439 | 0.032929 | -0.011174 | 0.998 | 154.1 | -16.12 | 0.705641
67 | 4.1726 | 0.035905 | -0.012008 | 0.997 | 159.4 | -16.33 | 0.705641
68 | 2.9318 | 0.039793 | -0.011946 | 0.995 | 166 | -16.45 | 0.705641
69 | 2.0259 | 0.043665 | -0.010367 | 0.994 | 174.1 | -16.37 | 0.705641
70 | 1.3761 | 0.046633 | -0.0078709 | 0.993 | 184.9 | -15.59 | 0.705641
71 | 0.91901 | 0.047971 | -0.0051277 | 0.992 | 199.6 | -16.61 | 0.705641
72 | 0.60383 | 0.048354 | -0.0029786 | 0.991 | 218.6 | -16.55 | 0.705641
73 | 0.39094 | 0.048367 | -0.0013673 | 0.993 | 249.7 | -16.25 | 0.705641
74 | 0.25002 | 0.048583 | -0.00027618 | 0.991 | 298.8 | -16.22 | 0.705641
75 | 0.15849 | 0.048088 | 0.0007459 | 0.99 | 345.6 | -16.21 | 0.705641
76 | 0.1 | 0.047539 | 0.0013683 | 0.991 | 405.9 | -16.32 | 0.705641

## Sheet2
Number | Frequency / Hz | Z_Re / Ohm | Z_Im / Ohm | Sign | Time / s | Voltage / V | Current / A/cm^2
1 | 107.1 | 0.00054978 | -0.00026956 | 0.999 | 0 | -0.66 | 0.705641
2 | 134.47 | 0.00051952 | -0.00023557 | 0.996 | 3.1 | -0.66 | 0.705641
3 | 168.85 | 0.00049604 | -0.00020749 | 0.994 | 5.3 | -0.66 | 0.705641
4 | 212.01 | 0.00047536 | -0.00018187 | 0.997 | 7.6 | -0.66 | 0.705641
5 | 266.2 | 0.00045697 | -0.00016147 | 0.998 | 9.7 | -0.66 | 0.705641
6 | 334.25 | 0.0004401 | -0.00014324 | 0.997 | 11.9 | -0.66 | 0.705641
7 | 419.69 | 0.00042535 | -0.00012971 | 0.996 | 14.2 | -0.66 | 0.705641
8 | 526.98 | 0.00041045 | -0.00011522 | 0.994 | 16.3 | -0.66 | 0.705641
9 | 661.68 | 0.00039741 | -0.00010215 | 0.994 | 18.7 | -0.66 | 0.705641
10 | 830.83 | 0.0003884 | -9.0107e-05 | 0.993 | 20.8 | -0.66 | 0.705641
11 | 1043.2 | 0.00037613 | -7.9089e-05 | 0.605 | 23.1 | -0.66 | 0.705641
12 | 1309.9 | 0.00036876 | -6.7295e-05 | 0.626 | 25.3 | -0.66 | 0.705641
13 | 1644.7 | 0.00036249 | -5.9123e-05 | 0.67 | 27.4 | -0.66 | 0.705641
14 | 2065.1 | 0.00035551 | -5.2291e-05 | 0.703 | 29.6 | -0.66 | 0.705641
15 | 2593 | 0.00035061 | -4.4502e-05 | 0.731 | 31.9 | -0.66 | 0.705641
16 | 3255.8 | 0.00034561 | -3.7688e-05 | 0.785 | 34.1 | -0.66 | 0.705641
17 | 4088.1 | 0.00034216 | -3.2127e-05 | 0.893 | 36.3 | -0.66 | 0.705641
18 | 5133.1 | 0.00033981 | -2.6559e-05 | 0.982 | 38.5 | -0.66 | 0.705641
19 | 6445.3 | 0.00033948 | -2.1093e-05 | 0.991 | 40.6 | -0.66 | 0.705641
20 | 8092.8 | 0.00033571 | -1.863e-05 | 0.991 | 42.8 | -0.66 | 0.705641
21 | 10161 | 0.00033333 | -1.1032e-05 | 0.994 | 45.1 | -0.66 | 0.705641
22 | 12759 | 0.00033381 | 5.8797e-08 | 0.993 | 47.2 | -0.66 | 0.705641
23 | 16020 | 0.00033686 | -5.5116e-06 | 0.989 | 49.4 | -0.66 | 0.705641
24 | 20116 | 0.00033784 | 6.7584e-06 | 0.983 | 51.6 | -0.66 | 0.705641
25 | 25258 | 0.00033113 | -1.0367e-05 | 0.987 | 53.7 | -0.66 | 0.705641
26 | 31714 | 0.00043957 | 2.1341e-05 | 0.943 | 56 | -0.66 | 0.705641
27 | 39821 | 0.00034613 | 1.4727e-05 | 0.833 | 58.2 | -0.66 | 0.705641
28 | 50000 | 0.00035556 | 6.3709e-05 | 0.918 | 60.9 | -0.66 | 0.705641
29 | 39821 | 0.00028535 | 8.1087e-06 | 0.926 | 63.7 | -0.66 | 0.705641
30 | 31714 | 0.00030778 | 1.5316e-05 | 0.973 | 65.9 | -0.66 | 0.705641
31 | 25258 | 0.00032334 | -6.2651e-06 | 0.967 | 68.1 | -0.66 | 0.705641
32 | 20116 | 0.00035125 | 1.6067e-05 | 0.975 | 70.3 | -0.66 | 0.705641
33 | 16020 | 0.00033298 | 3.335e-06 | 0.991 | 72.5 | -0.66 | 0.705641
34 | 12759 | 0.00033702 | -5.2029e-06 | 0.996 | 74.7 | -0.66 | 0.705641
35 | 10161 | 0.00032727 | -1.4841e-05 | 0.993 | 76.8 | -0.66 | 0.705641
36 | 8092.8 | 0.0003305 | -2.3071e-05 | 0.992 | 79.1 | -0.66 | 0.705641
37 | 6445.3 | 0.00033817 | -2.0502e-05 | 0.989 | 81.3 | -0.66 | 0.705641
38 | 5133.1 | 0.00033625 | -2.5765e-05 | 0.983 | 83.4 | -0.66 | 0.705641
39 | 4088.1 | 0.0003423 | -3.2357e-05 | 0.888 | 85.6 | -0.66 | 0.705641
40 | 3255.8 | 0.00034667 | -3.656e-05 | 0.786 | 87.8 | -0.66 | 0.705641
41 | 2593 | 0.0003506 | -4.4381e-05 | 0.73 | 90 | -0.66 | 0.705641
42 | 2065.1 | 0.00035619 | -5.1464e-05 | 0.698 | 92.2 | -0.66 | 0.705641
43 | 1644.7 | 0.00036078 | -5.9753e-05 | 0.67 | 94.4 | -0.66 | 0.705641
44 | 1309.9 | 0.00036763 | -6.9129e-05 | 0.622 | 96.6 | -0.66 | 0.705641
45 | 1043.2 | 0.00037646 | -7.8625e-05 | 0.605 | 98.8 | -0.66 | 0.705641
46 | 830.83 | 0.00038451 | -8.9612e-05 | 0.986 | 100.9 | -0.66 | 0.705641
47 | 661.68 | 0.00039691 | -0.00010129 | 0.997 | 103.1 | -0.66 | 0.705641
48 | 526.98 | 0.0004105 | -0.00011457 | 0.997 | 105.3 | -0.66 | 0.705641
49 | 419.69 | 0.00042427 | -0.00012773 | 0.998 | 107.5 | -0.66 | 0.705641
50 | 334.25 | 0.00043946 | -0.00014463 | 0.996 | 109.7 | -0.66 | 0.705641
51 | 266.2 | 0.00045625 | -0.00016096 | 0.997 | 111.9 | -0.66 | 0.705641
52 | 212.01 | 0.00047307 | -0.00018164 | 0.995 | 114.1 | -0.66 | 0.705641
53 | 168.85 | 0.00049411 | -0.00020596 | 0.998 | 116.2 | -0.66 | 0.705641
54 | 134.47 | 0.00051808 | -0.00023514 | 0.995 | 118.4 | -0.66 | 0.705641
55 | 107.1 | 0.00054639 | -0.00026779 | 0.999 | 120.6 | -0.66 | 0.705641
56 | 85.294 | 0.00058563 | -0.00030516 | 0.999 | 122.8 | -0.66 | 0.705641
57 | 67.93 | 0.00062979 | -0.0003476 | 0.999 | 124.9 | -0.66 | 0.705641
58 | 53.91 | 0.0006887 | -0.00038844 | 0.999 | 127.2 | -0.66 | 0.705641
59 | 42.416 | 0.00076143 | -0.00042741 | 0.999 | 129.7 | -0.66 | 0.705641
60 | 33.064 | 0.0008491 | -0.00046075 | 0.999 | 132.1 | -0.66 | 0.705641
61 | 25.518 | 0.00094653 | -0.00048842 | 0.999 | 134.8 | -0.66 | 0.705641
62 | 19.484 | 0.0010503 | -0.00049375 | 0.999 | 137.7 | -0.66 | 0.705641
63 | 14.705 | 0.0011532 | -0.00048414 | 1 | 141.5 | -0.66 | 0.705641
64 | 10.96 | 0.0012439 | -0.00046944 | 0.999 | 145.6 | -0.66 | 0.705641
65 | 8.0607 | 0.0013197 | -0.00046717 | 0.999 | 149.5 | -0.66 | 0.705641
66 | 5.8439 | 0.0014049 | -0.00049473 | 0.998 | 154.1 | -0.66 | 0.705641
67 | 4.1726 | 0.0015304 | -0.0005214 | 0.997 | 159.4 | -0.67 | 0.705641
68 | 2.9318 | 0.0017039 | -0.00052949 | 0.995 | 166 | -0.67 | 0.705641
69 | 2.0259 | 0.0018837 | -0.00046728 | 0.994 | 174.1 | -0.66 | 0.705641
70 | 1.3761 | 0.0020084 | -0.00035025 | 0.993 | 184.9 | -0.66 | 0.705641
71 | 0.91901 | 0.0020678 | -0.00022269 | 0.992 | 199.6 | -0.66 | 0.705641
72 | 0.60383 | 0.0020799 | -0.00013829 | 0.991 | 218.6 | -0.66 | 0.705641
73 | 0.39094 | 0.0020743 | -7.3126e-05 | 0.993 | 249.7 | -0.68 | 0.705641
74 | 0.25002 | 0.0020913 | -2.6681e-05 | 0.991 | 298.8 | -0.67 | 0.705641
75 | 0.15849 | 0.0020791 | 1.67e-05 | 0.99 | 345.6 | -0.66 | 0.705641
76 | 0.1 | 0.0020684 | 5.7644e-05 | 0.991 | 405.9 | -0.66 | 0.705641

## Sheet3
Number | Frequency / Hz | Z_Re / Ohm | Z_Im / Ohm | Sign | Time / s | Voltage / V | Current / A/cm^2
1 | 107.1 | 0.00053896 | -0.00026243 | 0.999 | 0 | -0.67 | 0.705641
2 | 134.47 | 0.00050945 | -0.00022888 | 0.996 | 3.1 | -0.67 | 0.705641
3 | 168.85 | 0.0004854 | -0.0002018 | 0.994 | 5.3 | -0.67 | 0.705641
4 | 212.01 | 0.00046626 | -0.0001764 | 0.997 | 7.6 | -0.67 | 0.705641
5 | 266.2 | 0.0004466 | -0.00015633 | 0.998 | 9.7 | -0.67 | 0.705641
6 | 334.25 | 0.00043176 | -0.00013834 | 0.997 | 11.9 | -0.67 | 0.705641
7 | 419.69 | 0.00041601 | -0.00012417 | 0.996 | 14.2 | -0.67 | 0.705641
8 | 526.98 | 0.00040354 | -0.00011009 | 0.994 | 16.3 | -0.67 | 0.705641
9 | 661.68 | 0.00039248 | -9.6475e-05 | 0.994 | 18.7 | -0.67 | 0.705641
10 | 830.83 | 0.00038224 | -8.3816e-05 | 0.993 | 20.8 | -0.67 | 0.705641
11 | 1043.2 | 0.00037189 | -7.5218e-05 | 0.605 | 23.1 | -0.67 | 0.705641
12 | 1309.9 | 0.00036429 | -6.3167e-05 | 0.626 | 25.3 | -0.67 | 0.705641
13 | 1644.7 | 0.00035911 | -5.4736e-05 | 0.67 | 27.4 | -0.67 | 0.705641
14 | 2065.1 | 0.00035312 | -4.7692e-05 | 0.703 | 29.6 | -0.67 | 0.705641
15 | 2593 | 0.00034921 | -3.9596e-05 | 0.731 | 31.9 | -0.67 | 0.705641
16 | 3255.8 | 0.00034495 | -3.4311e-05 | 0.785 | 34.1 | -0.67 | 0.705641
17 | 4088.1 | 0.00034134 | -2.7393e-05 | 0.893 | 36.3 | -0.67 | 0.705641
18 | 5133.1 | 0.00033952 | -2.125e-05 | 0.982 | 38.5 | -0.67 | 0.705641
19 | 6445.3 | 0.00034062 | -1.9322e-05 | 0.991 | 40.6 | -0.67 | 0.705641
20 | 8092.8 | 0.00033437 | -1.2422e-05 | 0.991 | 42.8 | -0.67 | 0.705641
21 | 10161 | 0.00032876 | -1.1519e-05 | 0.994 | 45.1 | -0.67 | 0.705641
22 | 12759 | 0.00033285 | -2.0116e-05 | 0.993 | 47.2 | -0.67 | 0.705641
23 | 16020 | 0.0003327 | 4.3735e-06 | 0.989 | 49.4 | -0.67 | 0.705641
24 | 20116 | 0.00032986 | -2.3672e-06 | 0.983 | 51.6 | -0.67 | 0.705641
25 | 25258 | 0.00032552 | 1.9798e-05 | 0.987 | 53.7 | -0.67 | 0.705641
26 | 31714 | 0.00038839 | 4.9504e-05 | 0.943 | 56 | -0.67 | 0.705641
27 | 39821 | 0.00032513 | 4.7197e-05 | 0.833 | 58.2 | -0.67 | 0.705641
28 | 50000 | 0.0002774 | 4.968e-05 | 0.918 | 60.9 | -0.67 | 0.705641
29 | 39821 | 0.00036218 | -5.5658e-06 | 0.926 | 63.7 | -0.67 | 0.705641
30 | 31714 | 0.00031876 | 4.2415e-05 | 0.973 | 65.9 | -0.67 | 0.705641
31 | 25258 | 0.00031915 | -1.0204e-05 | 0.967 | 68.1 | -0.67 | 0.705641
32 | 20116 | 0.00032642 | 6.5495e-06 | 0.975 | 70.3 | -0.67 | 0.705641
33 | 16020 | 0.00032917 | -1.0208e-05 | 0.991 | 72.5 | -0.67 | 0.705641
34 | 12759 | 0.00033158 | -1.3967e-05 | 0.996 | 74.7 | -0.67 | 0.705641
35 | 10161 | 0.00033254 | -1.3861e-05 | 0.993 | 76.8 | -0.67 | 0.705641
36 | 8092.8 | 0.00033902 | -1.5568e-05 | 0.992 | 79.1 | -0.67 | 0.705641
37 | 6445.3 | 0.00033789 | -1.8061e-05 | 0.989 | 81.3 | -0.67 | 0.705641
38 | 5133.1 | 0.0003395 | -2.1717e-05 | 0.983 | 83.4 | -0.67 | 0.705641
39 | 4088.1 | 0.00034134 | -2.7246e-05 | 0.888 | 85.6 | -0.67 | 0.705641
40 | 3255.8 | 0.00034516 | -3.4402e-05 | 0.786 | 87.8 | -0.67 | 0.705641
41 | 2593 | 0.0003491 | -3.9604e-05 | 0.73 | 90 | -0.67 | 0.705641
42 | 2065.1 | 0.00035247 | -4.5735e-05 | 0.698 | 92.2 | -0.67 | 0.705641
43 | 1644.7 | 0.00035893 | -5.623e-05 | 0.67 | 94.4 | -0.67 | 0.705641
44 | 1309.9 | 0.0003637 | -6.4677e-05 | 0.622 | 96.6 | -0.67 | 0.705641
45 | 1043.2 | 0.00037089 | -7.3674e-05 | 0.605 | 98.8 | -0.67 | 0.705641
46 | 830.83 | 0.00038007 | -8.5213e-05 | 0.986 | 100.9 | -0.67 | 0.705641
47 | 661.68 | 0.00039162 | -9.5956e-05 | 0.997 | 103.1 | -0.67 | 0.705641
48 | 526.98 | 0.00040356 | -0.00010926 | 0.997 | 105.3 | -0.67 | 0.705641
49 | 419.69 | 0.00041756 | -0.00012322 | 0.998 | 107.5 | -0.67 | 0.705641
50 | 334.25 | 0.00043269 | -0.00013833 | 0.996 | 109.7 | -0.67 | 0.705641
51 | 266.2 | 0.00044724 | -0.00015681 | 0.997 | 111.9 | -0.67 | 0.705641
52 | 212.01 | 0.00046469 | -0.00017477 | 0.995 | 114.1 | -0.67 | 0.705641
53 | 168.85 | 0.00048536 | -0.00019972 | 0.998 | 116.2 | -0.67 | 0.705641
54 | 134.47 | 0.00050858 | -0.00023002 | 0.995 | 118.4 | -0.67 | 0.705641
55 | 107.1 | 0.00053569 | -0.0002611 | 0.999 | 120.6 | -0.67 | 0.705641
56 | 85.294 | 0.00057462 | -0.0002978 | 0.999 | 122.8 | -0.67 | 0.705641
57 | 67.93 | 0.0006191 | -0.0003363 | 0.999 | 124.9 | -0.67 | 0.705641
58 | 53.91 | 0.00067614 | -0.00037654 | 0.999 | 127.2 | -0.67 | 0.705641
59 | 42.416 | 0.0007472 | -0.00041379 | 0.999 | 129.7 | -0.67 | 0.705641
60 | 33.064 | 0.00083288 | -0.00044515 | 0.999 | 132.1 | -0.67 | 0.705641
61 | 25.518 | 0.00092967 | -0.00046631 | 0.999 | 134.8 | -0.67 | 0.705641
62 | 19.484 | 0.00103 | -0.00046977 | 0.999 | 137.7 | -0.67 | 0.705641
63 | 14.705 | 0.001125 | -0.00045333 | 1 | 141.5 | -0.67 | 0.705641
64 | 10.96 | 0.0012051 | -0.00042998 | 0.999 | 145.6 | -0.67 | 0.705641
65 | 8.0607 | 0.0012756 | -0.00042765 | 0.999 | 149.5 | -0.67 | 0.705641
66 | 5.8439 | 0.0013518 | -0.0004557 | 0.998 | 154.1 | -0.67 | 0.705641
67 | 4.1726 | 0.0014674 | -0.00048124 | 0.997 | 159.4 | -0.68 | 0.705641
68 | 2.9318 | 0.0016299 | -0.00048379 | 0.995 | 166 | -0.68 | 0.705641
69 | 2.0259 | 0.0017923 | -0.00042825 | 0.994 | 174.1 | -0.67 | 0.705641
70 | 1.3761 | 0.0019108 | -0.0003258 | 0.993 | 184.9 | -0.67 | 0.705641
71 | 0.91901 | 0.0019409 | -0.00019776 | 0.992 | 199.6 | -0.67 | 0.705641
72 | 0.60383 | 0.001963 | -0.00011855 | 0.991 | 218.6 | -0.67 | 0.705641
73 | 0.39094 | 0.0019825 | -6.8151e-05 | 0.993 | 249.7 | -0.69 | 0.705641
74 | 0.25002 | 0.0019861 | -1.5775e-05 | 0.991 | 298.8 | -0.68 | 0.705641
75 | 0.15849 | 0.0019617 | 2.8396e-05 | 0.99 | 345.6 | -0.67 | 0.705641
76 | 0.1 | 0.0019361 | 5.2774e-05 | 0.991 | 405.9 | -0.67 | 0.705641

## Sheet4
Number | Frequency / Hz | Z_Re / Ohm | Z_Im / Ohm | Sign | Time / s | Voltage / V | Current / A/cm^2
1 | 107.1 | 0.00054546 | -0.00026377 | 0.999 | 0 | -0.67 | 0.705641
2 | 134.47 | 0.00051506 | -0.00023068 | 0.996 | 3.1 | -0.67 | 0.705641
3 | 168.85 | 0.00049142 | -0.00020096 | 0.994 | 5.3 | -0.67 | 0.705641
4 | 212.01 | 0.00047079 | -0.00017736 | 0.997 | 7.6 | -0.67 | 0.705641
5 | 266.2 | 0.00045297 | -0.00015621 | 0.998 | 9.7 | -0.67 | 0.705641
6 | 334.25 | 0.00043572 | -0.00013914 | 0.997 | 11.9 | -0.67 | 0.705641
7 | 419.69 | 0.00042076 | -0.00012373 | 0.996 | 14.2 | -0.67 | 0.705641
8 | 526.98 | 0.00040819 | -0.00011022 | 0.994 | 16.3 | -0.67 | 0.705641
9 | 661.68 | 0.00039639 | -9.713e-05 | 0.994 | 18.7 | -0.67 | 0.705641
10 | 830.83 | 0.00038497 | -8.6066e-05 | 0.993 | 20.8 | -0.67 | 0.705641
11 | 1043.2 | 0.00037555 | -7.4612e-05 | 0.605 | 23.1 | -0.67 | 0.705641
12 | 1309.9 | 0.00036954 | -6.1763e-05 | 0.626 | 25.3 | -0.67 | 0.705641
13 | 1644.7 | 0.00036463 | -5.4547e-05 | 0.67 | 27.4 | -0.67 | 0.705641
14 | 2065.1 | 0.00035769 | -4.7445e-05 | 0.703 | 29.6 | -0.67 | 0.705641
15 | 2593 | 0.00035476 | -3.9489e-05 | 0.731 | 31.9 | -0.67 | 0.705641
16 | 3255.8 | 0.00035146 | -3.2071e-05 | 0.785 | 34.1 | -0.67 | 0.705641
17 | 4088.1 | 0.0003463 | -2.6358e-05 | 0.893 | 36.3 | -0.67 | 0.705641
18 | 5133.1 | 0.00034304 | -2.12e-05 | 0.982 | 38.5 | -0.67 | 0.705641
19 | 6445.3 | 0.00034187 | -1.8223e-05 | 0.991 | 40.6 | -0.67 | 0.705641
20 | 8092.8 | 0.00034344 | -1.4983e-05 | 0.991 | 42.8 | -0.67 | 0.705641
21 | 10161 | 0.00033199 | -4.6922e-06 | 0.994 | 45.1 | -0.67 | 0.705641
22 | 12759 | 0.00033836 | -3.9322e-06 | 0.993 | 47.2 | -0.67 | 0.705641
23 | 16020 | 0.00032966 | -1.1636e-05 | 0.989 | 49.4 | -0.67 | 0.705641
24 | 20116 | 0.00032404 | 1.2326e-05 | 0.983 | 51.6 | -0.67 | 0.705641
25 | 25258 | 0.00032105 | 8.0467e-06 | 0.987 | 53.7 | -0.67 | 0.705641
26 | 31714 | 0.00038471 | 4.5901e-05 | 0.943 | 56 | -0.67 | 0.705641
27 | 39821 | 0.00036703 | 1.9797e-05 | 0.833 | 58.2 | -0.67 | 0.705641
28 | 50000 | 0.00040083 | 4.7415e-05 | 0.918 | 60.9 | -0.67 | 0.705641
29 | 39821 | 0.00037403 | 3.1052e-05 | 0.926 | 63.7 | -0.67 | 0.705641
30 | 31714 | 0.00033981 | -1.8889e-05 | 0.973 | 65.9 | -0.67 | 0.705641
31 | 25258 | 0.0003478 | 2.9372e-05 | 0.967 | 68.1 | -0.67 | 0.705641
32 | 20116 | 0.00032542 | 2.1457e-05 | 0.975 | 70.3 | -0.67 | 0.705641
33 | 16020 | 0.00033321 | 1.0813e-05 | 0.991 | 72.5 | -0.67 | 0.705641
34 | 12759 | 0.00033459 | 1.1372e-05 | 0.996 | 74.7 | -0.67 | 0.705641
35 | 10161 | 0.00033963 | -1.0549e-05 | 0.993 | 76.8 | -0.67 | 0.705641
36 | 8092.8 | 0.00034161 | -1.5586e-05 | 0.992 | 79.1 | -0.67 | 0.705641
37 | 6445.3 | 0.00033975 | -1.7183e-05 | 0.989 | 81.3 | -0.67 | 0.705641
38 | 5133.1 | 0.00034378 | -2.3426e-05 | 0.983 | 83.4 | -0.67 | 0.705641
39 | 4088.1 | 0.0003476 | -2.5249e-05 | 0.888 | 85.6 | -0.67 | 0.705641
40 | 3255.8 | 0.00035014 | -3.3038e-05 | 0.786 | 87.8 | -0.67 | 0.705641
41 | 2593 | 0.00035381 | -3.9618e-05 | 0.73 | 90 | -0.67 | 0.705641
42 | 2065.1 | 0.00035703 | -4.6451e-05 | 0.698 | 92.2 | -0.67 | 0.705641
43 | 1644.7 | 0.00036376 | -5.5012e-05 | 0.67 | 94.4 | -0.67 | 0.705641
44 | 1309.9 | 0.00036964 | -6.2428e-05 | 0.622 | 96.6 | -0.67 | 0.705641
45 | 1043.2 | 0.00037535 | -7.3871e-05 | 0.605 | 98.8 | -0.67 | 0.705641
46 | 830.83 | 0.00038477 | -8.5288e-05 | 0.986 | 100.9 | -0.67 | 0.705641
47 | 661.68 | 0.00039501 | -9.586e-05 | 0.997 | 103.1 | -0.67 | 0.705641
48 | 526.98 | 0.00040904 | -0.00010946 | 0.997 | 105.3 | -0.67 | 0.705641
49 | 419.69 | 0.00042133 | -0.00012247 | 0.998 | 107.5 | -0.67 | 0.705641
50 | 334.25 | 0.00043653 | -0.00013932 | 0.996 | 109.7 | -0.67 | 0.705641
51 | 266.2 | 0.00045079 | -0.00015692 | 0.997 | 111.9 | -0.67 | 0.705641
52 | 212.01 | 0.0004689 | -0.00017725 | 0.995 | 114.1 | -0.67 | 0.705641
53 | 168.85 | 0.0004906 | -0.00019998 | 0.998 | 116.2 | -0.67 | 0.705641
54 | 134.47 | 0.00051225 | -0.00022955 | 0.995 | 118.4 | -0.67 | 0.705641
55 | 107.1 | 0.00054132 | -0.00026285 | 0.999 | 120.6 | -0.67 | 0.705641
56 | 85.294 | 0.00057936 | -0.0002981 | 0.999 | 122.8 | -0.67 | 0.705641
57 | 67.93 | 0.00062422 | -0.00033806 | 0.999 | 124.9 | -0.67 | 0.705641
58 | 53.91 | 0.00068038 | -0.00037746 | 0.999 | 127.2 | -0.67 | 0.705641
59 | 42.416 | 0.00075212 | -0.00041343 | 0.999 | 129.7 | -0.67 | 0.705641
60 | 33.064 | 0.00083781 | -0.00044583 | 0.999 | 132.1 | -0.67 | 0.705641
61 | 25.518 | 0.00093524 | -0.00046537 | 0.999 | 134.8 | -0.67 | 0.705641
62 | 19.484 | 0.001035 | -0.00046901 | 0.999 | 137.7 | -0.67 | 0.705641
63 | 14.705 | 0.0011302 | -0.00045383 | 1 | 141.5 | -0.67 | 0.705641
64 | 10.96 | 0.0012093 | -0.00042969 | 0.999 | 145.6 | -0.67 | 0.705641
65 | 8.0607 | 0.0012777 | -0.00042795 | 0.999 | 149.5 | -0.67 | 0.705641
66 | 5.8439 | 0.0013544 | -0.00045454 | 0.998 | 154.1 | -0.67 | 0.705641
67 | 4.1726 | 0.0014729 | -0.00048372 | 0.997 | 159.4 | -0.68 | 0.705641
68 | 2.9318 | 0.0016334 | -0.00047651 | 0.995 | 166 | -0.68 | 0.705641
69 | 2.0259 | 0.0017858 | -0.00041645 | 0.994 | 174.1 | -0.67 | 0.705641
70 | 1.3761 | 0.001907 | -0.00032166 | 0.993 | 184.9 | -0.67 | 0.705641
71 | 0.91901 | 0.001955 | -0.00020476 | 0.992 | 199.6 | -0.67 | 0.705641
72 | 0.60383 | 0.0019665 | -0.0001164 | 0.991 | 218.6 | -0.67 | 0.705641
73 | 0.39094 | 0.0019884 | -7.1563e-05 | 0.993 | 249.7 | -0.69 | 0.705641
74 | 0.25002 | 0.0019875 | -2.0118e-05 | 0.991 | 298.8 | -0.68 | 0.705641
75 | 0.15849 | 0.0019617 | 1.8849e-05 | 0.99 | 345.6 | -0.67 | 0.705641
76 | 0.1 | 0.0019391 | 5.1494e-05 | 0.991 | 405.9 | -0.67 | 0.705641

## Sheet5
Number | Frequency / Hz | Z_Re / Ohm | Z_Im / Ohm | Sign | Time / s | Voltage / V | Current / A/cm^2
1 | 107.1 | 0.00054794 | -0.00026301 | 0.999 | 0 | -0.67 | 0.705641
2 | 134.47 | 0.00051853 | -0.00022966 | 0.996 | 3.1 | -0.67 | 0.705641
3 | 168.85 | 0.00049341 | -0.00020205 | 0.994 | 5.3 | -0.67 | 0.705641
4 | 212.01 | 0.00047569 | -0.00017799 | 0.997 | 7.6 | -0.67 | 0.705641
5 | 266.2 | 0.0004538 | -0.00015567 | 0.998 | 9.7 | -0.67 | 0.705641
6 | 334.25 | 0.0004387 | -0.0001394 | 0.997 | 11.9 | -0.67 | 0.705641
7 | 419.69 | 0.00042467 | -0.00012448 | 0.996 | 14.2 | -0.67 | 0.705641
8 | 526.98 | 0.0004117 | -0.00010903 | 0.994 | 16.3 | -0.67 | 0.705641
9 | 661.68 | 0.00039851 | -9.6004e-05 | 0.994 | 18.7 | -0.67 | 0.705641
10 | 830.83 | 0.0003871 | -8.4975e-05 | 0.993 | 20.8 | -0.67 | 0.705641
11 | 1043.2 | 0.00037781 | -7.2876e-05 | 0.605 | 23.1 | -0.67 | 0.705641
12 | 1309.9 | 0.00037224 | -6.0437e-05 | 0.626 | 25.3 | -0.67 | 0.705641
13 | 1644.7 | 0.00036542 | -5.379e-05 | 0.67 | 27.4 | -0.67 | 0.705641
14 | 2065.1 | 0.00036074 | -4.601e-05 | 0.703 | 29.6 | -0.67 | 0.705641
15 | 2593 | 0.00035591 | -3.7486e-05 | 0.731 | 31.9 | -0.67 | 0.705641
16 | 3255.8 | 0.00035414 | -3.1988e-05 | 0.785 | 34.1 | -0.67 | 0.705641
17 | 4088.1 | 0.00035011 | -2.55e-05 | 0.893 | 36.3 | -0.67 | 0.705641
18 | 5133.1 | 0.00034703 | -2.2597e-05 | 0.982 | 38.5 | -0.67 | 0.705641
19 | 6445.3 | 0.00034501 | -1.6005e-05 | 0.991 | 40.6 | -0.67 | 0.705641
20 | 8092.8 | 0.00034726 | -1.2715e-05 | 0.991 | 42.8 | -0.67 | 0.705641
21 | 10161 | 0.00034682 | -1.0254e-05 | 0.994 | 45.1 | -0.67 | 0.705641
22 | 12759 | 0.00032893 | -6.6897e-06 | 0.993 | 47.2 | -0.67 | 0.705641
23 | 16020 | 0.00033953 | 2.4711e-06 | 0.989 | 49.4 | -0.67 | 0.705641
24 | 20116 | 0.00032592 | 1.6295e-05 | 0.983 | 51.6 | -0.67 | 0.705641
25 | 25258 | 0.000309 | 3.7577e-08 | 0.987 | 53.7 | -0.67 | 0.705641
26 | 31714 | 0.0003593 | 3.1917e-05 | 0.943 | 56 | -0.67 | 0.705641
27 | 39821 | 0.00028389 | 3.7664e-05 | 0.833 | 58.2 | -0.67 | 0.705641
28 | 50000 | 0.00029316 | 2.4102e-05 | 0.918 | 60.9 | -0.67 | 0.705641
29 | 39821 | 0.00029026 | 5.6163e-05 | 0.926 | 63.7 | -0.67 | 0.705641
30 | 31714 | 0.000306 | -1.6593e-05 | 0.973 | 65.9 | -0.67 | 0.705641
31 | 25258 | 0.0003173 | 2.2549e-05 | 0.967 | 68.1 | -0.67 | 0.705641
32 | 20116 | 0.00032797 | 1.5111e-05 | 0.975 | 70.3 | -0.67 | 0.705641
33 | 16020 | 0.00032567 | 1.6445e-05 | 0.991 | 72.5 | -0.67 | 0.705641
34 | 12759 | 0.00033941 | 7.5078e-07 | 0.996 | 74.7 | -0.67 | 0.705641
35 | 10161 | 0.00033571 | 1.1277e-06 | 0.993 | 76.8 | -0.67 | 0.705641
36 | 8092.8 | 0.00034296 | -9.8938e-06 | 0.992 | 79.1 | -0.67 | 0.705641
37 | 6445.3 | 0.00034245 | -1.4985e-05 | 0.989 | 81.3 | -0.67 | 0.705641
38 | 5133.1 | 0.00034718 | -2.039e-05 | 0.983 | 83.4 | -0.67 | 0.705641
39 | 4088.1 | 0.00034963 | -2.567e-05 | 0.888 | 85.6 | -0.67 | 0.705641
40 | 3255.8 | 0.00035377 | -3.2669e-05 | 0.786 | 87.8 | -0.67 | 0.705641
41 | 2593 | 0.00035588 | -3.8247e-05 | 0.73 | 90 | -0.67 | 0.705641
42 | 2065.1 | 0.00036005 | -4.6463e-05 | 0.698 | 92.2 | -0.67 | 0.705641
43 | 1644.7 | 0.00036577 | -5.4222e-05 | 0.67 | 94.4 | -0.67 | 0.705641
44 | 1309.9 | 0.0003715 | -6.3376e-05 | 0.622 | 96.6 | -0.67 | 0.705641
45 | 1043.2 | 0.00037838 | -7.243e-05 | 0.605 | 98.8 | -0.67 | 0.705641
46 | 830.83 | 0.0003872 | -8.3607e-05 | 0.986 | 100.9 | -0.67 | 0.705641
47 | 661.68 | 0.00039958 | -9.6409e-05 | 0.997 | 103.1 | -0.67 | 0.705641
48 | 526.98 | 0.00041043 | -0.0001082 | 0.997 | 105.3 | -0.67 | 0.705641
49 | 419.69 | 0.00042336 | -0.00012369 | 0.998 | 107.5 | -0.67 | 0.705641
50 | 334.25 | 0.00043809 | -0.00013968 | 0.996 | 109.7 | -0.67 | 0.705641
51 | 266.2 | 0.00045536 | -0.00015596 | 0.997 | 111.9 | -0.67 | 0.705641
52 | 212.01 | 0.00047119 | -0.00017712 | 0.995 | 114.1 | -0.67 | 0.705641
53 | 168.85 | 0.00049232 | -0.0001991 | 0.998 | 116.2 | -0.67 | 0.705641
54 | 134.47 | 0.00051741 | -0.00023021 | 0.995 | 118.4 | -0.67 | 0.705641
55 | 107.1 | 0.00054595 | -0.00026012 | 0.999 | 120.6 | -0.67 | 0.705641
56 | 85.294 | 0.00058148 | -0.00029711 | 0.999 | 122.8 | -0.67 | 0.705641
57 | 67.93 | 0.00062786 | -0.00033603 | 0.999 | 124.9 | -0.67 | 0.705641
58 | 53.91 | 0.00068361 | -0.00037385 | 0.999 | 127.2 | -0.67 | 0.705641
59 | 42.416 | 0.0007566 | -0.00041289 | 0.999 | 129.7 | -0.67 | 0.705641
60 | 33.064 | 0.00083969 | -0.00044172 | 0.999 | 132.1 | -0.67 | 0.705641
61 | 25.518 | 0.00093482 | -0.00045931 | 0.999 | 134.8 | -0.67 | 0.705641
62 | 19.484 | 0.0010333 | -0.00046259 | 0.999 | 137.7 | -0.67 | 0.705641
63 | 14.705 | 0.0011279 | -0.00045134 | 1 | 141.5 | -0.67 | 0.705641
64 | 10.96 | 0.0012084 | -0.00043297 | 0.999 | 145.6 | -0.67 | 0.705641
65 | 8.0607 | 0.001274 | -0.00043459 | 0.999 | 149.5 | -0.67 | 0.705641
66 | 5.8439 | 0.001353 | -0.00046664 | 0.998 | 154.1 | -0.67 | 0.705641
67 | 4.1726 | 0.0014745 | -0.00050461 | 0.997 | 159.4 | -0.67 | 0.705641
68 | 2.9318 | 0.0016361 | -0.0004978 | 0.995 | 166 | -0.67 | 0.705641
69 | 2.0259 | 0.0017992 | -0.00043335 | 0.994 | 174.1 | -0.67 | 0.705641
70 | 1.3761 | 0.0019298 | -0.00033952 | 0.993 | 184.9 | -0.67 | 0.705641
71 | 0.91901 | 0.0019837 | -0.00021632 | 0.992 | 199.6 | -0.67 | 0.705641
72 | 0.60383 | 0.0020078 | -0.0001268 | 0.991 | 218.6 | -0.67 | 0.705641
73 | 0.39094 | 0.0019995 | -7.3328e-05 | 0.993 | 249.7 | -0.69 | 0.705641
74 | 0.25002 | 0.0020085 | -2.2247e-05 | 0.991 | 298.8 | -0.67 | 0.705641
75 | 0.15849 | 0.0019872 | 3.1448e-05 | 0.99 | 345.6 | -0.67 | 0.705641
76 | 0.1 | 0.0019401 | 6.3501e-05 | 0.991 | 405.9 | -0.67 | 0.705641

## Sheet6
Number | Frequency / Hz | Z_Re / Ohm | Z_Im / Ohm | Sign | Time / s | Voltage / V | Current / A/cm^2
1 | 107.1 | 0.00055375 | -0.0002678 | 0.999 | 0 | -0.67 | 0.705641
2 | 134.47 | 0.0005238 | -0.00023304 | 0.996 | 3.1 | -0.67 | 0.705641
3 | 168.85 | 0.00049838 | -0.00020576 | 0.994 | 5.3 | -0.67 | 0.705641
4 | 212.01 | 0.00047917 | -0.00018129 | 0.997 | 7.6 | -0.67 | 0.705641
5 | 266.2 | 0.0004601 | -0.00016188 | 0.998 | 9.7 | -0.67 | 0.705641
6 | 334.25 | 0.00044269 | -0.00014278 | 0.997 | 11.9 | -0.67 | 0.705641
7 | 419.69 | 0.00042786 | -0.00012821 | 0.996 | 14.2 | -0.67 | 0.705641
8 | 526.98 | 0.0004146 | -0.00011193 | 0.994 | 16.3 | -0.67 | 0.705641
9 | 661.68 | 0.00040154 | -0.0001004 | 0.994 | 18.7 | -0.67 | 0.705641
10 | 830.83 | 0.00039107 | -8.7068e-05 | 0.993 | 20.8 | -0.67 | 0.705641
11 | 1043.2 | 0.00038219 | -7.7467e-05 | 0.605 | 23.1 | -0.67 | 0.705641
12 | 1309.9 | 0.0003722 | -6.5853e-05 | 0.626 | 25.3 | -0.67 | 0.705641
13 | 1644.7 | 0.00036675 | -5.7572e-05 | 0.67 | 27.4 | -0.67 | 0.705641
14 | 2065.1 | 0.00036001 | -4.9979e-05 | 0.703 | 29.6 | -0.67 | 0.705641
15 | 2593 | 0.00035691 | -4.1901e-05 | 0.731 | 31.9 | -0.67 | 0.705641
16 | 3255.8 | 0.00035304 | -3.5442e-05 | 0.785 | 34.1 | -0.67 | 0.705641
17 | 4088.1 | 0.00034854 | -2.9707e-05 | 0.893 | 36.3 | -0.67 | 0.705641
18 | 5133.1 | 0.00034552 | -2.5003e-05 | 0.982 | 38.5 | -0.67 | 0.705641
19 | 6445.3 | 0.00034762 | -1.7756e-05 | 0.991 | 40.6 | -0.67 | 0.705641
20 | 8092.8 | 0.00033975 | -1.4738e-05 | 0.991 | 42.8 | -0.67 | 0.705641
21 | 10161 | 0.00034655 | -6.9082e-06 | 0.994 | 45.1 | -0.67 | 0.705641
22 | 12759 | 0.0003431 | -2.8821e-06 | 0.993 | 47.2 | -0.67 | 0.705641
23 | 16020 | 0.0003304 | 2.4099e-06 | 0.989 | 49.4 | -0.67 | 0.705641
24 | 20116 | 0.00033087 | 5.1525e-06 | 0.983 | 51.6 | -0.67 | 0.705641
25 | 25258 | 0.00032043 | 1.0404e-05 | 0.987 | 53.7 | -0.67 | 0.705641
26 | 31714 | 0.000421 | 2.8918e-05 | 0.943 | 56 | -0.67 | 0.705641
27 | 39821 | 0.00035938 | 2.5635e-05 | 0.833 | 58.2 | -0.67 | 0.705641
28 | 50000 | 0.0004241 | 6.3906e-05 | 0.918 | 60.9 | -0.67 | 0.705641
29 | 39821 | 0.00035902 | -1.0746e-05 | 0.926 | 63.7 | -0.67 | 0.705641
30 | 31714 | 0.00033191 | 7.7659e-06 | 0.973 | 65.9 | -0.67 | 0.705641
31 | 25258 | 0.00034754 | 1.2327e-05 | 0.967 | 68.1 | -0.67 | 0.705641
32 | 20116 | 0.00034502 | 6.9373e-06 | 0.975 | 70.3 | -0.67 | 0.705641
33 | 16020 | 0.00033842 | 5.9779e-06 | 0.991 | 72.5 | -0.67 | 0.705641
34 | 12759 | 0.00034938 | -7.4446e-06 | 0.996 | 74.7 | -0.67 | 0.705641
35 | 10161 | 0.00034312 | -1.0182e-05 | 0.993 | 76.8 | -0.67 | 0.705641
36 | 8092.8 | 0.00033668 | -1.2656e-05 | 0.992 | 79.1 | -0.67 | 0.705641
37 | 6445.3 | 0.00034381 | -1.7827e-05 | 0.989 | 81.3 | -0.67 | 0.705641
38 | 5133.1 | 0.00034777 | -2.2915e-05 | 0.983 | 83.4 | -0.67 | 0.705641
39 | 4088.1 | 0.00034741 | -2.8089e-05 | 0.888 | 85.6 | -0.67 | 0.705641
40 | 3255.8 | 0.00035259 | -3.4608e-05 | 0.786 | 87.8 | -0.67 | 0.705641
41 | 2593 | 0.0003561 | -4.1404e-05 | 0.73 | 90 | -0.67 | 0.705641
42 | 2065.1 | 0.00036047 | -4.8897e-05 | 0.698 | 92.2 | -0.67 | 0.705641
43 | 1644.7 | 0.00036531 | -5.9098e-05 | 0.67 | 94.4 | -0.67 | 0.705641
44 | 1309.9 | 0.0003733 | -6.6945e-05 | 0.622 | 96.6 | -0.67 | 0.705641
45 | 1043.2 | 0.00038108 | -7.5338e-05 | 0.605 | 98.8 | -0.67 | 0.705641
46 | 830.83 | 0.00039031 | -8.6831e-05 | 0.986 | 100.9 | -0.67 | 0.705641
47 | 661.68 | 0.00040178 | -9.9627e-05 | 0.997 | 103.1 | -0.67 | 0.705641
48 | 526.98 | 0.00041377 | -0.0001129 | 0.997 | 105.3 | -0.67 | 0.705641
49 | 419.69 | 0.00042704 | -0.00012556 | 0.998 | 107.5 | -0.67 | 0.705641
50 | 334.25 | 0.00044346 | -0.00014277 | 0.996 | 109.7 | -0.67 | 0.705641
51 | 266.2 | 0.00045796 | -0.0001604 | 0.997 | 111.9 | -0.67 | 0.705641
52 | 212.01 | 0.00047696 | -0.00018057 | 0.995 | 114.1 | -0.67 | 0.705641
53 | 168.85 | 0.00049726 | -0.00020414 | 0.998 | 116.2 | -0.67 | 0.705641
54 | 134.47 | 0.00052071 | -0.00023366 | 0.995 | 118.4 | -0.67 | 0.705641
55 | 107.1 | 0.00055083 | -0.00026617 | 0.999 | 120.6 | -0.67 | 0.705641
56 | 85.294 | 0.00058725 | -0.00030436 | 0.999 | 122.8 | -0.67 | 0.705641
57 | 67.93 | 0.00063453 | -0.00034297 | 0.999 | 124.9 | -0.67 | 0.705641
58 | 53.91 | 0.00069358 | -0.00038303 | 0.999 | 127.2 | -0.67 | 0.705641
59 | 42.416 | 0.00076604 | -0.00042215 | 0.999 | 129.7 | -0.67 | 0.705641
60 | 33.064 | 0.00085276 | -0.00045374 | 0.999 | 132.1 | -0.67 | 0.705641
61 | 25.518 | 0.00095059 | -0.00047101 | 0.999 | 134.8 | -0.67 | 0.705641
62 | 19.484 | 0.0010541 | -0.00047344 | 0.999 | 137.7 | -0.67 | 0.705641
63 | 14.705 | 0.0011489 | -0.00045902 | 1 | 141.5 | -0.67 | 0.705641
64 | 10.96 | 0.0012328 | -0.0004367 | 0.999 | 145.6 | -0.67 | 0.705641
65 | 8.0607 | 0.0012975 | -0.00042807 | 0.999 | 149.5 | -0.67 | 0.705641
66 | 5.8439 | 0.0013763 | -0.00045809 | 0.998 | 154.1 | -0.67 | 0.705641
67 | 4.1726 | 0.0015002 | -0.00049397 | 0.997 | 159.4 | -0.68 | 0.705641
68 | 2.9318 | 0.0016574 | -0.00048064 | 0.995 | 166 | -0.68 | 0.705641
69 | 2.0259 | 0.0018146 | -0.00042389 | 0.994 | 174.1 | -0.67 | 0.705641
70 | 1.3761 | 0.0019255 | -0.00031182 | 0.993 | 184.9 | -0.67 | 0.705641
71 | 0.91901 | 0.0019837 | -0.0002076 | 0.992 | 199.6 | -0.67 | 0.705641
72 | 0.60383 | 0.0020029 | -0.00012006 | 0.991 | 218.6 | -0.67 | 0.705641
73 | 0.39094 | 0.0019949 | -5.7659e-05 | 0.993 | 249.7 | -0.69 | 0.705641
74 | 0.25002 | 0.0020021 | -9.4587e-06 | 0.991 | 298.8 | -0.68 | 0.705641
75 | 0.15849 | 0.0019858 | 3.545e-05 | 0.99 | 345.6 | -0.67 | 0.705641
76 | 0.1 | 0.001946 | 5.9136e-05 | 0.991 | 405.9 | -0.67 | 0.705641

## Sheet7
Number | Frequency / Hz | Z_Re / Ohm | Z_Im / Ohm | Sign | Time / s | Voltage / V | Current / A/cm^2
1 | 107.1 | 0.00054522 | -0.00026714 | 0.999 | 0 | -0.68 | 0.705641
2 | 134.47 | 0.00051552 | -0.00023234 | 0.996 | 3.1 | -0.68 | 0.705641
3 | 168.85 | 0.00049103 | -0.00020374 | 0.994 | 5.3 | -0.68 | 0.705641
4 | 212.01 | 0.00047107 | -0.00018045 | 0.997 | 7.6 | -0.68 | 0.705641
5 | 266.2 | 0.00045259 | -0.00015891 | 0.998 | 9.7 | -0.68 | 0.705641
6 | 334.25 | 0.00043556 | -0.00014122 | 0.997 | 11.9 | -0.68 | 0.705641
7 | 419.69 | 0.00042093 | -0.00012554 | 0.996 | 14.2 | -0.68 | 0.705641
8 | 526.98 | 0.00040718 | -0.00011127 | 0.994 | 16.3 | -0.68 | 0.705641
9 | 661.68 | 0.00039478 | -9.8667e-05 | 0.994 | 18.7 | -0.68 | 0.705641
10 | 830.83 | 0.00038424 | -8.7619e-05 | 0.993 | 20.8 | -0.68 | 0.705641
11 | 1043.2 | 0.00037532 | -7.5946e-05 | 0.605 | 23.1 | -0.68 | 0.705641
12 | 1309.9 | 0.00036647 | -6.4326e-05 | 0.626 | 25.3 | -0.68 | 0.705641
13 | 1644.7 | 0.00036131 | -5.5724e-05 | 0.67 | 27.4 | -0.68 | 0.705641
14 | 2065.1 | 0.00035397 | -4.8674e-05 | 0.703 | 29.6 | -0.68 | 0.705641
15 | 2593 | 0.00035044 | -4.0333e-05 | 0.731 | 31.9 | -0.68 | 0.705641
16 | 3255.8 | 0.00034669 | -3.3347e-05 | 0.785 | 34.1 | -0.67 | 0.705641
17 | 4088.1 | 0.00034325 | -2.7136e-05 | 0.893 | 36.3 | -0.67 | 0.705641
18 | 5133.1 | 0.00033877 | -2.1802e-05 | 0.982 | 38.5 | -0.68 | 0.705641
19 | 6445.3 | 0.00033848 | -1.8638e-05 | 0.991 | 40.6 | -0.67 | 0.705641
20 | 8092.8 | 0.000334 | -1.7129e-05 | 0.991 | 42.8 | -0.67 | 0.705641
21 | 10161 | 0.00033271 | -1.9697e-06 | 0.994 | 45.1 | -0.68 | 0.705641
22 | 12759 | 0.00033003 | -6.1989e-07 | 0.993 | 47.2 | -0.68 | 0.705641
23 | 16020 | 0.00034299 | 9.2622e-06 | 0.989 | 49.4 | -0.68 | 0.705641
24 | 20116 | 0.00033037 | 2.2249e-05 | 0.983 | 51.6 | -0.68 | 0.705641
25 | 25258 | 0.00032341 | 6.2779e-05 | 0.987 | 53.7 | -0.68 | 0.705641
26 | 31714 | 0.00040116 | 6.2919e-05 | 0.943 | 56 | -0.68 | 0.705641
27 | 39821 | 0.00033594 | 5.6132e-05 | 0.833 | 58.2 | -0.68 | 0.705641
28 | 50000 | 0.0003945 | 6.6494e-05 | 0.918 | 60.9 | -0.68 | 0.705641
29 | 39821 | 0.00033891 | 4.3803e-05 | 0.926 | 63.7 | -0.68 | 0.705641
30 | 31714 | 0.00031496 | 5.7012e-05 | 0.973 | 65.9 | -0.68 | 0.705641
31 | 25258 | 0.0003392 | 2.7579e-07 | 0.967 | 68.1 | -0.68 | 0.705641
32 | 20116 | 0.00031931 | 2.0993e-05 | 0.975 | 70.3 | -0.68 | 0.705641
33 | 16020 | 0.00033275 | 2.3278e-06 | 0.991 | 72.5 | -0.68 | 0.705641
34 | 12759 | 0.00033801 | 1.5002e-06 | 0.996 | 74.7 | -0.68 | 0.705641
35 | 10161 | 0.0003272 | -7.4217e-06 | 0.993 | 76.8 | -0.68 | 0.705641
36 | 8092.8 | 0.00033379 | -1.2076e-05 | 0.992 | 79.1 | -0.68 | 0.705641
37 | 6445.3 | 0.00033486 | -1.7145e-05 | 0.989 | 81.3 | -0.68 | 0.705641
38 | 5133.1 | 0.00033951 | -2.0112e-05 | 0.983 | 83.4 | -0.68 | 0.705641
39 | 4088.1 | 0.00034284 | -2.7536e-05 | 0.888 | 85.6 | -0.68 | 0.705641
40 | 3255.8 | 0.0003467 | -3.3713e-05 | 0.786 | 87.8 | -0.68 | 0.705641
41 | 2593 | 0.00034928 | -3.9657e-05 | 0.73 | 90 | -0.68 | 0.705641
42 | 2065.1 | 0.00035518 | -4.7297e-05 | 0.698 | 92.2 | -0.68 | 0.705641
43 | 1644.7 | 0.00035918 | -5.6996e-05 | 0.67 | 94.4 | -0.68 | 0.705641
44 | 1309.9 | 0.00036565 | -6.389e-05 | 0.622 | 96.6 | -0.68 | 0.705641
45 | 1043.2 | 0.00037351 | -7.5234e-05 | 0.605 | 98.8 | -0.68 | 0.705641
46 | 830.83 | 0.00038259 | -8.6635e-05 | 0.986 | 100.9 | -0.68 | 0.705641
47 | 661.68 | 0.00039385 | -9.8351e-05 | 0.997 | 103.1 | -0.68 | 0.705641
48 | 526.98 | 0.00040707 | -0.00011102 | 0.997 | 105.3 | -0.68 | 0.705641
49 | 419.69 | 0.00041996 | -0.00012336 | 0.998 | 107.5 | -0.68 | 0.705641
50 | 334.25 | 0.00043629 | -0.00014245 | 0.996 | 109.7 | -0.68 | 0.705641
51 | 266.2 | 0.00045069 | -0.0001582 | 0.997 | 111.9 | -0.68 | 0.705641
52 | 212.01 | 0.00046794 | -0.00017926 | 0.995 | 114.1 | -0.68 | 0.705641
53 | 168.85 | 0.00048921 | -0.00020217 | 0.998 | 116.2 | -0.68 | 0.705641
54 | 134.47 | 0.00051642 | -0.00023275 | 0.995 | 118.4 | -0.68 | 0.705641
55 | 107.1 | 0.00054172 | -0.00026472 | 0.999 | 120.6 | -0.68 | 0.705641
56 | 85.294 | 0.00057972 | -0.00030176 | 0.999 | 122.8 | -0.68 | 0.705641
57 | 67.93 | 0.00062637 | -0.00034048 | 0.999 | 124.9 | -0.68 | 0.705641
58 | 53.91 | 0.00068427 | -0.00038224 | 0.999 | 127.2 | -0.68 | 0.705641
59 | 42.416 | 0.00075576 | -0.00042055 | 0.999 | 129.7 | -0.68 | 0.705641
60 | 33.064 | 0.00084145 | -0.00045062 | 0.999 | 132.1 | -0.68 | 0.705641
61 | 25.518 | 0.00093881 | -0.00047161 | 0.999 | 134.8 | -0.68 | 0.705641
62 | 19.484 | 0.0010429 | -0.00047628 | 0.999 | 137.7 | -0.68 | 0.705641
63 | 14.705 | 0.00114 | -0.0004643 | 1 | 141.5 | -0.68 | 0.705641
64 | 10.96 | 0.0012244 | -0.00044427 | 0.999 | 145.6 | -0.68 | 0.705641
65 | 8.0607 | 0.0012928 | -0.00043709 | 0.999 | 149.5 | -0.68 | 0.705641
66 | 5.8439 | 0.0013761 | -0.00046783 | 0.998 | 154.1 | -0.67 | 0.705641
67 | 4.1726 | 0.001506 | -0.0005039 | 0.997 | 159.4 | -0.68 | 0.705641
68 | 2.9318 | 0.0016659 | -0.00049907 | 0.995 | 166 | -0.68 | 0.705641
69 | 2.0259 | 0.0018134 | -0.00042331 | 0.994 | 174.1 | -0.67 | 0.705641
70 | 1.3761 | 0.0019298 | -0.00031736 | 0.993 | 184.9 | -0.67 | 0.705641
71 | 0.91901 | 0.0019934 | -0.00020714 | 0.992 | 199.6 | -0.68 | 0.705641
72 | 0.60383 | 0.0019885 | -0.00011686 | 0.991 | 218.6 | -0.67 | 0.705641
73 | 0.39094 | 0.0020188 | -6.7949e-05 | 0.993 | 249.7 | -0.69 | 0.705641
74 | 0.25002 | 0.0020239 | -2.0566e-05 | 0.991 | 298.8 | -0.68 | 0.705641
75 | 0.15849 | 0.0020049 | 3.0656e-05 | 0.99 | 345.6 | -0.68 | 0.705641
76 | 0.1 | 0.0019829 | 6.504e-05 | 0.991 | 405.9 | -0.68 | 0.705641

## Sheet8
Number | Frequency / Hz | Z_Re / Ohm | Z_Im / Ohm | Sign | Time / s | Voltage / V | Current / A/cm^2
1 | 107.1 | 0.00054119 | -0.00026471 | 0.999 | 0 | -0.68 | 0.705641
2 | 134.47 | 0.00051328 | -0.0002318 | 0.996 | 3.1 | -0.68 | 0.705641
3 | 168.85 | 0.00048784 | -0.00020306 | 0.994 | 5.3 | -0.68 | 0.705641
4 | 212.01 | 0.00046829 | -0.00017775 | 0.997 | 7.6 | -0.68 | 0.705641
5 | 266.2 | 0.00044918 | -0.00015593 | 0.998 | 9.7 | -0.68 | 0.705641
6 | 334.25 | 0.0004345 | -0.00013887 | 0.997 | 11.9 | -0.68 | 0.705641
7 | 419.69 | 0.00041968 | -0.00012354 | 0.996 | 14.2 | -0.68 | 0.705641
8 | 526.98 | 0.00040691 | -0.00010858 | 0.994 | 16.3 | -0.68 | 0.705641
9 | 661.68 | 0.00039475 | -9.8682e-05 | 0.994 | 18.7 | -0.68 | 0.705641
10 | 830.83 | 0.00038384 | -8.4643e-05 | 0.993 | 20.8 | -0.68 | 0.705641
11 | 1043.2 | 0.00037365 | -7.4157e-05 | 0.605 | 23.1 | -0.68 | 0.705641
12 | 1309.9 | 0.00036574 | -6.2843e-05 | 0.626 | 25.3 | -0.68 | 0.705641
13 | 1644.7 | 0.00036242 | -5.2801e-05 | 0.67 | 27.4 | -0.68 | 0.705641
14 | 2065.1 | 0.0003549 | -4.6521e-05 | 0.703 | 29.6 | -0.68 | 0.705641
15 | 2593 | 0.00035281 | -3.9212e-05 | 0.731 | 31.9 | -0.68 | 0.705641
16 | 3255.8 | 0.0003477 | -3.2324e-05 | 0.785 | 34.1 | -0.68 | 0.705641
17 | 4088.1 | 0.00034563 | -2.56e-05 | 0.893 | 36.3 | -0.67 | 0.705641
18 | 5133.1 | 0.00034455 | -1.9627e-05 | 0.982 | 38.5 | -0.68 | 0.705641
19 | 6445.3 | 0.00034212 | -1.344e-05 | 0.991 | 40.6 | -0.68 | 0.705641
20 | 8092.8 | 0.00033898 | -1.6208e-05 | 0.991 | 42.8 | -0.68 | 0.705641
21 | 10161 | 0.00033485 | -1.335e-05 | 0.994 | 45.1 | -0.68 | 0.705641
22 | 12759 | 0.00033687 | -1.255e-05 | 0.993 | 47.2 | -0.68 | 0.705641
23 | 16020 | 0.00034437 | 1.6493e-05 | 0.989 | 49.4 | -0.68 | 0.705641
24 | 20116 | 0.00032552 | -6.9095e-06 | 0.983 | 51.6 | -0.68 | 0.705641
25 | 25258 | 0.00031385 | 2.1209e-05 | 0.987 | 53.7 | -0.68 | 0.705641
26 | 31714 | 0.00033868 | 5.7509e-05 | 0.943 | 56 | -0.68 | 0.705641
27 | 39821 | 0.00033503 | 0.00012944 | 0.833 | 58.2 | -0.68 | 0.705641
28 | 50000 | 0.00036047 | 9.853e-06 | 0.918 | 60.9 | -0.68 | 0.705641
29 | 39821 | 0.00030074 | 4.8819e-06 | 0.926 | 63.7 | -0.68 | 0.705641
30 | 31714 | 0.00029687 | 3.3888e-05 | 0.973 | 65.9 | -0.68 | 0.705641
31 | 25258 | 0.00033898 | -1.7343e-07 | 0.967 | 68.1 | -0.68 | 0.705641
32 | 20116 | 0.00033154 | 1.238e-05 | 0.975 | 70.3 | -0.68 | 0.705641
33 | 16020 | 0.00030988 | 2.6257e-05 | 0.991 | 72.5 | -0.68 | 0.705641
34 | 12759 | 0.00033763 | 7.7347e-06 | 0.996 | 74.7 | -0.68 | 0.705641
35 | 10161 | 0.00032367 | -6.0479e-06 | 0.993 | 76.8 | -0.68 | 0.705641
36 | 8092.8 | 0.00034001 | -1.9255e-05 | 0.992 | 79.1 | -0.68 | 0.705641
37 | 6445.3 | 0.00034064 | -1.6545e-05 | 0.989 | 81.3 | -0.68 | 0.705641
38 | 5133.1 | 0.00034144 | -2.0014e-05 | 0.983 | 83.4 | -0.68 | 0.705641
39 | 4088.1 | 0.00034455 | -2.7319e-05 | 0.888 | 85.6 | -0.68 | 0.705641
40 | 3255.8 | 0.00034857 | -3.4101e-05 | 0.786 | 87.8 | -0.68 | 0.705641
41 | 2593 | 0.00035228 | -3.8783e-05 | 0.73 | 90 | -0.68 | 0.705641
42 | 2065.1 | 0.00035581 | -4.6493e-05 | 0.698 | 92.2 | -0.68 | 0.705641
43 | 1644.7 | 0.00036162 | -5.3506e-05 | 0.67 | 94.4 | -0.68 | 0.705641
44 | 1309.9 | 0.00036698 | -6.2379e-05 | 0.622 | 96.6 | -0.68 | 0.705641
45 | 1043.2 | 0.00037486 | -7.0792e-05 | 0.605 | 98.8 | -0.68 | 0.705641
46 | 830.83 | 0.00038372 | -8.4078e-05 | 0.986 | 100.9 | -0.68 | 0.705641
47 | 661.68 | 0.00039375 | -9.774e-05 | 0.997 | 103.1 | -0.68 | 0.705641
48 | 526.98 | 0.0004061 | -0.00010927 | 0.997 | 105.3 | -0.68 | 0.705641
49 | 419.69 | 0.00041896 | -0.00012137 | 0.998 | 107.5 | -0.68 | 0.705641
50 | 334.25 | 0.00043483 | -0.0001385 | 0.996 | 109.7 | -0.68 | 0.705641
51 | 266.2 | 0.00044889 | -0.00015623 | 0.997 | 111.9 | -0.68 | 0.705641
52 | 212.01 | 0.00046731 | -0.00017553 | 0.995 | 114.1 | -0.68 | 0.705641
53 | 168.85 | 0.0004866 | -0.00020101 | 0.998 | 116.2 | -0.68 | 0.705641
54 | 134.47 | 0.00051153 | -0.0002304 | 0.995 | 118.4 | -0.68 | 0.705641
55 | 107.1 | 0.00053833 | -0.00026202 | 0.999 | 120.6 | -0.67 | 0.705641
56 | 85.294 | 0.00057588 | -0.00029975 | 0.999 | 122.8 | -0.68 | 0.705641
57 | 67.93 | 0.00062301 | -0.00033931 | 0.999 | 124.9 | -0.68 | 0.705641
58 | 53.91 | 0.00068066 | -0.00037858 | 0.999 | 127.2 | -0.68 | 0.705641
59 | 42.416 | 0.00075233 | -0.0004153 | 0.999 | 129.7 | -0.68 | 0.705641
60 | 33.064 | 0.00083773 | -0.00044697 | 0.999 | 132.1 | -0.68 | 0.705641
61 | 25.518 | 0.00093509 | -0.00046088 | 0.999 | 134.8 | -0.68 | 0.705641
62 | 19.484 | 0.0010354 | -0.00046209 | 0.999 | 137.7 | -0.68 | 0.705641
63 | 14.705 | 0.0011327 | -0.00045119 | 1 | 141.5 | -0.68 | 0.705641
64 | 10.96 | 0.0012124 | -0.00043226 | 0.999 | 145.6 | -0.68 | 0.705641
65 | 8.0607 | 0.0012751 | -0.00043291 | 0.999 | 149.5 | -0.68 | 0.705641
66 | 5.8439 | 0.0013542 | -0.00045963 | 0.998 | 154.1 | -0.67 | 0.705641
67 | 4.1726 | 0.0014721 | -0.00049282 | 0.997 | 159.4 | -0.68 | 0.705641
68 | 2.9318 | 0.0016327 | -0.00049364 | 0.995 | 166 | -0.68 | 0.705641
69 | 2.0259 | 0.0017858 | -0.00042283 | 0.994 | 174.1 | -0.67 | 0.705641
70 | 1.3761 | 0.0019225 | -0.00033193 | 0.993 | 184.9 | -0.67 | 0.705641
71 | 0.91901 | 0.0019738 | -0.00021694 | 0.992 | 199.6 | -0.68 | 0.705641
72 | 0.60383 | 0.0020011 | -0.0001294 | 0.991 | 218.6 | -0.67 | 0.705641
73 | 0.39094 | 0.0020165 | -7.4383e-05 | 0.993 | 249.7 | -0.69 | 0.705641
74 | 0.25002 | 0.0020054 | -2.7304e-05 | 0.991 | 298.8 | -0.68 | 0.705641
75 | 0.15849 | 0.0020066 | 2.1978e-05 | 0.99 | 345.6 | -0.68 | 0.705641
76 | 0.1 | 0.001984 | 4.9499e-05 | 0.991 | 405.9 | -0.68 | 0.705641

## Sheet9
Number | Frequency / Hz | Z_Re / Ohm | Z_Im / Ohm | Sign | Time / s | Voltage / V | Current / A/cm^2
1 | 107.1 | 0.0005687 | -0.00027368 | 0.999 | 0 | -0.67 | 0.705641
2 | 134.47 | 0.00053936 | -0.00023641 | 0.996 | 3.1 | -0.67 | 0.705641
3 | 168.85 | 0.0005142 | -0.00020906 | 0.994 | 5.3 | -0.67 | 0.705641
4 | 212.01 | 0.000496 | -0.00018185 | 0.997 | 7.6 | -0.67 | 0.705641
5 | 266.2 | 0.00047839 | -0.00016069 | 0.998 | 9.7 | -0.67 | 0.705641
6 | 334.25 | 0.00046179 | -0.00014398 | 0.997 | 11.9 | -0.67 | 0.705641
7 | 419.69 | 0.00044761 | -0.0001265 | 0.996 | 14.2 | -0.67 | 0.705641
8 | 526.98 | 0.00043156 | -0.00011048 | 0.994 | 16.3 | -0.67 | 0.705641
9 | 661.68 | 0.00042015 | -0.00010043 | 0.994 | 18.7 | -0.67 | 0.705641
10 | 830.83 | 0.00040992 | -8.7419e-05 | 0.993 | 20.8 | -0.67 | 0.705641
11 | 1043.2 | 0.00040029 | -7.5025e-05 | 0.605 | 23.1 | -0.67 | 0.705641
12 | 1309.9 | 0.00039193 | -6.6246e-05 | 0.626 | 25.3 | -0.67 | 0.705641
13 | 1644.7 | 0.00038548 | -5.477e-05 | 0.67 | 27.4 | -0.67 | 0.705641
14 | 2065.1 | 0.00038069 | -4.8227e-05 | 0.703 | 29.6 | -0.67 | 0.705641
15 | 2593 | 0.0003768 | -3.744e-05 | 0.731 | 31.9 | -0.67 | 0.705641
16 | 3255.8 | 0.00037313 | -3.3504e-05 | 0.785 | 34.1 | -0.67 | 0.705641
17 | 4088.1 | 0.00036827 | -2.8028e-05 | 0.893 | 36.3 | -0.67 | 0.705641
18 | 5133.1 | 0.00036484 | -1.9427e-05 | 0.982 | 38.5 | -0.67 | 0.705641
19 | 6445.3 | 0.00036517 | -1.8781e-05 | 0.991 | 40.6 | -0.67 | 0.705641
20 | 8092.8 | 0.00035809 | -1.2757e-05 | 0.991 | 42.8 | -0.67 | 0.705641
21 | 10161 | 0.00036331 | -2.6629e-06 | 0.994 | 45.1 | -0.67 | 0.705641
22 | 12759 | 0.00035262 | 3.0874e-06 | 0.993 | 47.2 | -0.67 | 0.705641
23 | 16020 | 0.00035286 | 1.4413e-05 | 0.989 | 49.4 | -0.67 | 0.705641
24 | 20116 | 0.00034637 | 3.4849e-05 | 0.983 | 51.6 | -0.67 | 0.705641
25 | 25258 | 0.00035217 | 4.0049e-05 | 0.987 | 53.7 | -0.67 | 0.705641
26 | 31714 | 0.00034474 | 5.5691e-05 | 0.943 | 56 | -0.67 | 0.705641
27 | 39821 | 0.00033811 | 4.3222e-05 | 0.833 | 58.2 | -0.67 | 0.705641
28 | 50000 | 0.00035391 | 7.0829e-05 | 0.918 | 60.9 | -0.67 | 0.705641
29 | 39821 | 0.00034996 | 3.0207e-05 | 0.926 | 63.7 | -0.67 | 0.705641
30 | 31714 | 0.0003032 | 2.5988e-05 | 0.973 | 65.9 | -0.67 | 0.705641
31 | 25258 | 0.00032103 | 5.7298e-05 | 0.967 | 68.1 | -0.67 | 0.705641
32 | 20116 | 0.00034971 | 2.0523e-05 | 0.975 | 70.3 | -0.67 | 0.705641
33 | 16020 | 0.00034607 | 5.5634e-06 | 0.991 | 72.5 | -0.67 | 0.705641
34 | 12759 | 0.000363 | 1.5836e-05 | 0.996 | 74.7 | -0.67 | 0.705641
35 | 10161 | 0.00035247 | -7.5247e-07 | 0.993 | 76.8 | -0.67 | 0.705641
36 | 8092.8 | 0.00036031 | -1.4595e-05 | 0.992 | 79.1 | -0.67 | 0.705641
37 | 6445.3 | 0.00036458 | -1.2638e-05 | 0.989 | 81.3 | -0.67 | 0.705641
38 | 5133.1 | 0.00036845 | -2.0183e-05 | 0.983 | 83.4 | -0.67 | 0.705641
39 | 4088.1 | 0.0003677 | -2.6842e-05 | 0.888 | 85.6 | -0.67 | 0.705641
40 | 3255.8 | 0.00037137 | -3.3064e-05 | 0.786 | 87.8 | -0.67 | 0.705641
41 | 2593 | 0.00037661 | -3.9084e-05 | 0.73 | 90 | -0.67 | 0.705641
42 | 2065.1 | 0.00038205 | -4.7233e-05 | 0.698 | 92.2 | -0.67 | 0.705641
43 | 1644.7 | 0.00038572 | -5.6068e-05 | 0.67 | 94.4 | -0.67 | 0.705641
44 | 1309.9 | 0.0003935 | -6.4864e-05 | 0.622 | 96.6 | -0.67 | 0.705641
45 | 1043.2 | 0.00040165 | -7.3465e-05 | 0.605 | 98.8 | -0.67 | 0.705641
46 | 830.83 | 0.00040901 | -8.5802e-05 | 0.986 | 100.9 | -0.67 | 0.705641
47 | 661.68 | 0.00042016 | -9.884e-05 | 0.997 | 103.1 | -0.67 | 0.705641
48 | 526.98 | 0.00043365 | -0.00011131 | 0.997 | 105.3 | -0.67 | 0.705641
49 | 419.69 | 0.00044491 | -0.00012544 | 0.998 | 107.5 | -0.67 | 0.705641
50 | 334.25 | 0.00046266 | -0.00014129 | 0.996 | 109.7 | -0.67 | 0.705641
51 | 266.2 | 0.00047669 | -0.0001597 | 0.997 | 111.9 | -0.67 | 0.705641
52 | 212.01 | 0.00049335 | -0.0001804 | 0.995 | 114.1 | -0.67 | 0.705641
53 | 168.85 | 0.00051427 | -0.00020419 | 0.998 | 116.2 | -0.67 | 0.705641
54 | 134.47 | 0.00053973 | -0.00023803 | 0.995 | 118.4 | -0.67 | 0.705641
55 | 107.1 | 0.00056703 | -0.00027135 | 0.999 | 120.6 | -0.67 | 0.705641
56 | 85.294 | 0.00060304 | -0.00031093 | 0.999 | 122.8 | -0.67 | 0.705641
57 | 67.93 | 0.00064936 | -0.00035428 | 0.999 | 124.9 | -0.67 | 0.705641
58 | 53.91 | 0.00070812 | -0.00039601 | 0.999 | 127.2 | -0.67 | 0.705641
59 | 42.416 | 0.00078045 | -0.00043884 | 0.999 | 129.7 | -0.67 | 0.705641
60 | 33.064 | 0.00087074 | -0.00047792 | 0.999 | 132.1 | -0.67 | 0.705641
61 | 25.518 | 0.00097443 | -0.00050204 | 0.999 | 134.8 | -0.67 | 0.705641
62 | 19.484 | 0.0010815 | -0.00051169 | 0.999 | 137.7 | -0.67 | 0.705641
63 | 14.705 | 0.0011841 | -0.00050262 | 1 | 141.5 | -0.67 | 0.705641
64 | 10.96 | 0.0012812 | -0.00049219 | 0.999 | 145.6 | -0.67 | 0.705641
65 | 8.0607 | 0.0013555 | -0.00049287 | 0.999 | 149.5 | -0.67 | 0.705641
66 | 5.8439 | 0.0014374 | -0.00052919 | 0.998 | 154.1 | -0.67 | 0.705641
67 | 4.1726 | 0.0015696 | -0.0005941 | 0.997 | 159.4 | -0.67 | 0.705641
68 | 2.9318 | 0.0017677 | -0.00063011 | 0.995 | 166 | -0.67 | 0.705641
69 | 2.0259 | 0.0019826 | -0.00056521 | 0.994 | 174.1 | -0.66 | 0.705641
70 | 1.3761 | 0.0021569 | -0.0004547 | 0.993 | 184.9 | -0.67 | 0.705641
71 | 0.91901 | 0.0022279 | -0.00029233 | 0.992 | 199.6 | -0.67 | 0.705641
72 | 0.60383 | 0.0022549 | -0.00018133 | 0.991 | 218.6 | -0.66 | 0.705641
73 | 0.39094 | 0.0022527 | -0.00010228 | 0.993 | 249.7 | -0.69 | 0.705641
74 | 0.25002 | 0.0022735 | -4.4246e-05 | 0.991 | 298.8 | -0.67 | 0.705641
75 | 0.15849 | 0.0022552 | 2.3743e-05 | 0.99 | 345.6 | -0.67 | 0.705641
76 | 0.1 | 0.002296 | 3.8369e-05 | 0.991 | 405.9 | -0.67 | 0.705641