## Sheet1
Number | Frequency / Hz | Z_Re / Ohm | Z_Im / Ohm | Sign | Time / s | Voltage / V | Current / A/cm^2
1 | 107.1 | 0.013234 | -0.0063569 | 0.999 | 0 | -16.04 | 0.705641
2 | 134.47 | 0.012439 | -0.0055721 | 0.996 | 3.1 | -16.05 | 0.705641
3 | 168.85 | 0.011837 | -0.0049203 | 0.997 | 5.3 | -16.05 | 0.705641
4 | 212.01 | 0.011286 | -0.0043313 | 0.997 | 7.6 | -16.04 | 0.705641
5 | 266.2 | 0.010864 | -0.0038325 | 0.999 | 9.7 | -16.05 | 0.705641
6 | 334.25 | 0.010457 | -0.0034264 | 0.995 | 12 | -16.05 | 0.705641
7 | 419.69 | 0.010081 | -0.003054 | 0.996 | 14.1 | -16.05 | 0.705641
8 | 526.98 | 0.009777 | -0.0027179 | 0.996 | 16.3 | -16.05 | 0.705641
9 | 661.68 | 0.0094534 | -0.0023919 | 0.996 | 18.6 | -16.05 | 0.705641
10 | 830.83 | 0.0091953 | -0.0021222 | 0.986 | 20.7 | -16.02 | 0.705641
11 | 1043.2 | 0.0089459 | -0.0018221 | 0.607 | 22.9 | -16.04 | 0.705641
12 | 1309.9 | 0.0087925 | -0.0016094 | 0.624 | 25.1 | -16.04 | 0.705641
13 | 1644.7 | 0.0086067 | -0.0014095 | 0.673 | 27.4 | -16.04 | 0.705641
14 | 2065.1 | 0.0084834 | -0.0012328 | 0.702 | 29.5 | -16.05 | 0.705641
15 | 2593 | 0.0083871 | -0.0010787 | 0.732 | 31.8 | -16.05 | 0.705641
16 | 3255.8 | 0.0082773 | -0.00093527 | 0.784 | 33.9 | -16.05 | 0.705641
17 | 4088.1 | 0.0081861 | -0.00083517 | 0.891 | 36.1 | -16.05 | 0.705641
18 | 5133.1 | 0.0081059 | -0.00078016 | 0.978 | 38.3 | -16.05 | 0.705641
19 | 6445.3 | 0.0080034 | -0.00073853 | 0.994 | 40.5 | -16.05 | 0.705641
20 | 8092.8 | 0.0078783 | -0.00074986 | 0.991 | 42.8 | -16.04 | 0.705641
21 | 10161 | 0.0076727 | -0.00081109 | 0.993 | 45 | -16.04 | 0.705641
22 | 12759 | 0.0073944 | -0.00086153 | 0.997 | 47.1 | -16.04 | 0.705641
23 | 16020 | 0.0069016 | -0.0010523 | 0.991 | 49.3 | -16.04 | 0.705641
24 | 20116 | 0.0062976 | -0.0011581 | 0.987 | 51.6 | -16.05 | 0.705641
25 | 25258 | 0.0052176 | -0.0015228 | 0.971 | 53.7 | -16.05 | 0.705641
26 | 31714 | 0.0034167 | -0.0017879 | 0.971 | 55.9 | -16.05 | 0.705641
27 | 39821 | 0.0011309 | -0.0020984 | 0.912 | 58.2 | -16.05 | 0.705641
28 | 50000 | -0.0035294 | -0.003306 | 0.955 | 60.3 | -16.05 | 0.705641
29 | 39821 | 0.00090963 | -0.0016053 | 0.93 | 62.4 | -16.05 | 0.705641
30 | 31714 | 0.0034766 | -0.0020436 | 0.979 | 64.6 | -16.04 | 0.705641
31 | 25258 | 0.0052106 | -0.0013965 | 0.98 | 66.8 | -16.04 | 0.705641
32 | 20116 | 0.0061268 | -0.00061396 | 0.983 | 69.6 | -16.04 | 0.705641
33 | 16020 | 0.0068631 | -0.00091603 | 0.992 | 72.4 | -16.05 | 0.705641
34 | 12759 | 0.0073439 | -0.00091138 | 0.997 | 74.6 | -16.05 | 0.705641
35 | 10161 | 0.0077099 | -0.00079997 | 0.996 | 76.7 | -16.05 | 0.705641
36 | 8092.8 | 0.0078801 | -0.00075868 | 0.992 | 79 | -16.05 | 0.705641
37 | 6445.3 | 0.0079968 | -0.00074609 | 0.993 | 81.2 | -16.05 | 0.705641
38 | 5133.1 | 0.0081018 | -0.00078725 | 0.982 | 83.3 | -16.05 | 0.705641
39 | 4088.1 | 0.0081882 | -0.00082785 | 0.886 | 85.6 | -16.04 | 0.705641
40 | 3255.8 | 0.0082697 | -0.00094056 | 0.786 | 87.8 | -16.05 | 0.705641
41 | 2593 | 0.0083726 | -0.0010836 | 0.73 | 89.9 | -16.05 | 0.705641
42 | 2065.1 | 0.0084909 | -0.00124 | 0.698 | 92.2 | -16.05 | 0.705641
43 | 1644.7 | 0.0086275 | -0.0014129 | 0.669 | 94.4 | -16.05 | 0.705641
44 | 1309.9 | 0.008789 | -0.0016112 | 0.623 | 96.5 | -16.05 | 0.705641
45 | 1043.2 | 0.0089576 | -0.0018398 | 0.604 | 98.7 | -16.05 | 0.705641
46 | 830.83 | 0.0092044 | -0.0021133 | 0.99 | 100.9 | -16.05 | 0.705641
47 | 661.68 | 0.0094446 | -0.0024105 | 0.994 | 103.1 | -16.05 | 0.705641
48 | 526.98 | 0.0097435 | -0.0026982 | 0.996 | 105.3 | -16.05 | 0.705641
49 | 419.69 | 0.01007 | -0.0030341 | 0.996 | 107.4 | -16.04 | 0.705641
50 | 334.25 | 0.010456 | -0.0034319 | 0.995 | 109.6 | -16.04 | 0.705641
51 | 266.2 | 0.010868 | -0.0038468 | 0.998 | 111.8 | -16.04 | 0.705641
52 | 212.01 | 0.011293 | -0.0043477 | 0.995 | 114 | -16.05 | 0.705641
53 | 168.85 | 0.01185 | -0.0049258 | 0.998 | 116.1 | -16.05 | 0.705641
54 | 134.47 | 0.012457 | -0.005611 | 0.995 | 118.3 | -16.05 | 0.705641
55 | 107.1 | 0.013222 | -0.0063677 | 0.999 | 120.5 | -16.06 | 0.705641
56 | 85.294 | 0.014153 | -0.0071848 | 0.999 | 122.6 | -16.06 | 0.705641
57 | 67.93 | 0.015289 | -0.0080205 | 0.999 | 124.8 | -16.05 | 0.705641
58 | 53.91 | 0.016759 | -0.0088715 | 0.999 | 127.2 | -16.05 | 0.705641
59 | 42.416 | 0.018423 | -0.0096136 | 0.999 | 129.6 | -16.03 | 0.705641
60 | 33.064 | 0.020349 | -0.010188 | 0.999 | 132 | -16.03 | 0.705641
61 | 25.518 | 0.02248 | -0.010507 | 0.999 | 134.7 | -16.01 | 0.705641
62 | 19.484 | 0.024656 | -0.010507 | 0.999 | 137.6 | -16.06 | 0.705641
63 | 14.705 | 0.02646 | -0.010226 | 0.999 | 141.3 | -16.12 | 0.705641
64 | 10.96 | 0.02802 | -0.010208 | 0.999 | 145.5 | -16.02 | 0.705641
65 | 8.0607 | 0.029695 | -0.01077 | 0.998 | 149.4 | -16.14 | 0.705641
66 | 5.8439 | 0.032338 | -0.011703 | 0.997 | 154 | -15.82 | 0.705641
67 | 4.1726 | 0.035969 | -0.011997 | 0.996 | 159.4 | -16.42 | 0.705641
68 | 2.9318 | 0.039851 | -0.010894 | 0.995 | 165.9 | -15.92 | 0.705641
69 | 2.0259 | 0.042934 | -0.0088506 | 0.993 | 174 | -15.68 | 0.705641
70 | 1.3761 | 0.045032 | -0.0062329 | 0.993 | 184.8 | -16.61 | 0.705641
71 | 0.91901 | 0.045792 | -0.0039779 | 0.992 | 199.6 | -15.84 | 0.705641
72 | 0.60383 | 0.04596 | -0.0022321 | 0.992 | 218.5 | -15.57 | 0.705641
73 | 0.39094 | 0.045726 | -0.0010075 | 0.992 | 249.6 | -16.1 | 0.705641
74 | 0.25002 | 0.045847 | -0.00016864 | 0.992 | 285.2 | -16.08 | 0.705641
75 | 0.15849 | 0.045485 | 0.00042482 | 0.991 | 332 | -16.08 | 0.705641
76 | 0.1 | 0.044886 | 0.0013232 | 0.991 | 392.2 | -16.18 | 0.705641

## Sheet2
Number | Frequency / Hz | Z_Re / Ohm | Z_Im / Ohm | Sign | Time / s | Voltage / V | Current / A/cm^2
1 | 107.1 | 0.00054601 | -0.00026445 | 0.999 | 0 | -0.66 | 0.705641
2 | 134.47 | 0.00051486 | -0.00023173 | 0.996 | 3.1 | -0.66 | 0.705641
3 | 168.85 | 0.00049178 | -0.00020481 | 0.997 | 5.3 | -0.66 | 0.705641
4 | 212.01 | 0.0004667 | -0.00017975 | 0.997 | 7.6 | -0.66 | 0.705641
5 | 266.2 | 0.00044974 | -0.00016044 | 0.999 | 9.7 | -0.66 | 0.705641
6 | 334.25 | 0.00043164 | -0.00014292 | 0.995 | 12 | -0.66 | 0.705641
7 | 419.69 | 0.00041654 | -0.00012926 | 0.996 | 14.1 | -0.66 | 0.705641
8 | 526.98 | 0.00040261 | -0.00011469 | 0.996 | 16.3 | -0.66 | 0.705641
9 | 661.68 | 0.00038924 | -0.00010153 | 0.996 | 18.6 | -0.66 | 0.705641
10 | 830.83 | 0.00037717 | -8.8869e-05 | 0.986 | 20.7 | -0.66 | 0.705641
11 | 1043.2 | 0.00036775 | -7.924e-05 | 0.607 | 22.9 | -0.66 | 0.705641
12 | 1309.9 | 0.00035985 | -6.943e-05 | 0.624 | 25.1 | -0.66 | 0.705641
13 | 1644.7 | 0.00035118 | -6.0001e-05 | 0.673 | 27.4 | -0.66 | 0.705641
14 | 2065.1 | 0.00034638 | -5.2623e-05 | 0.702 | 29.5 | -0.66 | 0.705641
15 | 2593 | 0.00034092 | -4.5409e-05 | 0.732 | 31.8 | -0.66 | 0.705641
16 | 3255.8 | 0.00033769 | -3.8691e-05 | 0.784 | 33.9 | -0.66 | 0.705641
17 | 4088.1 | 0.00033412 | -3.3588e-05 | 0.891 | 36.1 | -0.66 | 0.705641
18 | 5133.1 | 0.00033112 | -2.8191e-05 | 0.978 | 38.3 | -0.66 | 0.705641
19 | 6445.3 | 0.0003262 | -2.3428e-05 | 0.994 | 40.5 | -0.66 | 0.705641
20 | 8092.8 | 0.00032589 | -1.7944e-05 | 0.991 | 42.8 | -0.66 | 0.705641
21 | 10161 | 0.00031782 | -1.7093e-05 | 0.993 | 45 | -0.66 | 0.705641
22 | 12759 | 0.0003163 | -1.357e-05 | 0.997 | 47.1 | -0.66 | 0.705641
23 | 16020 | 0.00031423 | -1.3762e-05 | 0.991 | 49.3 | -0.66 | 0.705641
24 | 20116 | 0.00031074 | 1.3291e-05 | 0.987 | 51.6 | -0.66 | 0.705641
25 | 25258 | 0.00033061 | 1.0385e-05 | 0.971 | 53.7 | -0.66 | 0.705641
26 | 31714 | 0.00032442 | 1.4503e-05 | 0.971 | 55.9 | -0.66 | 0.705641
27 | 39821 | 0.0003346 | 1.7946e-05 | 0.912 | 58.2 | -0.66 | 0.705641
28 | 50000 | 0.0003377 | 3.6694e-05 | 0.955 | 60.3 | -0.66 | 0.705641
29 | 39821 | 0.00035656 | 2.8965e-05 | 0.93 | 62.4 | -0.66 | 0.705641
30 | 31714 | 0.00033671 | 1.6442e-05 | 0.979 | 64.6 | -0.66 | 0.705641
31 | 25258 | 0.0003166 | -2.1541e-05 | 0.98 | 66.8 | -0.66 | 0.705641
32 | 20116 | 0.0003151 | 2.4746e-05 | 0.983 | 69.6 | -0.66 | 0.705641
33 | 16020 | 0.00031468 | -1.8852e-06 | 0.992 | 72.4 | -0.66 | 0.705641
34 | 12759 | 0.00031957 | -1.2409e-05 | 0.997 | 74.6 | -0.66 | 0.705641
35 | 10161 | 0.00031801 | -1.6871e-05 | 0.996 | 76.7 | -0.66 | 0.705641
36 | 8092.8 | 0.0003262 | -2.0443e-05 | 0.992 | 79 | -0.66 | 0.705641
37 | 6445.3 | 0.00032678 | -2.2822e-05 | 0.993 | 81.2 | -0.66 | 0.705641
38 | 5133.1 | 0.00032976 | -2.7379e-05 | 0.982 | 83.3 | -0.66 | 0.705641
39 | 4088.1 | 0.00033423 | -3.2744e-05 | 0.886 | 85.6 | -0.66 | 0.705641
40 | 3255.8 | 0.00033753 | -3.6888e-05 | 0.786 | 87.8 | -0.66 | 0.705641
41 | 2593 | 0.00034082 | -4.3829e-05 | 0.73 | 89.9 | -0.66 | 0.705641
42 | 2065.1 | 0.00034706 | -5.1345e-05 | 0.698 | 92.2 | -0.66 | 0.705641
43 | 1644.7 | 0.00035193 | -6.0713e-05 | 0.669 | 94.4 | -0.66 | 0.705641
44 | 1309.9 | 0.00036047 | -6.8902e-05 | 0.623 | 96.5 | -0.66 | 0.705641
45 | 1043.2 | 0.00036902 | -7.9819e-05 | 0.604 | 98.7 | -0.66 | 0.705641
46 | 830.83 | 0.00037927 | -8.8459e-05 | 0.99 | 100.9 | -0.66 | 0.705641
47 | 661.68 | 0.00039069 | -0.00010105 | 0.994 | 103.1 | -0.66 | 0.705641
48 | 526.98 | 0.00040224 | -0.0001119 | 0.996 | 105.3 | -0.66 | 0.705641
49 | 419.69 | 0.00041569 | -0.00012726 | 0.996 | 107.4 | -0.66 | 0.705641
50 | 334.25 | 0.00043204 | -0.00014439 | 0.995 | 109.6 | -0.66 | 0.705641
51 | 266.2 | 0.00044901 | -0.00016069 | 0.998 | 111.8 | -0.66 | 0.705641
52 | 212.01 | 0.00046719 | -0.00018051 | 0.995 | 114 | -0.66 | 0.705641
53 | 168.85 | 0.00049028 | -0.00020463 | 0.998 | 116.1 | -0.66 | 0.705641
54 | 134.47 | 0.00051465 | -0.00023327 | 0.995 | 118.3 | -0.66 | 0.705641
55 | 107.1 | 0.00054766 | -0.00026589 | 0.999 | 120.5 | -0.66 | 0.705641
56 | 85.294 | 0.00058594 | -0.00029785 | 0.999 | 122.6 | -0.66 | 0.705641
57 | 67.93 | 0.00063313 | -0.00033265 | 0.999 | 124.8 | -0.66 | 0.705641
58 | 53.91 | 0.00068931 | -0.00036468 | 0.999 | 127.2 | -0.66 | 0.705641
59 | 42.416 | 0.00075846 | -0.00039563 | 0.999 | 129.6 | -0.66 | 0.705641
60 | 33.064 | 0.00083727 | -0.00042028 | 0.999 | 132 | -0.66 | 0.705641
61 | 25.518 | 0.00092484 | -0.00043529 | 0.999 | 134.7 | -0.66 | 0.705641
62 | 19.484 | 0.0010138 | -0.00043537 | 0.999 | 137.6 | -0.66 | 0.705641
63 | 14.705 | 0.0010958 | -0.0004261 | 0.999 | 141.3 | -0.66 | 0.705641
64 | 10.96 | 0.0011615 | -0.00042367 | 0.999 | 145.5 | -0.66 | 0.705641
65 | 8.0607 | 0.0012292 | -0.00044731 | 0.998 | 149.4 | -0.66 | 0.705641
66 | 5.8439 | 0.0013358 | -0.00048759 | 0.997 | 154 | -0.66 | 0.705641
67 | 4.1726 | 0.0014862 | -0.00050717 | 0.996 | 159.4 | -0.66 | 0.705641
68 | 2.9318 | 0.0016492 | -0.00046613 | 0.995 | 165.9 | -0.66 | 0.705641
69 | 2.0259 | 0.0017886 | -0.00038765 | 0.993 | 174 | -0.66 | 0.705641
70 | 1.3761 | 0.0018792 | -0.00027803 | 0.993 | 184.8 | -0.66 | 0.705641
71 | 0.91901 | 0.0019167 | -0.00017718 | 0.992 | 199.6 | -0.66 | 0.705641
72 | 0.60383 | 0.0019162 | -9.9458e-05 | 0.992 | 218.5 | -0.66 | 0.705641
73 | 0.39094 | 0.0019147 | -6.0372e-05 | 0.992 | 249.6 | -0.64 | 0.705641
74 | 0.25002 | 0.0019175 | -1.9322e-05 | 0.992 | 285.2 | -0.66 | 0.705641
75 | 0.15849 | 0.0018881 | 1.2822e-05 | 0.991 | 332 | -0.66 | 0.705641
76 | 0.1 | 0.0018812 | 4.1958e-05 | 0.991 | 392.2 | -0.66 | 0.705641

## Sheet3
Number | Frequency / Hz | Z_Re / Ohm | Z_Im / Ohm | Sign | Time / s | Voltage / V | Current / A/cm^2
1 | 107.1 | 0.00053972 | -0.00025984 | 0.999 | 0 | -0.67 | 0.705641
2 | 134.47 | 0.00050824 | -0.00022682 | 0.996 | 3.1 | -0.67 | 0.705641
3 | 168.85 | 0.00048418 | -0.00020082 | 0.997 | 5.3 | -0.67 | 0.705641
4 | 212.01 | 0.00046172 | -0.00017703 | 0.997 | 7.6 | -0.67 | 0.705641
5 | 266.2 | 0.00044527 | -0.00015704 | 0.999 | 9.7 | -0.67 | 0.705641
6 | 334.25 | 0.00042815 | -0.00014015 | 0.995 | 12 | -0.67 | 0.705641
7 | 419.69 | 0.00041244 | -0.00012388 | 0.996 | 14.1 | -0.67 | 0.705641
8 | 526.98 | 0.00040004 | -0.00010979 | 0.996 | 16.3 | -0.67 | 0.705641
9 | 661.68 | 0.00038673 | -9.746e-05 | 0.996 | 18.6 | -0.67 | 0.705641
10 | 830.83 | 0.00037572 | -8.7032e-05 | 0.986 | 20.7 | -0.67 | 0.705641
11 | 1043.2 | 0.00036642 | -7.5407e-05 | 0.607 | 22.9 | -0.67 | 0.705641
12 | 1309.9 | 0.00035964 | -6.406e-05 | 0.624 | 25.1 | -0.67 | 0.705641
13 | 1644.7 | 0.00035162 | -5.5075e-05 | 0.673 | 27.4 | -0.67 | 0.705641
14 | 2065.1 | 0.00034831 | -4.7995e-05 | 0.702 | 29.5 | -0.67 | 0.705641
15 | 2593 | 0.00034396 | -4.0846e-05 | 0.732 | 31.8 | -0.67 | 0.705641
16 | 3255.8 | 0.00033939 | -3.4153e-05 | 0.784 | 33.9 | -0.67 | 0.705641
17 | 4088.1 | 0.00033702 | -2.8527e-05 | 0.891 | 36.1 | -0.67 | 0.705641
18 | 5133.1 | 0.00033383 | -2.1819e-05 | 0.978 | 38.3 | -0.67 | 0.705641
19 | 6445.3 | 0.00033512 | -2.0998e-05 | 0.994 | 40.5 | -0.67 | 0.705641
20 | 8092.8 | 0.00032573 | -1.4954e-05 | 0.991 | 42.8 | -0.67 | 0.705641
21 | 10161 | 0.0003282 | -7.6941e-06 | 0.993 | 45 | -0.67 | 0.705641
22 | 12759 | 0.00031711 | -5.6818e-06 | 0.997 | 47.1 | -0.67 | 0.705641
23 | 16020 | 0.00031771 | -7.39e-06 | 0.991 | 49.3 | -0.67 | 0.705641
24 | 20116 | 0.00033789 | 6.8301e-06 | 0.987 | 51.6 | -0.67 | 0.705641
25 | 25258 | 0.00030626 | 1.5267e-05 | 0.971 | 53.7 | -0.67 | 0.705641
26 | 31714 | 0.00033478 | 3.2042e-05 | 0.971 | 55.9 | -0.67 | 0.705641
27 | 39821 | 0.00036312 | -9.6138e-06 | 0.912 | 58.2 | -0.67 | 0.705641
28 | 50000 | 0.00029482 | 1.9688e-05 | 0.955 | 60.3 | -0.67 | 0.705641
29 | 39821 | 0.00028825 | 5.9748e-05 | 0.93 | 62.4 | -0.67 | 0.705641
30 | 31714 | 0.00032298 | -1.0559e-05 | 0.979 | 64.6 | -0.67 | 0.705641
31 | 25258 | 0.00033152 | 3.443e-05 | 0.98 | 66.8 | -0.67 | 0.705641
32 | 20116 | 0.00032366 | 2.2946e-06 | 0.983 | 69.6 | -0.67 | 0.705641
33 | 16020 | 0.0003208 | -9.6998e-06 | 0.992 | 72.4 | -0.67 | 0.705641
34 | 12759 | 0.00032134 | -1.1607e-05 | 0.997 | 74.6 | -0.67 | 0.705641
35 | 10161 | 0.00032211 | -1.4408e-05 | 0.996 | 76.7 | -0.67 | 0.705641
36 | 8092.8 | 0.00033624 | -1.7858e-05 | 0.992 | 79 | -0.67 | 0.705641
37 | 6445.3 | 0.00033226 | -1.8549e-05 | 0.993 | 81.2 | -0.67 | 0.705641
38 | 5133.1 | 0.00033618 | -2.3104e-05 | 0.982 | 83.3 | -0.67 | 0.705641
39 | 4088.1 | 0.0003366 | -2.9246e-05 | 0.886 | 85.6 | -0.67 | 0.705641
40 | 3255.8 | 0.00033991 | -3.5053e-05 | 0.786 | 87.8 | -0.67 | 0.705641
41 | 2593 | 0.00034264 | -4.1991e-05 | 0.73 | 89.9 | -0.67 | 0.705641
42 | 2065.1 | 0.00034652 | -4.8745e-05 | 0.698 | 92.2 | -0.67 | 0.705641
43 | 1644.7 | 0.00035364 | -5.6946e-05 | 0.669 | 94.4 | -0.67 | 0.705641
44 | 1309.9 | 0.00036012 | -6.4771e-05 | 0.623 | 96.5 | -0.67 | 0.705641
45 | 1043.2 | 0.00036662 | -7.5611e-05 | 0.604 | 98.7 | -0.67 | 0.705641
46 | 830.83 | 0.00037668 | -8.492e-05 | 0.99 | 100.9 | -0.67 | 0.705641
47 | 661.68 | 0.00038749 | -9.7922e-05 | 0.994 | 103.1 | -0.67 | 0.705641
48 | 526.98 | 0.00039973 | -0.00010901 | 0.996 | 105.3 | -0.67 | 0.705641
49 | 419.69 | 0.00041303 | -0.00012344 | 0.996 | 107.4 | -0.67 | 0.705641
50 | 334.25 | 0.00042866 | -0.00013965 | 0.995 | 109.6 | -0.67 | 0.705641
51 | 266.2 | 0.00044468 | -0.00015607 | 0.998 | 111.8 | -0.67 | 0.705641
52 | 212.01 | 0.0004618 | -0.00017827 | 0.995 | 114 | -0.67 | 0.705641
53 | 168.85 | 0.00048385 | -0.00019997 | 0.998 | 116.1 | -0.67 | 0.705641
54 | 134.47 | 0.00051047 | -0.00022987 | 0.995 | 118.3 | -0.67 | 0.705641
55 | 107.1 | 0.00053964 | -0.00026151 | 0.999 | 120.5 | -0.67 | 0.705641
56 | 85.294 | 0.00057705 | -0.0002944 | 0.999 | 122.6 | -0.67 | 0.705641
57 | 67.93 | 0.00062489 | -0.00032843 | 0.999 | 124.8 | -0.67 | 0.705641
58 | 53.91 | 0.00068301 | -0.00036106 | 0.999 | 127.2 | -0.67 | 0.705641
59 | 42.416 | 0.00075136 | -0.00039028 | 0.999 | 129.6 | -0.67 | 0.705641
60 | 33.064 | 0.00082975 | -0.00041316 | 0.999 | 132 | -0.67 | 0.705641
61 | 25.518 | 0.00091758 | -0.00042475 | 0.999 | 134.7 | -0.67 | 0.705641
62 | 19.484 | 0.0010042 | -0.00042391 | 0.999 | 137.6 | -0.67 | 0.705641
63 | 14.705 | 0.001083 | -0.00041221 | 0.999 | 141.3 | -0.67 | 0.705641
64 | 10.96 | 0.0011449 | -0.00041089 | 0.999 | 145.5 | -0.67 | 0.705641
65 | 8.0607 | 0.0012119 | -0.0004328 | 0.998 | 149.4 | -0.67 | 0.705641
66 | 5.8439 | 0.0013189 | -0.00047324 | 0.997 | 154 | -0.67 | 0.705641
67 | 4.1726 | 0.0014648 | -0.00048086 | 0.996 | 159.4 | -0.67 | 0.705641
68 | 2.9318 | 0.0016208 | -0.00044055 | 0.995 | 165.9 | -0.67 | 0.705641
69 | 2.0259 | 0.0017422 | -0.00035344 | 0.993 | 174 | -0.67 | 0.705641
70 | 1.3761 | 0.0018234 | -0.00024995 | 0.993 | 184.8 | -0.67 | 0.705641
71 | 0.91901 | 0.001854 | -0.00016056 | 0.992 | 199.6 | -0.67 | 0.705641
72 | 0.60383 | 0.0018555 | -8.6858e-05 | 0.992 | 218.5 | -0.67 | 0.705641
73 | 0.39094 | 0.0018528 | -4.93e-05 | 0.992 | 249.6 | -0.65 | 0.705641
74 | 0.25002 | 0.0018582 | -1.7401e-05 | 0.992 | 285.2 | -0.67 | 0.705641
75 | 0.15849 | 0.0018412 | 1.086e-05 | 0.991 | 332 | -0.67 | 0.705641
76 | 0.1 | 0.0018237 | 4.6753e-05 | 0.991 | 392.2 | -0.67 | 0.705641

## Sheet4
Number | Frequency / Hz | Z_Re / Ohm | Z_Im / Ohm | Sign | Time / s | Voltage / V | Current / A/cm^2
1 | 107.1 | 0.00054847 | -0.0002613 | 0.999 | 0 | -0.67 | 0.705641
2 | 134.47 | 0.00051393 | -0.00023115 | 0.996 | 3.1 | -0.67 | 0.705641
3 | 168.85 | 0.0004907 | -0.00020235 | 0.997 | 5.3 | -0.67 | 0.705641
4 | 212.01 | 0.00046729 | -0.0001782 | 0.997 | 7.6 | -0.67 | 0.705641
5 | 266.2 | 0.00045125 | -0.00015802 | 0.999 | 9.7 | -0.67 | 0.705641
6 | 334.25 | 0.00043324 | -0.00014092 | 0.995 | 12 | -0.67 | 0.705641
7 | 419.69 | 0.00041991 | -0.0001242 | 0.996 | 14.1 | -0.67 | 0.705641
8 | 526.98 | 0.0004066 | -0.00011011 | 0.996 | 16.3 | -0.67 | 0.705641
9 | 661.68 | 0.00039309 | -9.6521e-05 | 0.996 | 18.6 | -0.67 | 0.705641
10 | 830.83 | 0.00038079 | -8.5406e-05 | 0.986 | 20.7 | -0.67 | 0.705641
11 | 1043.2 | 0.00037248 | -7.3889e-05 | 0.607 | 22.9 | -0.67 | 0.705641
12 | 1309.9 | 0.0003658 | -6.3912e-05 | 0.624 | 25.1 | -0.67 | 0.705641
13 | 1644.7 | 0.0003586 | -5.6237e-05 | 0.673 | 27.4 | -0.67 | 0.705641
14 | 2065.1 | 0.00035462 | -4.7682e-05 | 0.702 | 29.5 | -0.67 | 0.705641
15 | 2593 | 0.00034977 | -4.0794e-05 | 0.732 | 31.8 | -0.67 | 0.705641
16 | 3255.8 | 0.00034646 | -3.2814e-05 | 0.784 | 33.9 | -0.67 | 0.705641
17 | 4088.1 | 0.0003416 | -2.6642e-05 | 0.891 | 36.1 | -0.67 | 0.705641
18 | 5133.1 | 0.00034117 | -2.2952e-05 | 0.978 | 38.3 | -0.67 | 0.705641
19 | 6445.3 | 0.00033736 | -2.1119e-05 | 0.994 | 40.5 | -0.67 | 0.705641
20 | 8092.8 | 0.00033792 | -1.5201e-05 | 0.991 | 42.8 | -0.67 | 0.705641
21 | 10161 | 0.00032542 | -1.7607e-05 | 0.993 | 45 | -0.67 | 0.705641
22 | 12759 | 0.00032794 | 4.2493e-06 | 0.997 | 47.1 | -0.67 | 0.705641
23 | 16020 | 0.00032635 | 7.7544e-06 | 0.991 | 49.3 | -0.67 | 0.705641
24 | 20116 | 0.00034236 | 1.9234e-05 | 0.987 | 51.6 | -0.67 | 0.705641
25 | 25258 | 0.00036648 | 5.7074e-06 | 0.971 | 53.7 | -0.67 | 0.705641
26 | 31714 | 0.00033281 | 1.3319e-05 | 0.971 | 55.9 | -0.67 | 0.705641
27 | 39821 | 0.00030368 | 6.4891e-05 | 0.912 | 58.2 | -0.67 | 0.705641
28 | 50000 | 0.00034516 | -2.3388e-05 | 0.955 | 60.3 | -0.67 | 0.705641
29 | 39821 | 0.0003186 | 2.9296e-06 | 0.93 | 62.4 | -0.67 | 0.705641
30 | 31714 | 0.00031434 | 1.7892e-05 | 0.979 | 64.6 | -0.67 | 0.705641
31 | 25258 | 0.0003477 | 4.1061e-05 | 0.98 | 66.8 | -0.67 | 0.705641
32 | 20116 | 0.00034658 | 7.4473e-06 | 0.983 | 69.6 | -0.67 | 0.705641
33 | 16020 | 0.00032967 | 2.4572e-06 | 0.992 | 72.4 | -0.67 | 0.705641
34 | 12759 | 0.00033479 | -5.3517e-06 | 0.997 | 74.6 | -0.67 | 0.705641
35 | 10161 | 0.00032941 | -1.2718e-05 | 0.996 | 76.7 | -0.67 | 0.705641
36 | 8092.8 | 0.00033558 | -1.3309e-05 | 0.992 | 79 | -0.67 | 0.705641
37 | 6445.3 | 0.00033769 | -1.6604e-05 | 0.993 | 81.2 | -0.67 | 0.705641
38 | 5133.1 | 0.00033984 | -2.2927e-05 | 0.982 | 83.3 | -0.67 | 0.705641
39 | 4088.1 | 0.00034171 | -2.7398e-05 | 0.886 | 85.6 | -0.67 | 0.705641
40 | 3255.8 | 0.00034541 | -3.3014e-05 | 0.786 | 87.8 | -0.67 | 0.705641
41 | 2593 | 0.00034933 | -3.9758e-05 | 0.73 | 89.9 | -0.67 | 0.705641
42 | 2065.1 | 0.00035351 | -4.714e-05 | 0.698 | 92.2 | -0.67 | 0.705641
43 | 1644.7 | 0.000358 | -5.5794e-05 | 0.669 | 94.4 | -0.67 | 0.705641
44 | 1309.9 | 0.00036541 | -6.385e-05 | 0.623 | 96.5 | -0.67 | 0.705641
45 | 1043.2 | 0.00037363 | -7.4651e-05 | 0.604 | 98.7 | -0.67 | 0.705641
46 | 830.83 | 0.00038167 | -8.5901e-05 | 0.99 | 100.9 | -0.67 | 0.705641
47 | 661.68 | 0.0003921 | -9.6544e-05 | 0.994 | 103.1 | -0.67 | 0.705641
48 | 526.98 | 0.00040547 | -0.00010932 | 0.996 | 105.3 | -0.67 | 0.705641
49 | 419.69 | 0.00041844 | -0.00012355 | 0.996 | 107.4 | -0.67 | 0.705641
50 | 334.25 | 0.00043227 | -0.0001399 | 0.995 | 109.6 | -0.67 | 0.705641
51 | 266.2 | 0.00044977 | -0.00015843 | 0.998 | 111.8 | -0.67 | 0.705641
52 | 212.01 | 0.00046848 | -0.00017896 | 0.995 | 114 | -0.67 | 0.705641
53 | 168.85 | 0.00049115 | -0.00020199 | 0.998 | 116.1 | -0.67 | 0.705641
54 | 134.47 | 0.00051582 | -0.00023168 | 0.995 | 118.3 | -0.67 | 0.705641
55 | 107.1 | 0.00054607 | -0.00026258 | 0.999 | 120.5 | -0.67 | 0.705641
56 | 85.294 | 0.00058481 | -0.00029519 | 0.999 | 122.6 | -0.67 | 0.705641
57 | 67.93 | 0.00063064 | -0.00033022 | 0.999 | 124.8 | -0.67 | 0.705641
58 | 53.91 | 0.00068982 | -0.00036231 | 0.999 | 127.2 | -0.67 | 0.705641
59 | 42.416 | 0.0007572 | -0.0003927 | 0.999 | 129.6 | -0.67 | 0.705641
60 | 33.064 | 0.00083687 | -0.00041616 | 0.999 | 132 | -0.67 | 0.705641
61 | 25.518 | 0.00092486 | -0.00042895 | 0.999 | 134.7 | -0.67 | 0.705641
62 | 19.484 | 0.0010128 | -0.00043034 | 0.999 | 137.6 | -0.67 | 0.705641
63 | 14.705 | 0.0010913 | -0.00041732 | 0.999 | 141.3 | -0.67 | 0.705641
64 | 10.96 | 0.0011522 | -0.00041729 | 0.999 | 145.5 | -0.67 | 0.705641
65 | 8.0607 | 0.0012213 | -0.0004405 | 0.998 | 149.4 | -0.67 | 0.705641
66 | 5.8439 | 0.0013325 | -0.00047807 | 0.997 | 154 | -0.67 | 0.705641
67 | 4.1726 | 0.0014789 | -0.00048874 | 0.996 | 159.4 | -0.67 | 0.705641
68 | 2.9318 | 0.0016369 | -0.00044345 | 0.995 | 165.9 | -0.67 | 0.705641
69 | 2.0259 | 0.0017662 | -0.00036521 | 0.993 | 174 | -0.67 | 0.705641
70 | 1.3761 | 0.0018517 | -0.00025497 | 0.993 | 184.8 | -0.67 | 0.705641
71 | 0.91901 | 0.0018793 | -0.00015991 | 0.992 | 199.6 | -0.67 | 0.705641
72 | 0.60383 | 0.0018799 | -9.2229e-05 | 0.992 | 218.5 | -0.67 | 0.705641
73 | 0.39094 | 0.0018716 | -5.1212e-05 | 0.992 | 249.6 | -0.65 | 0.705641
74 | 0.25002 | 0.0018794 | -1.7928e-05 | 0.992 | 285.2 | -0.67 | 0.705641
75 | 0.15849 | 0.001865 | 1.2237e-05 | 0.991 | 332 | -0.67 | 0.705641
76 | 0.1 | 0.0018402 | 4.3328e-05 | 0.991 | 392.2 | -0.67 | 0.705641

## Sheet5
Number | Frequency / Hz | Z_Re / Ohm | Z_Im / Ohm | Sign | Time / s | Voltage / V | Current / A/cm^2
1 | 107.1 | 0.0005496 | -0.00026255 | 0.999 | 0 | -0.66 | 0.705641
2 | 134.47 | 0.00051913 | -0.00022896 | 0.996 | 3.1 | -0.67 | 0.705641
3 | 168.85 | 0.00049202 | -0.00020275 | 0.997 | 5.3 | -0.67 | 0.705641
4 | 212.01 | 0.0004698 | -0.0001785 | 0.997 | 7.6 | -0.67 | 0.705641
5 | 266.2 | 0.00045332 | -0.00015678 | 0.999 | 9.7 | -0.67 | 0.705641
6 | 334.25 | 0.00043579 | -0.00014 | 0.995 | 12 | -0.67 | 0.705641
7 | 419.69 | 0.00041978 | -0.00012463 | 0.996 | 14.1 | -0.67 | 0.705641
8 | 526.98 | 0.00040819 | -0.00011076 | 0.996 | 16.3 | -0.67 | 0.705641
9 | 661.68 | 0.0003959 | -9.5876e-05 | 0.996 | 18.6 | -0.67 | 0.705641
10 | 830.83 | 0.00038464 | -8.6313e-05 | 0.986 | 20.7 | -0.67 | 0.705641
11 | 1043.2 | 0.00037364 | -7.3972e-05 | 0.607 | 22.9 | -0.67 | 0.705641
12 | 1309.9 | 0.00036726 | -6.3174e-05 | 0.624 | 25.1 | -0.67 | 0.705641
13 | 1644.7 | 0.0003618 | -5.4066e-05 | 0.673 | 27.4 | -0.67 | 0.705641
14 | 2065.1 | 0.00035673 | -4.6964e-05 | 0.702 | 29.5 | -0.67 | 0.705641
15 | 2593 | 0.00035266 | -3.9999e-05 | 0.732 | 31.8 | -0.67 | 0.705641
16 | 3255.8 | 0.00034742 | -3.2059e-05 | 0.784 | 33.9 | -0.67 | 0.705641
17 | 4088.1 | 0.00034629 | -2.6538e-05 | 0.891 | 36.1 | -0.67 | 0.705641
18 | 5133.1 | 0.0003428 | -1.9195e-05 | 0.978 | 38.3 | -0.67 | 0.705641
19 | 6445.3 | 0.00034555 | -1.5957e-05 | 0.994 | 40.5 | -0.67 | 0.705641
20 | 8092.8 | 0.00033695 | -1.9462e-05 | 0.991 | 42.8 | -0.67 | 0.705641
21 | 10161 | 0.00032311 | -7.0652e-06 | 0.993 | 45 | -0.67 | 0.705641
22 | 12759 | 0.00032441 | 1.4452e-06 | 0.997 | 47.1 | -0.67 | 0.705641
23 | 16020 | 0.00031557 | -1.5286e-07 | 0.991 | 49.3 | -0.67 | 0.705641
24 | 20116 | 0.00033211 | -1.3741e-06 | 0.987 | 51.6 | -0.67 | 0.705641
25 | 25258 | 0.00030712 | 2.6777e-05 | 0.971 | 53.7 | -0.67 | 0.705641
26 | 31714 | 0.00026714 | 1.4553e-05 | 0.971 | 55.9 | -0.67 | 0.705641
27 | 39821 | 0.00032388 | 6.8973e-05 | 0.912 | 58.2 | -0.67 | 0.705641
28 | 50000 | 0.00022099 | 0.00010897 | 0.955 | 60.3 | -0.67 | 0.705641
29 | 39821 | 0.00026132 | 1.3239e-05 | 0.93 | 62.4 | -0.67 | 0.705641
30 | 31714 | 0.00032078 | 1.0798e-05 | 0.979 | 64.6 | -0.67 | 0.705641
31 | 25258 | 0.00031654 | 1.89e-05 | 0.98 | 66.8 | -0.67 | 0.705641
32 | 20116 | 0.00033317 | 1.869e-05 | 0.983 | 69.6 | -0.67 | 0.705641
33 | 16020 | 0.0003314 | 4.3352e-06 | 0.992 | 72.4 | -0.67 | 0.705641
34 | 12759 | 0.00033424 | -5.3749e-06 | 0.997 | 74.6 | -0.67 | 0.705641
35 | 10161 | 0.00033614 | -1.0158e-05 | 0.996 | 76.7 | -0.67 | 0.705641
36 | 8092.8 | 0.00033858 | -1.384e-05 | 0.992 | 79 | -0.67 | 0.705641
37 | 6445.3 | 0.0003414 | -1.9846e-05 | 0.993 | 81.2 | -0.67 | 0.705641
38 | 5133.1 | 0.00034352 | -2.0028e-05 | 0.982 | 83.3 | -0.67 | 0.705641
39 | 4088.1 | 0.00034518 | -2.6319e-05 | 0.886 | 85.6 | -0.67 | 0.705641
40 | 3255.8 | 0.00035036 | -3.1179e-05 | 0.786 | 87.8 | -0.67 | 0.705641
41 | 2593 | 0.0003517 | -4.0675e-05 | 0.73 | 89.9 | -0.67 | 0.705641
42 | 2065.1 | 0.0003575 | -4.608e-05 | 0.698 | 92.2 | -0.67 | 0.705641
43 | 1644.7 | 0.00036071 | -5.5065e-05 | 0.669 | 94.4 | -0.67 | 0.705641
44 | 1309.9 | 0.00036854 | -6.2557e-05 | 0.623 | 96.5 | -0.67 | 0.705641
45 | 1043.2 | 0.00037464 | -7.5932e-05 | 0.604 | 98.7 | -0.67 | 0.705641
46 | 830.83 | 0.00038498 | -8.5423e-05 | 0.99 | 100.9 | -0.67 | 0.705641
47 | 661.68 | 0.00039541 | -9.6026e-05 | 0.994 | 103.1 | -0.67 | 0.705641
48 | 526.98 | 0.00040639 | -0.00011006 | 0.996 | 105.3 | -0.67 | 0.705641
49 | 419.69 | 0.00042026 | -0.0001238 | 0.996 | 107.4 | -0.67 | 0.705641
50 | 334.25 | 0.00043676 | -0.00014025 | 0.995 | 109.6 | -0.67 | 0.705641
51 | 266.2 | 0.00045331 | -0.00015858 | 0.998 | 111.8 | -0.67 | 0.705641
52 | 212.01 | 0.00046993 | -0.00017932 | 0.995 | 114 | -0.67 | 0.705641
53 | 168.85 | 0.00049423 | -0.00020245 | 0.998 | 116.1 | -0.67 | 0.705641
54 | 134.47 | 0.00051858 | -0.00023136 | 0.995 | 118.3 | -0.67 | 0.705641
55 | 107.1 | 0.00055024 | -0.0002626 | 0.999 | 120.5 | -0.67 | 0.705641
56 | 85.294 | 0.00058844 | -0.0002971 | 0.999 | 122.6 | -0.67 | 0.705641
57 | 67.93 | 0.00063447 | -0.00032977 | 0.999 | 124.8 | -0.67 | 0.705641
58 | 53.91 | 0.0006918 | -0.0003627 | 0.999 | 127.2 | -0.66 | 0.705641
59 | 42.416 | 0.00076019 | -0.00039369 | 0.999 | 129.6 | -0.67 | 0.705641
60 | 33.064 | 0.00083717 | -0.0004179 | 0.999 | 132 | -0.67 | 0.705641
61 | 25.518 | 0.00092557 | -0.00043223 | 0.999 | 134.7 | -0.67 | 0.705641
62 | 19.484 | 0.0010153 | -0.0004318 | 0.999 | 137.6 | -0.67 | 0.705641
63 | 14.705 | 0.0010945 | -0.00042421 | 0.999 | 141.3 | -0.67 | 0.705641
64 | 10.96 | 0.0011587 | -0.00042813 | 0.999 | 145.5 | -0.67 | 0.705641
65 | 8.0607 | 0.0012314 | -0.00045215 | 0.998 | 149.4 | -0.66 | 0.705641
66 | 5.8439 | 0.0013418 | -0.00049921 | 0.997 | 154 | -0.67 | 0.705641
67 | 4.1726 | 0.0014965 | -0.00051298 | 0.996 | 159.4 | -0.67 | 0.705641
68 | 2.9318 | 0.0016649 | -0.0004659 | 0.995 | 165.9 | -0.66 | 0.705641
69 | 2.0259 | 0.0017854 | -0.00037213 | 0.993 | 174 | -0.67 | 0.705641
70 | 1.3761 | 0.0018855 | -0.00026713 | 0.993 | 184.8 | -0.67 | 0.705641
71 | 0.91901 | 0.0019173 | -0.00017449 | 0.992 | 199.6 | -0.67 | 0.705641
72 | 0.60383 | 0.0019246 | -0.0001014 | 0.992 | 218.5 | -0.67 | 0.705641
73 | 0.39094 | 0.0019096 | -5.3592e-05 | 0.992 | 249.6 | -0.65 | 0.705641
74 | 0.25002 | 0.0019094 | -1.3728e-05 | 0.992 | 285.2 | -0.67 | 0.705641
75 | 0.15849 | 0.0019103 | 1.1722e-05 | 0.991 | 332 | -0.67 | 0.705641
76 | 0.1 | 0.001874 | 4.5721e-05 | 0.991 | 392.2 | -0.67 | 0.705641

## Sheet6
Number | Frequency / Hz | Z_Re / Ohm | Z_Im / Ohm | Sign | Time / s | Voltage / V | Current / A/cm^2
1 | 107.1 | 0.00055662 | -0.00026707 | 0.999 | 0 | -0.67 | 0.705641
2 | 134.47 | 0.00052371 | -0.00023474 | 0.996 | 3.1 | -0.67 | 0.705641
3 | 168.85 | 0.0004993 | -0.0002067 | 0.997 | 5.3 | -0.67 | 0.705641
4 | 212.01 | 0.00047558 | -0.00018171 | 0.997 | 7.6 | -0.67 | 0.705641
5 | 266.2 | 0.00045855 | -0.00016038 | 0.999 | 9.7 | -0.67 | 0.705641
6 | 334.25 | 0.00044155 | -0.0001429 | 0.995 | 12 | -0.67 | 0.705641
7 | 419.69 | 0.00042477 | -0.00012787 | 0.996 | 14.1 | -0.67 | 0.705641
8 | 526.98 | 0.00041231 | -0.00011295 | 0.996 | 16.3 | -0.67 | 0.705641
9 | 661.68 | 0.00039797 | -9.8579e-05 | 0.996 | 18.6 | -0.67 | 0.705641
10 | 830.83 | 0.00038714 | -8.8542e-05 | 0.986 | 20.7 | -0.67 | 0.705641
11 | 1043.2 | 0.00037614 | -7.7911e-05 | 0.607 | 22.9 | -0.67 | 0.705641
12 | 1309.9 | 0.00037044 | -6.9115e-05 | 0.624 | 25.1 | -0.67 | 0.705641
13 | 1644.7 | 0.00036284 | -5.7939e-05 | 0.673 | 27.4 | -0.67 | 0.705641
14 | 2065.1 | 0.00035665 | -4.8828e-05 | 0.702 | 29.5 | -0.67 | 0.705641
15 | 2593 | 0.00035246 | -4.3626e-05 | 0.732 | 31.8 | -0.67 | 0.705641
16 | 3255.8 | 0.00034769 | -3.6181e-05 | 0.784 | 33.9 | -0.67 | 0.705641
17 | 4088.1 | 0.00034482 | -2.7832e-05 | 0.891 | 36.1 | -0.67 | 0.705641
18 | 5133.1 | 0.00034177 | -2.4351e-05 | 0.978 | 38.3 | -0.67 | 0.705641
19 | 6445.3 | 0.00034055 | -1.862e-05 | 0.994 | 40.5 | -0.67 | 0.705641
20 | 8092.8 | 0.00033825 | -1.1162e-05 | 0.991 | 42.8 | -0.67 | 0.705641
21 | 10161 | 0.00033822 | -2.8485e-06 | 0.993 | 45 | -0.67 | 0.705641
22 | 12759 | 0.00033494 | -1.2903e-05 | 0.997 | 47.1 | -0.67 | 0.705641
23 | 16020 | 0.0003342 | 1.5587e-05 | 0.991 | 49.3 | -0.67 | 0.705641
24 | 20116 | 0.00035372 | 1.0891e-05 | 0.987 | 51.6 | -0.67 | 0.705641
25 | 25258 | 0.00034922 | 2.0032e-05 | 0.971 | 53.7 | -0.67 | 0.705641
26 | 31714 | 0.00039781 | 3.0851e-05 | 0.971 | 55.9 | -0.67 | 0.705641
27 | 39821 | 0.00038337 | 6.2953e-05 | 0.912 | 58.2 | -0.67 | 0.705641
28 | 50000 | 0.00040524 | 4.7175e-05 | 0.955 | 60.3 | -0.67 | 0.705641
29 | 39821 | 0.00037122 | 0.00012078 | 0.93 | 62.4 | -0.67 | 0.705641
30 | 31714 | 0.00032667 | 3.9502e-05 | 0.979 | 64.6 | -0.67 | 0.705641
31 | 25258 | 0.00033106 | 9.6432e-06 | 0.98 | 66.8 | -0.67 | 0.705641
32 | 20116 | 0.00034245 | -9.1585e-06 | 0.983 | 69.6 | -0.67 | 0.705641
33 | 16020 | 0.00032866 | 2.1871e-06 | 0.992 | 72.4 | -0.67 | 0.705641
34 | 12759 | 0.00034333 | -4.1699e-06 | 0.997 | 74.6 | -0.67 | 0.705641
35 | 10161 | 0.00033791 | -8.1818e-06 | 0.996 | 76.7 | -0.67 | 0.705641
36 | 8092.8 | 0.00033898 | -1.212e-05 | 0.992 | 79 | -0.67 | 0.705641
37 | 6445.3 | 0.00034149 | -1.9678e-05 | 0.993 | 81.2 | -0.67 | 0.705641
38 | 5133.1 | 0.00033946 | -2.528e-05 | 0.982 | 83.3 | -0.67 | 0.705641
39 | 4088.1 | 0.0003437 | -2.8652e-05 | 0.886 | 85.6 | -0.67 | 0.705641
40 | 3255.8 | 0.0003476 | -3.7557e-05 | 0.786 | 87.8 | -0.67 | 0.705641
41 | 2593 | 0.00035227 | -4.3493e-05 | 0.73 | 89.9 | -0.67 | 0.705641
42 | 2065.1 | 0.00035777 | -5.1609e-05 | 0.698 | 92.2 | -0.67 | 0.705641
43 | 1644.7 | 0.00036292 | -5.9118e-05 | 0.669 | 94.4 | -0.67 | 0.705641
44 | 1309.9 | 0.00036744 | -6.7917e-05 | 0.623 | 96.5 | -0.67 | 0.705641
45 | 1043.2 | 0.0003774 | -7.9898e-05 | 0.604 | 98.7 | -0.67 | 0.705641
46 | 830.83 | 0.00038846 | -8.8315e-05 | 0.99 | 100.9 | -0.67 | 0.705641
47 | 661.68 | 0.0003988 | -0.00010047 | 0.994 | 103.1 | -0.67 | 0.705641
48 | 526.98 | 0.00041105 | -0.00011104 | 0.996 | 105.3 | -0.67 | 0.705641
49 | 419.69 | 0.00042332 | -0.00012842 | 0.996 | 107.4 | -0.67 | 0.705641
50 | 334.25 | 0.00044054 | -0.00014264 | 0.995 | 109.6 | -0.67 | 0.705641
51 | 266.2 | 0.00045688 | -0.00016116 | 0.998 | 111.8 | -0.67 | 0.705641
52 | 212.01 | 0.00047529 | -0.00018344 | 0.995 | 114 | -0.67 | 0.705641
53 | 168.85 | 0.00049949 | -0.0002059 | 0.998 | 116.1 | -0.67 | 0.705641
54 | 134.47 | 0.00052446 | -0.00023675 | 0.995 | 118.3 | -0.67 | 0.705641
55 | 107.1 | 0.000555 | -0.00026736 | 0.999 | 120.5 | -0.67 | 0.705641
56 | 85.294 | 0.00059484 | -0.00030159 | 0.999 | 122.6 | -0.67 | 0.705641
57 | 67.93 | 0.0006441 | -0.00033797 | 0.999 | 124.8 | -0.67 | 0.705641
58 | 53.91 | 0.00070034 | -0.00037109 | 0.999 | 127.2 | -0.67 | 0.705641
59 | 42.416 | 0.00077159 | -0.00040174 | 0.999 | 129.6 | -0.67 | 0.705641
60 | 33.064 | 0.00085211 | -0.00042476 | 0.999 | 132 | -0.67 | 0.705641
61 | 25.518 | 0.00094195 | -0.00043802 | 0.999 | 134.7 | -0.67 | 0.705641
62 | 19.484 | 0.0010332 | -0.00043562 | 0.999 | 137.6 | -0.67 | 0.705641
63 | 14.705 | 0.001115 | -0.00042481 | 0.999 | 141.3 | -0.67 | 0.705641
64 | 10.96 | 0.0011776 | -0.00042368 | 0.999 | 145.5 | -0.67 | 0.705641
65 | 8.0607 | 0.0012508 | -0.00044942 | 0.998 | 149.4 | -0.67 | 0.705641
66 | 5.8439 | 0.0013565 | -0.00048221 | 0.997 | 154 | -0.67 | 0.705641
67 | 4.1726 | 0.0015058 | -0.00049269 | 0.996 | 159.4 | -0.67 | 0.705641
68 | 2.9318 | 0.0016651 | -0.00044604 | 0.995 | 165.9 | -0.67 | 0.705641
69 | 2.0259 | 0.001788 | -0.00035914 | 0.993 | 174 | -0.67 | 0.705641
70 | 1.3761 | 0.0018711 | -0.00025015 | 0.993 | 184.8 | -0.67 | 0.705641
71 | 0.91901 | 0.0019039 | -0.0001581 | 0.992 | 199.6 | -0.67 | 0.705641
72 | 0.60383 | 0.0019117 | -8.9492e-05 | 0.992 | 218.5 | -0.67 | 0.705641
73 | 0.39094 | 0.0019011 | -4.6844e-05 | 0.992 | 249.6 | -0.65 | 0.705641
74 | 0.25002 | 0.001911 | -1.1176e-05 | 0.992 | 285.2 | -0.67 | 0.705641
75 | 0.15849 | 0.0018899 | 1.2782e-05 | 0.991 | 332 | -0.67 | 0.705641
76 | 0.1 | 0.0018652 | 5.2267e-05 | 0.991 | 392.2 | -0.67 | 0.705641

## Sheet7
Number | Frequency / Hz | Z_Re / Ohm | Z_Im / Ohm | Sign | Time / s | Voltage / V | Current / A/cm^2
1 | 107.1 | 0.00054659 | -0.00026548 | 0.999 | 0 | -0.67 | 0.705641
2 | 134.47 | 0.00051474 | -0.00023179 | 0.996 | 3.1 | -0.67 | 0.705641
3 | 168.85 | 0.00049056 | -0.00020537 | 0.997 | 5.3 | -0.67 | 0.705641
4 | 212.01 | 0.00046666 | -0.00018006 | 0.997 | 7.6 | -0.67 | 0.705641
5 | 266.2 | 0.00044934 | -0.0001588 | 0.999 | 9.7 | -0.67 | 0.705641
6 | 334.25 | 0.00043203 | -0.00014283 | 0.995 | 12 | -0.67 | 0.705641
7 | 419.69 | 0.00041733 | -0.000127 | 0.996 | 14.1 | -0.67 | 0.705641
8 | 526.98 | 0.00040649 | -0.00011141 | 0.996 | 16.3 | -0.67 | 0.705641
9 | 661.68 | 0.00039181 | -9.9387e-05 | 0.996 | 18.6 | -0.67 | 0.705641
10 | 830.83 | 0.00037964 | -8.7379e-05 | 0.986 | 20.7 | -0.67 | 0.705641
11 | 1043.2 | 0.00037051 | -7.5802e-05 | 0.607 | 22.9 | -0.67 | 0.705641
12 | 1309.9 | 0.00036264 | -6.702e-05 | 0.624 | 25.1 | -0.67 | 0.705641
13 | 1644.7 | 0.00035501 | -5.7749e-05 | 0.673 | 27.4 | -0.67 | 0.705641
14 | 2065.1 | 0.00034885 | -4.8831e-05 | 0.702 | 29.5 | -0.67 | 0.705641
15 | 2593 | 0.00034526 | -4.1818e-05 | 0.732 | 31.8 | -0.67 | 0.705641
16 | 3255.8 | 0.00034203 | -3.5591e-05 | 0.784 | 33.9 | -0.67 | 0.705641
17 | 4088.1 | 0.00033815 | -2.8279e-05 | 0.891 | 36.1 | -0.67 | 0.705641
18 | 5133.1 | 0.00033677 | -2.2656e-05 | 0.978 | 38.3 | -0.67 | 0.705641
19 | 6445.3 | 0.00033673 | -1.9056e-05 | 0.994 | 40.5 | -0.67 | 0.705641
20 | 8092.8 | 0.00033058 | -1.4231e-05 | 0.991 | 42.8 | -0.67 | 0.705641
21 | 10161 | 0.00031916 | -8.11e-06 | 0.993 | 45 | -0.67 | 0.705641
22 | 12759 | 0.00031896 | 2.8077e-06 | 0.997 | 47.1 | -0.67 | 0.705641
23 | 16020 | 0.00032025 | 1.572e-05 | 0.991 | 49.3 | -0.67 | 0.705641
24 | 20116 | 0.00034872 | 1.8998e-05 | 0.987 | 51.6 | -0.67 | 0.705641
25 | 25258 | 0.00033549 | 4.4107e-05 | 0.971 | 53.7 | -0.67 | 0.705641
26 | 31714 | 0.00038918 | 4.6866e-05 | 0.971 | 55.9 | -0.67 | 0.705641
27 | 39821 | 0.0003894 | 1.5432e-05 | 0.912 | 58.2 | -0.67 | 0.705641
28 | 50000 | 0.00038625 | 7.3477e-05 | 0.955 | 60.3 | -0.67 | 0.705641
29 | 39821 | 0.00037119 | 4.6018e-05 | 0.93 | 62.4 | -0.67 | 0.705641
30 | 31714 | 0.00033321 | 3.5182e-05 | 0.979 | 64.6 | -0.67 | 0.705641
31 | 25258 | 0.00033674 | 3.6065e-05 | 0.98 | 66.8 | -0.67 | 0.705641
32 | 20116 | 0.00033378 | 2.9202e-05 | 0.983 | 69.6 | -0.67 | 0.705641
33 | 16020 | 0.00032191 | 9.4936e-06 | 0.992 | 72.4 | -0.67 | 0.705641
34 | 12759 | 0.00032659 | 9.4363e-07 | 0.997 | 74.6 | -0.67 | 0.705641
35 | 10161 | 0.00032484 | -6.8182e-06 | 0.996 | 76.7 | -0.67 | 0.705641
36 | 8092.8 | 0.00033103 | -1.038e-05 | 0.992 | 79 | -0.67 | 0.705641
37 | 6445.3 | 0.00033291 | -1.78e-05 | 0.993 | 81.2 | -0.67 | 0.705641
38 | 5133.1 | 0.00033586 | -2.4584e-05 | 0.982 | 83.3 | -0.67 | 0.705641
39 | 4088.1 | 0.00033754 | -2.913e-05 | 0.886 | 85.6 | -0.67 | 0.705641
40 | 3255.8 | 0.00034187 | -3.4832e-05 | 0.786 | 87.8 | -0.67 | 0.705641
41 | 2593 | 0.00034604 | -4.1121e-05 | 0.73 | 89.9 | -0.67 | 0.705641
42 | 2065.1 | 0.00035036 | -4.9719e-05 | 0.698 | 92.2 | -0.67 | 0.705641
43 | 1644.7 | 0.00035638 | -5.7313e-05 | 0.669 | 94.4 | -0.67 | 0.705641
44 | 1309.9 | 0.00036307 | -6.5779e-05 | 0.623 | 96.5 | -0.67 | 0.705641
45 | 1043.2 | 0.00036946 | -7.7163e-05 | 0.604 | 98.7 | -0.67 | 0.705641
46 | 830.83 | 0.00038015 | -8.5943e-05 | 0.99 | 100.9 | -0.67 | 0.705641
47 | 661.68 | 0.00039273 | -9.9455e-05 | 0.994 | 103.1 | -0.67 | 0.705641
48 | 526.98 | 0.00040251 | -0.00011085 | 0.996 | 105.3 | -0.67 | 0.705641
49 | 419.69 | 0.00041659 | -0.00012669 | 0.996 | 107.4 | -0.67 | 0.705641
50 | 334.25 | 0.00043106 | -0.00014183 | 0.995 | 109.6 | -0.67 | 0.705641
51 | 266.2 | 0.00045007 | -0.00016178 | 0.998 | 111.8 | -0.67 | 0.705641
52 | 212.01 | 0.00046843 | -0.00018137 | 0.995 | 114 | -0.67 | 0.705641
53 | 168.85 | 0.00049033 | -0.00020472 | 0.998 | 116.1 | -0.67 | 0.705641
54 | 134.47 | 0.0005162 | -0.00023347 | 0.995 | 118.3 | -0.67 | 0.705641
55 | 107.1 | 0.00054733 | -0.00026657 | 0.999 | 120.5 | -0.67 | 0.705641
56 | 85.294 | 0.0005878 | -0.00030067 | 0.999 | 122.6 | -0.67 | 0.705641
57 | 67.93 | 0.00063358 | -0.0003338 | 0.999 | 124.8 | -0.67 | 0.705641
58 | 53.91 | 0.00069106 | -0.00036822 | 0.999 | 127.2 | -0.67 | 0.705641
59 | 42.416 | 0.00075991 | -0.00040134 | 0.999 | 129.6 | -0.67 | 0.705641
60 | 33.064 | 0.00084024 | -0.00042515 | 0.999 | 132 | -0.67 | 0.705641
61 | 25.518 | 0.00093065 | -0.00044025 | 0.999 | 134.7 | -0.67 | 0.705641
62 | 19.484 | 0.0010208 | -0.00044055 | 0.999 | 137.6 | -0.67 | 0.705641
63 | 14.705 | 0.0011041 | -0.00042943 | 0.999 | 141.3 | -0.67 | 0.705641
64 | 10.96 | 0.0011701 | -0.00042988 | 0.999 | 145.5 | -0.67 | 0.705641
65 | 8.0607 | 0.0012432 | -0.00045213 | 0.998 | 149.4 | -0.67 | 0.705641
66 | 5.8439 | 0.0013529 | -0.00048553 | 0.997 | 154 | -0.67 | 0.705641
67 | 4.1726 | 0.0015037 | -0.00049309 | 0.996 | 159.4 | -0.67 | 0.705641
68 | 2.9318 | 0.0016614 | -0.0004441 | 0.995 | 165.9 | -0.67 | 0.705641
69 | 2.0259 | 0.0017873 | -0.00036104 | 0.993 | 174 | -0.67 | 0.705641
70 | 1.3761 | 0.0018607 | -0.00024818 | 0.993 | 184.8 | -0.67 | 0.705641
71 | 0.91901 | 0.0018917 | -0.00015431 | 0.992 | 199.6 | -0.68 | 0.705641
72 | 0.60383 | 0.0019109 | -9.0008e-05 | 0.992 | 218.5 | -0.67 | 0.705641
73 | 0.39094 | 0.0018981 | -4.907e-05 | 0.992 | 249.6 | -0.65 | 0.705641
74 | 0.25002 | 0.0019054 | -1.0329e-05 | 0.992 | 285.2 | -0.67 | 0.705641
75 | 0.15849 | 0.0018863 | 1.8605e-05 | 0.991 | 332 | -0.67 | 0.705641
76 | 0.1 | 0.0018676 | 6.2645e-05 | 0.991 | 392.2 | -0.67 | 0.705641

## Sheet8
Number | Frequency / Hz | Z_Re / Ohm | Z_Im / Ohm | Sign | Time / s | Voltage / V | Current / A/cm^2
1 | 107.1 | 0.00054428 | -0.00026284 | 0.999 | 0 | -0.67 | 0.705641
2 | 134.47 | 0.00051271 | -0.00023041 | 0.996 | 3.1 | -0.67 | 0.705641
3 | 168.85 | 0.00048756 | -0.00020299 | 0.997 | 5.3 | -0.67 | 0.705641
4 | 212.01 | 0.00046499 | -0.00017897 | 0.997 | 7.6 | -0.67 | 0.705641
5 | 266.2 | 0.00044696 | -0.00015734 | 0.999 | 9.7 | -0.67 | 0.705641
6 | 334.25 | 0.00042955 | -0.00013966 | 0.995 | 12 | -0.67 | 0.705641
7 | 419.69 | 0.00041599 | -0.00012366 | 0.996 | 14.1 | -0.67 | 0.705641
8 | 526.98 | 0.00040202 | -0.00011003 | 0.996 | 16.3 | -0.67 | 0.705641
9 | 661.68 | 0.00038954 | -9.6416e-05 | 0.996 | 18.6 | -0.67 | 0.705641
10 | 830.83 | 0.00038055 | -8.5868e-05 | 0.986 | 20.7 | -0.67 | 0.705641
11 | 1043.2 | 0.00037072 | -7.5958e-05 | 0.607 | 22.9 | -0.67 | 0.705641
12 | 1309.9 | 0.00036214 | -6.4077e-05 | 0.624 | 25.1 | -0.67 | 0.705641
13 | 1644.7 | 0.00035601 | -5.4639e-05 | 0.673 | 27.4 | -0.67 | 0.705641
14 | 2065.1 | 0.00034921 | -4.7022e-05 | 0.702 | 29.5 | -0.67 | 0.705641
15 | 2593 | 0.00034692 | -3.8822e-05 | 0.732 | 31.8 | -0.67 | 0.705641
16 | 3255.8 | 0.0003436 | -3.3674e-05 | 0.784 | 33.9 | -0.67 | 0.705641
17 | 4088.1 | 0.00033965 | -2.7507e-05 | 0.891 | 36.1 | -0.67 | 0.705641
18 | 5133.1 | 0.00033666 | -2.2217e-05 | 0.978 | 38.3 | -0.67 | 0.705641
19 | 6445.3 | 0.00033841 | -1.9467e-05 | 0.994 | 40.5 | -0.67 | 0.705641
20 | 8092.8 | 0.00033553 | -1.0155e-05 | 0.991 | 42.8 | -0.67 | 0.705641
21 | 10161 | 0.00032719 | -7.7126e-06 | 0.993 | 45 | -0.67 | 0.705641
22 | 12759 | 0.00032651 | -1.8603e-06 | 0.997 | 47.1 | -0.67 | 0.705641
23 | 16020 | 0.00032769 | 7.7303e-06 | 0.991 | 49.3 | -0.67 | 0.705641
24 | 20116 | 0.00034372 | 2.748e-05 | 0.987 | 51.6 | -0.67 | 0.705641
25 | 25258 | 0.00031524 | 2.8366e-05 | 0.971 | 53.7 | -0.67 | 0.705641
26 | 31714 | 0.00036492 | -3.8693e-07 | 0.971 | 55.9 | -0.67 | 0.705641
27 | 39821 | 0.0003103 | 2.3117e-06 | 0.912 | 58.2 | -0.67 | 0.705641
28 | 50000 | 0.00032633 | -5.35e-06 | 0.955 | 60.3 | -0.67 | 0.705641
29 | 39821 | 0.00035764 | -4.8389e-05 | 0.93 | 62.4 | -0.67 | 0.705641
30 | 31714 | 0.0003484 | 5.2234e-05 | 0.979 | 64.6 | -0.67 | 0.705641
31 | 25258 | 0.00031497 | 1.3184e-05 | 0.98 | 66.8 | -0.67 | 0.705641
32 | 20116 | 0.00032443 | -4.9107e-06 | 0.983 | 69.6 | -0.67 | 0.705641
33 | 16020 | 0.00033266 | -6.4142e-06 | 0.992 | 72.4 | -0.67 | 0.705641
34 | 12759 | 0.00032975 | -3.9652e-06 | 0.997 | 74.6 | -0.67 | 0.705641
35 | 10161 | 0.00032811 | -6.3609e-06 | 0.996 | 76.7 | -0.67 | 0.705641
36 | 8092.8 | 0.00033107 | -8.5893e-06 | 0.992 | 79 | -0.67 | 0.705641
37 | 6445.3 | 0.00033794 | -1.4352e-05 | 0.993 | 81.2 | -0.67 | 0.705641
38 | 5133.1 | 0.00033745 | -2.139e-05 | 0.982 | 83.3 | -0.67 | 0.705641
39 | 4088.1 | 0.00034088 | -2.845e-05 | 0.886 | 85.6 | -0.67 | 0.705641
40 | 3255.8 | 0.00034279 | -3.4807e-05 | 0.786 | 87.8 | -0.67 | 0.705641
41 | 2593 | 0.00034632 | -3.995e-05 | 0.73 | 89.9 | -0.67 | 0.705641
42 | 2065.1 | 0.00035132 | -4.7721e-05 | 0.698 | 92.2 | -0.67 | 0.705641
43 | 1644.7 | 0.00035575 | -5.6136e-05 | 0.669 | 94.4 | -0.67 | 0.705641
44 | 1309.9 | 0.00036332 | -6.4642e-05 | 0.623 | 96.5 | -0.67 | 0.705641
45 | 1043.2 | 0.00037103 | -7.4873e-05 | 0.604 | 98.7 | -0.67 | 0.705641
46 | 830.83 | 0.00037908 | -8.6301e-05 | 0.99 | 100.9 | -0.67 | 0.705641
47 | 661.68 | 0.00039062 | -9.7517e-05 | 0.994 | 103.1 | -0.67 | 0.705641
48 | 526.98 | 0.0004013 | -0.00010978 | 0.996 | 105.3 | -0.67 | 0.705641
49 | 419.69 | 0.00041567 | -0.0001235 | 0.996 | 107.4 | -0.67 | 0.705641
50 | 334.25 | 0.00043162 | -0.00014118 | 0.995 | 109.6 | -0.67 | 0.705641
51 | 266.2 | 0.00044863 | -0.00015726 | 0.998 | 111.8 | -0.67 | 0.705641
52 | 212.01 | 0.00046549 | -0.00017915 | 0.995 | 114 | -0.67 | 0.705641
53 | 168.85 | 0.00048651 | -0.00020208 | 0.998 | 116.1 | -0.67 | 0.705641
54 | 134.47 | 0.00051098 | -0.0002314 | 0.995 | 118.3 | -0.67 | 0.705641
55 | 107.1 | 0.00054554 | -0.00026044 | 0.999 | 120.5 | -0.67 | 0.705641
56 | 85.294 | 0.00058151 | -0.00029836 | 0.999 | 122.6 | -0.67 | 0.705641
57 | 67.93 | 0.00063003 | -0.00033217 | 0.999 | 124.8 | -0.67 | 0.705641
58 | 53.91 | 0.00068659 | -0.00036511 | 0.999 | 127.2 | -0.67 | 0.705641
59 | 42.416 | 0.00075709 | -0.00039638 | 0.999 | 129.6 | -0.67 | 0.705641
60 | 33.064 | 0.00083389 | -0.00042077 | 0.999 | 132 | -0.67 | 0.705641
61 | 25.518 | 0.00092368 | -0.00043388 | 0.999 | 134.7 | -0.67 | 0.705641
62 | 19.484 | 0.0010139 | -0.0004324 | 0.999 | 137.6 | -0.67 | 0.705641
63 | 14.705 | 0.0010917 | -0.00042324 | 0.999 | 141.3 | -0.67 | 0.705641
64 | 10.96 | 0.0011545 | -0.00042215 | 0.999 | 145.5 | -0.67 | 0.705641
65 | 8.0607 | 0.0012262 | -0.00044502 | 0.998 | 149.4 | -0.67 | 0.705641
66 | 5.8439 | 0.0013361 | -0.00048833 | 0.997 | 154 | -0.67 | 0.705641
67 | 4.1726 | 0.0014893 | -0.00050067 | 0.996 | 159.4 | -0.67 | 0.705641
68 | 2.9318 | 0.0016528 | -0.00046019 | 0.995 | 165.9 | -0.67 | 0.705641
69 | 2.0259 | 0.0017842 | -0.00037702 | 0.993 | 174 | -0.67 | 0.705641
70 | 1.3761 | 0.0018761 | -0.00026609 | 0.993 | 184.8 | -0.67 | 0.705641
71 | 0.91901 | 0.0018993 | -0.00016479 | 0.992 | 199.6 | -0.68 | 0.705641
72 | 0.60383 | 0.001912 | -9.5515e-05 | 0.992 | 218.5 | -0.67 | 0.705641
73 | 0.39094 | 0.0019142 | -5.9891e-05 | 0.992 | 249.6 | -0.65 | 0.705641
74 | 0.25002 | 0.0019162 | -2.2855e-05 | 0.992 | 285.2 | -0.67 | 0.705641
75 | 0.15849 | 0.0018947 | 8.3153e-06 | 0.991 | 332 | -0.67 | 0.705641
76 | 0.1 | 0.001878 | 6.023e-05 | 0.991 | 392.2 | -0.67 | 0.705641

## Sheet9
Number | Frequency / Hz | Z_Re / Ohm | Z_Im / Ohm | Sign | Time / s | Voltage / V | Current / A/cm^2
1 | 107.1 | 0.00056559 | -0.00026805 | 0.999 | 0 | -0.66 | 0.705641
2 | 134.47 | 0.00053234 | -0.00023354 | 0.996 | 3.1 | -0.67 | 0.705641
3 | 168.85 | 0.00051131 | -0.00020658 | 0.997 | 5.3 | -0.67 | 0.705641
4 | 212.01 | 0.00048585 | -0.00017974 | 0.997 | 7.6 | -0.67 | 0.705641
5 | 266.2 | 0.00047078 | -0.00015893 | 0.999 | 9.7 | -0.67 | 0.705641
6 | 334.25 | 0.00045433 | -0.00014245 | 0.995 | 12 | -0.67 | 0.705641
7 | 419.69 | 0.00043881 | -0.00012577 | 0.996 | 14.1 | -0.67 | 0.705641
8 | 526.98 | 0.00042614 | -0.00011012 | 0.996 | 16.3 | -0.67 | 0.705641
9 | 661.68 | 0.00041367 | -9.793e-05 | 0.996 | 18.6 | -0.67 | 0.705641
10 | 830.83 | 0.00040154 | -8.7522e-05 | 0.986 | 20.7 | -0.67 | 0.705641
11 | 1043.2 | 0.00039245 | -7.4928e-05 | 0.607 | 22.9 | -0.67 | 0.705641
12 | 1309.9 | 0.0003851 | -6.5682e-05 | 0.624 | 25.1 | -0.67 | 0.705641
13 | 1644.7 | 0.00037871 | -5.6311e-05 | 0.673 | 27.4 | -0.67 | 0.705641
14 | 2065.1 | 0.00037233 | -4.5933e-05 | 0.702 | 29.5 | -0.67 | 0.705641
15 | 2593 | 0.00036793 | -3.8683e-05 | 0.732 | 31.8 | -0.67 | 0.705641
16 | 3255.8 | 0.0003656 | -3.3028e-05 | 0.784 | 33.9 | -0.67 | 0.705641
17 | 4088.1 | 0.00036062 | -2.5818e-05 | 0.891 | 36.1 | -0.67 | 0.705641
18 | 5133.1 | 0.00035864 | -2.1497e-05 | 0.978 | 38.3 | -0.67 | 0.705641
19 | 6445.3 | 0.00035636 | -1.5846e-05 | 0.994 | 40.5 | -0.67 | 0.705641
20 | 8092.8 | 0.00035497 | -1.4882e-05 | 0.991 | 42.8 | -0.67 | 0.705641
21 | 10161 | 0.00035031 | -3.4402e-06 | 0.993 | 45 | -0.67 | 0.705641
22 | 12759 | 0.00033838 | -5.269e-06 | 0.997 | 47.1 | -0.67 | 0.705641
23 | 16020 | 0.00034077 | 7.736e-06 | 0.991 | 49.3 | -0.67 | 0.705641
24 | 20116 | 0.00035936 | 1.5088e-05 | 0.987 | 51.6 | -0.67 | 0.705641
25 | 25258 | 0.00036797 | 3.1866e-05 | 0.971 | 53.7 | -0.67 | 0.705641
26 | 31714 | 0.00029948 | 2.4928e-05 | 0.971 | 55.9 | -0.67 | 0.705641
27 | 39821 | 0.00039941 | 0.00011597 | 0.912 | 58.2 | -0.67 | 0.705641
28 | 50000 | 0.00031457 | 9.2699e-05 | 0.955 | 60.3 | -0.67 | 0.705641
29 | 39821 | 0.00036263 | 1.9785e-05 | 0.93 | 62.4 | -0.67 | 0.705641
30 | 31714 | 0.00042048 | -2.5562e-06 | 0.979 | 64.6 | -0.67 | 0.705641
31 | 25258 | 0.00032146 | 5.3727e-05 | 0.98 | 66.8 | -0.67 | 0.705641
32 | 20116 | 0.00035379 | 2.3459e-05 | 0.983 | 69.6 | -0.67 | 0.705641
33 | 16020 | 0.00033964 | 1.9537e-06 | 0.992 | 72.4 | -0.67 | 0.705641
34 | 12759 | 0.00034089 | -5.6938e-06 | 0.997 | 74.6 | -0.67 | 0.705641
35 | 10161 | 0.00035011 | -8.5209e-06 | 0.996 | 76.7 | -0.67 | 0.705641
36 | 8092.8 | 0.00034922 | -1.282e-05 | 0.992 | 79 | -0.67 | 0.705641
37 | 6445.3 | 0.0003584 | -1.7798e-05 | 0.993 | 81.2 | -0.67 | 0.705641
38 | 5133.1 | 0.00035964 | -2.1572e-05 | 0.982 | 83.3 | -0.67 | 0.705641
39 | 4088.1 | 0.00036144 | -2.7598e-05 | 0.886 | 85.6 | -0.67 | 0.705641
40 | 3255.8 | 0.00036531 | -3.3164e-05 | 0.786 | 87.8 | -0.67 | 0.705641
41 | 2593 | 0.00036905 | -3.9705e-05 | 0.73 | 89.9 | -0.67 | 0.705641
42 | 2065.1 | 0.0003732 | -4.952e-05 | 0.698 | 92.2 | -0.67 | 0.705641
43 | 1644.7 | 0.00037871 | -5.6587e-05 | 0.669 | 94.4 | -0.67 | 0.705641
44 | 1309.9 | 0.00038474 | -6.6001e-05 | 0.623 | 96.5 | -0.67 | 0.705641
45 | 1043.2 | 0.00039189 | -7.5669e-05 | 0.604 | 98.7 | -0.67 | 0.705641
46 | 830.83 | 0.00040252 | -8.7742e-05 | 0.99 | 100.9 | -0.67 | 0.705641
47 | 661.68 | 0.00041227 | -9.9912e-05 | 0.994 | 103.1 | -0.67 | 0.705641
48 | 526.98 | 0.00042387 | -0.00011123 | 0.996 | 105.3 | -0.67 | 0.705641
49 | 419.69 | 0.00043846 | -0.00012616 | 0.996 | 107.4 | -0.67 | 0.705641
50 | 334.25 | 0.00045496 | -0.00014191 | 0.995 | 109.6 | -0.67 | 0.705641
51 | 266.2 | 0.00047255 | -0.00015951 | 0.998 | 111.8 | -0.67 | 0.705641
52 | 212.01 | 0.00048837 | -0.0001814 | 0.995 | 114 | -0.67 | 0.705641
53 | 168.85 | 0.00051001 | -0.00020681 | 0.998 | 116.1 | -0.67 | 0.705641
54 | 134.47 | 0.00053548 | -0.00023584 | 0.995 | 118.3 | -0.67 | 0.705641
55 | 107.1 | 0.00056649 | -0.00026844 | 0.999 | 120.5 | -0.67 | 0.705641
56 | 85.294 | 0.0006047 | -0.00030488 | 0.999 | 122.6 | -0.67 | 0.705641
57 | 67.93 | 0.00065162 | -0.00034228 | 0.999 | 124.8 | -0.67 | 0.705641
58 | 53.91 | 0.00070903 | -0.00037732 | 0.999 | 127.2 | -0.66 | 0.705641
59 | 42.416 | 0.00077975 | -0.00041428 | 0.999 | 129.6 | -0.67 | 0.705641
60 | 33.064 | 0.00086226 | -0.00044097 | 0.999 | 132 | -0.67 | 0.705641
61 | 25.518 | 0.00095478 | -0.00045891 | 0.999 | 134.7 | -0.67 | 0.705641
62 | 19.484 | 0.0010494 | -0.00046396 | 0.999 | 137.6 | -0.67 | 0.705641
63 | 14.705 | 0.0011375 | -0.00045815 | 0.999 | 141.3 | -0.67 | 0.705641
64 | 10.96 | 0.0012041 | -0.00046015 | 0.999 | 145.5 | -0.67 | 0.705641
65 | 8.0607 | 0.0012757 | -0.00048836 | 0.998 | 149.4 | -0.66 | 0.705641
66 | 5.8439 | 0.0013858 | -0.00055088 | 0.997 | 154 | -0.67 | 0.705641
67 | 4.1726 | 0.0015556 | -0.00058344 | 0.996 | 159.4 | -0.67 | 0.705641
68 | 2.9318 | 0.0017519 | -0.00054969 | 0.995 | 165.9 | -0.67 | 0.705641
69 | 2.0259 | 0.0019217 | -0.00046785 | 0.993 | 174 | -0.67 | 0.705641
70 | 1.3761 | 0.0020458 | -0.00034044 | 0.993 | 184.8 | -0.67 | 0.705641
71 | 0.91901 | 0.002079 | -0.00021392 | 0.992 | 199.6 | -0.67 | 0.705641
72 | 0.60383 | 0.0021153 | -0.00013193 | 0.992 | 218.5 | -0.67 | 0.705641
73 | 0.39094 | 0.0021035 | -7.6169e-05 | 0.992 | 249.6 | -0.65 | 0.705641
74 | 0.25002 | 0.0021208 | -2.1095e-05 | 0.992 | 285.2 | -0.67 | 0.705641
75 | 0.15849 | 0.0020984 | -7.4951e-07 | 0.991 | 332 | -0.67 | 0.705641
76 | 0.1 | 0.0020541 | 5.336e-05 | 0.991 | 392.2 | -0.67 | 0.705641