## Sheet1
Number | Frequency / Hz | Z_Re / Ohm | Z_Im / Ohm | Sign | Time / s | Voltage / V | Current / A/cm^2
1 | 107.1 | 0.012843 | -0.0061528 | 0.999 | 0 | -16.35 | 0.7061538
2 | 134.47 | 0.012126 | -0.0053912 | 0.997 | 3.1 | -16.36 | 0.7061538
3 | 168.85 | 0.011518 | -0.0047823 | 0.995 | 5.3 | -16.36 | 0.7061538
4 | 212.01 | 0.011023 | -0.0041857 | 0.997 | 7.6 | -16.36 | 0.7061538
5 | 266.2 | 0.010602 | -0.0037173 | 0.997 | 9.8 | -16.36 | 0.7061538
6 | 334.25 | 0.010207 | -0.0032955 | 0.996 | 12 | -16.36 | 0.7061538
7 | 419.69 | 0.0098661 | -0.0029311 | 0.997 | 14.1 | -16.36 | 0.7061538
8 | 526.98 | 0.0095517 | -0.00261 | 0.998 | 16.4 | -16.36 | 0.7061538
9 | 661.68 | 0.0092334 | -0.0023207 | 0.996 | 18.6 | -16.34 | 0.7061538
10 | 830.83 | 0.0089769 | -0.0020599 | 0.989 | 20.7 | -16.36 | 0.7061538
11 | 1043.2 | 0.0087229 | -0.0017793 | 0.602 | 22.9 | -16.36 | 0.7061538
12 | 1309.9 | 0.0086115 | -0.0015576 | 0.624 | 25.1 | -16.36 | 0.7061538
13 | 1644.7 | 0.0084411 | -0.0013597 | 0.675 | 27.4 | -16.36 | 0.7061538
14 | 2065.1 | 0.0083166 | -0.0011983 | 0.704 | 29.5 | -16.36 | 0.7061538
15 | 2593 | 0.0082001 | -0.0010402 | 0.736 | 31.8 | -16.36 | 0.7061538
16 | 3255.8 | 0.0080979 | -0.00091895 | 0.79 | 33.9 | -16.36 | 0.7061538
17 | 4088.1 | 0.0080349 | -0.00081718 | 0.895 | 36.1 | -16.36 | 0.7061538
18 | 5133.1 | 0.0079332 | -0.00074788 | 0.981 | 38.3 | -16.37 | 0.7061538
19 | 6445.3 | 0.0078396 | -0.00071994 | 0.988 | 40.5 | -16.36 | 0.7061538
20 | 8092.8 | 0.0077133 | -0.00073411 | 0.997 | 42.8 | -16.36 | 0.7061538
21 | 10161 | 0.0075553 | -0.00078473 | 0.995 | 45 | -16.36 | 0.7061538
22 | 12759 | 0.0072714 | -0.00089106 | 0.992 | 47.2 | -16.36 | 0.7061538
23 | 16020 | 0.0067525 | -0.00085713 | 0.99 | 49.4 | -16.36 | 0.7061538
24 | 20116 | 0.006326 | -0.001268 | 0.987 | 51.6 | -16.36 | 0.7061538
25 | 25258 | 0.0047862 | -0.0014795 | 0.968 | 53.7 | -16.36 | 0.7061538
26 | 31714 | 0.0037437 | -0.0016632 | 0.968 | 55.9 | -16.37 | 0.7061538
27 | 39821 | 0.00078836 | -0.0018741 | 0.841 | 58.2 | -16.36 | 0.7061538
28 | 50000 | -0.0037922 | -0.0028329 | 0.904 | 60.3 | -16.33 | 0.7061538
29 | 39821 | 0.00082382 | -0.0024616 | 0.89 | 62.5 | -16.36 | 0.7061538
30 | 31714 | 0.0033947 | -0.0015252 | 0.966 | 64.7 | -16.36 | 0.7061538
31 | 25258 | 0.0051345 | -0.001365 | 0.98 | 66.9 | -16.36 | 0.7061538
32 | 20116 | 0.0061915 | -0.00097118 | 0.988 | 69 | -16.36 | 0.7061538
33 | 16020 | 0.0068372 | -0.00087456 | 0.991 | 71.2 | -16.36 | 0.7061538
34 | 12759 | 0.0073189 | -0.00092983 | 0.996 | 73.4 | -16.36 | 0.7061538
35 | 10161 | 0.0075485 | -0.00081028 | 0.992 | 75.6 | -16.36 | 0.7061538
36 | 8092.8 | 0.0077236 | -0.0007625 | 0.998 | 77.8 | -16.36 | 0.7061538
37 | 6445.3 | 0.0078563 | -0.0007314 | 0.988 | 80 | -16.36 | 0.7061538
38 | 5133.1 | 0.0079496 | -0.00075797 | 0.981 | 82.1 | -16.37 | 0.7061538
39 | 4088.1 | 0.008021 | -0.00080541 | 0.89 | 84.4 | -16.36 | 0.7061538
40 | 3255.8 | 0.0080972 | -0.0009252 | 0.787 | 86.5 | -16.36 | 0.7061538
41 | 2593 | 0.008198 | -0.0010379 | 0.732 | 88.7 | -16.36 | 0.7061538
42 | 2065.1 | 0.0083242 | -0.0012022 | 0.7 | 90.9 | -16.36 | 0.7061538
43 | 1644.7 | 0.0084608 | -0.0013822 | 0.671 | 93.1 | -16.36 | 0.7061538
44 | 1309.9 | 0.008625 | -0.0015743 | 0.625 | 95.3 | -16.36 | 0.7061538
45 | 1043.2 | 0.0087929 | -0.0017952 | 0.599 | 97.5 | -16.36 | 0.7061538
46 | 830.83 | 0.0090248 | -0.0020654 | 0.99 | 99.7 | -16.36 | 0.7061538
47 | 661.68 | 0.0092839 | -0.0023424 | 0.994 | 101.8 | -16.37 | 0.7061538
48 | 526.98 | 0.0095697 | -0.0026177 | 0.999 | 104 | -16.36 | 0.7061538
49 | 419.69 | 0.009879 | -0.0029261 | 0.997 | 106.2 | -16.35 | 0.7061538
50 | 334.25 | 0.010242 | -0.0033024 | 0.998 | 108.4 | -16.36 | 0.7061538
51 | 266.2 | 0.010625 | -0.0037086 | 0.997 | 110.6 | -16.36 | 0.7061538
52 | 212.01 | 0.011048 | -0.0042318 | 0.995 | 112.8 | -16.37 | 0.7061538
53 | 168.85 | 0.011562 | -0.0047766 | 0.998 | 114.9 | -16.36 | 0.7061538
54 | 134.47 | 0.012216 | -0.0054381 | 0.999 | 117.1 | -16.37 | 0.7061538
55 | 107.1 | 0.012985 | -0.0062158 | 0.999 | 119.3 | -16.36 | 0.7061538
56 | 85.294 | 0.013936 | -0.0069876 | 0.999 | 121.4 | -16.36 | 0.7061538
57 | 67.93 | 0.015069 | -0.0077623 | 0.998 | 123.6 | -16.34 | 0.7061538
58 | 53.91 | 0.016551 | -0.0084712 | 0.999 | 126 | -16.35 | 0.7061538
59 | 42.416 | 0.018192 | -0.0090625 | 0.999 | 128.3 | -16.35 | 0.7061538
60 | 33.064 | 0.020041 | -0.0094632 | 0.999 | 130.8 | -16.38 | 0.7061538
61 | 25.518 | 0.022032 | -0.0095808 | 0.999 | 133.5 | -16.41 | 0.7061538
62 | 19.484 | 0.02402 | -0.0094555 | 0.999 | 136.4 | -16.37 | 0.7061538
63 | 14.705 | 0.025793 | -0.0090914 | 0.999 | 139.5 | -16.31 | 0.7061538
64 | 10.96 | 0.027046 | -0.0087435 | 0.999 | 143.7 | -16.4 | 0.7061538
65 | 8.0607 | 0.02823 | -0.0089159 | 0.999 | 148.3 | -16.29 | 0.7061538
66 | 5.8439 | 0.030027 | -0.0097087 | 0.998 | 152.8 | -16.4 | 0.7061538
67 | 4.1726 | 0.032879 | -0.01041 | 0.997 | 158.3 | -16.54 | 0.7061538
68 | 2.9318 | 0.036371 | -0.01007 | 0.995 | 164.8 | -15.92 | 0.7061538
69 | 2.0259 | 0.039478 | -0.0085177 | 0.994 | 172.9 | -16.64 | 0.7061538
70 | 1.3761 | 0.041677 | -0.0064367 | 0.993 | 183.7 | -16.82 | 0.7061538
71 | 0.91901 | 0.042864 | -0.0040867 | 0.993 | 198.4 | -16.4 | 0.7061538
72 | 0.60383 | 0.043214 | -0.0023375 | 0.992 | 217.4 | -15.79 | 0.7061538
73 | 0.39094 | 0.043265 | -0.0009414 | 0.993 | 248.5 | -16.42 | 0.7061538
74 | 0.25002 | 0.042962 | -5.1827e-06 | 0.993 | 284 | -16.4 | 0.7061538
75 | 0.15849 | 0.042884 | 0.00070154 | 0.992 | 348.9 | -16.4 | 0.7061538
76 | 0.1 | 0.042197 | 0.0014748 | 0.992 | 409.2 | -16.5 | 0.7061538

## Sheet2
Number | Frequency / Hz | Z_Re / Ohm | Z_Im / Ohm | Sign | Time / s | Voltage / V | Current / A/cm^2
1 | 107.1 | 0.0005316 | -0.00025499 | 0.999 | 0 | -0.67 | 0.7061538
2 | 134.47 | 0.000503 | -0.00022302 | 0.997 | 3.1 | -0.67 | 0.7061538
3 | 168.85 | 0.00047891 | -0.00019719 | 0.995 | 5.3 | -0.67 | 0.7061538
4 | 212.01 | 0.00045481 | -0.00017368 | 0.997 | 7.6 | -0.67 | 0.7061538
5 | 266.2 | 0.00043772 | -0.00015446 | 0.997 | 9.8 | -0.67 | 0.7061538
6 | 334.25 | 0.00042033 | -0.00013737 | 0.996 | 12 | -0.67 | 0.7061538
7 | 419.69 | 0.0004075 | -0.00012242 | 0.997 | 14.1 | -0.67 | 0.7061538
8 | 526.98 | 0.000394 | -0.00011094 | 0.998 | 16.4 | -0.67 | 0.7061538
9 | 661.68 | 0.00037897 | -9.9118e-05 | 0.996 | 18.6 | -0.67 | 0.7061538
10 | 830.83 | 0.00036894 | -8.6819e-05 | 0.989 | 20.7 | -0.67 | 0.7061538
11 | 1043.2 | 0.00036016 | -7.853e-05 | 0.602 | 22.9 | -0.67 | 0.7061538
12 | 1309.9 | 0.00035165 | -6.6656e-05 | 0.624 | 25.1 | -0.67 | 0.7061538
13 | 1644.7 | 0.00034501 | -5.7718e-05 | 0.675 | 27.4 | -0.67 | 0.7061538
14 | 2065.1 | 0.00033839 | -5.0579e-05 | 0.704 | 29.5 | -0.67 | 0.7061538
15 | 2593 | 0.00033462 | -4.3192e-05 | 0.736 | 31.8 | -0.67 | 0.7061538
16 | 3255.8 | 0.00032779 | -3.791e-05 | 0.79 | 33.9 | -0.67 | 0.7061538
17 | 4088.1 | 0.00032735 | -3.0492e-05 | 0.895 | 36.1 | -0.67 | 0.7061538
18 | 5133.1 | 0.00032322 | -2.6412e-05 | 0.981 | 38.3 | -0.67 | 0.7061538
19 | 6445.3 | 0.00031925 | -2.0121e-05 | 0.988 | 40.5 | -0.67 | 0.7061538
20 | 8092.8 | 0.00032048 | -2.0326e-05 | 0.997 | 42.8 | -0.67 | 0.7061538
21 | 10161 | 0.00031851 | -2.0002e-05 | 0.995 | 45 | -0.67 | 0.7061538
22 | 12759 | 0.00031914 | -1.272e-05 | 0.992 | 47.2 | -0.67 | 0.7061538
23 | 16020 | 0.00033206 | -3.1173e-06 | 0.99 | 49.4 | -0.67 | 0.7061538
24 | 20116 | 0.00030588 | -3.3051e-06 | 0.987 | 51.6 | -0.67 | 0.7061538
25 | 25258 | 0.0003063 | -3.8823e-05 | 0.968 | 53.7 | -0.67 | 0.7061538
26 | 31714 | 0.00032179 | 3.2029e-05 | 0.968 | 55.9 | -0.67 | 0.7061538
27 | 39821 | 0.00035293 | -2.5065e-05 | 0.841 | 58.2 | -0.67 | 0.7061538
28 | 50000 | 0.00020088 | 1.7236e-05 | 0.904 | 60.3 | -0.67 | 0.7061538
29 | 39821 | 0.00030953 | 4.3538e-05 | 0.89 | 62.5 | -0.67 | 0.7061538
30 | 31714 | 0.00031873 | 1.5095e-05 | 0.966 | 64.7 | -0.67 | 0.7061538
31 | 25258 | 0.00032653 | -1.8637e-05 | 0.98 | 66.9 | -0.67 | 0.7061538
32 | 20116 | 0.0003241 | -1.2075e-05 | 0.988 | 69 | -0.67 | 0.7061538
33 | 16020 | 0.00032659 | -1.5587e-06 | 0.991 | 71.2 | -0.67 | 0.7061538
34 | 12759 | 0.00031621 | -1.675e-06 | 0.996 | 73.4 | -0.67 | 0.7061538
35 | 10161 | 0.00031131 | -1.1808e-05 | 0.992 | 75.6 | -0.67 | 0.7061538
36 | 8092.8 | 0.00032429 | -2.0958e-05 | 0.998 | 77.8 | -0.67 | 0.7061538
37 | 6445.3 | 0.00032167 | -2.025e-05 | 0.988 | 80 | -0.67 | 0.7061538
38 | 5133.1 | 0.00032418 | -2.4834e-05 | 0.981 | 82.1 | -0.67 | 0.7061538
39 | 4088.1 | 0.00032569 | -3.095e-05 | 0.89 | 84.4 | -0.67 | 0.7061538
40 | 3255.8 | 0.00033089 | -3.868e-05 | 0.787 | 86.5 | -0.67 | 0.7061538
41 | 2593 | 0.00033247 | -4.3872e-05 | 0.732 | 88.7 | -0.67 | 0.7061538
42 | 2065.1 | 0.00033988 | -5.1147e-05 | 0.7 | 90.9 | -0.67 | 0.7061538
43 | 1644.7 | 0.0003466 | -5.9903e-05 | 0.671 | 93.1 | -0.67 | 0.7061538
44 | 1309.9 | 0.00035359 | -6.6612e-05 | 0.625 | 95.3 | -0.67 | 0.7061538
45 | 1043.2 | 0.00036107 | -7.8789e-05 | 0.599 | 97.5 | -0.67 | 0.7061538
46 | 830.83 | 0.0003713 | -8.7248e-05 | 0.99 | 99.7 | -0.67 | 0.7061538
47 | 661.68 | 0.00038104 | -9.7726e-05 | 0.994 | 101.8 | -0.67 | 0.7061538
48 | 526.98 | 0.00039373 | -0.00010906 | 0.999 | 104 | -0.67 | 0.7061538
49 | 419.69 | 0.0004065 | -0.00012224 | 0.997 | 106.2 | -0.67 | 0.7061538
50 | 334.25 | 0.00042353 | -0.0001379 | 0.998 | 108.4 | -0.67 | 0.7061538
51 | 266.2 | 0.00043978 | -0.00015505 | 0.997 | 110.6 | -0.67 | 0.7061538
52 | 212.01 | 0.00045695 | -0.00017619 | 0.995 | 112.8 | -0.67 | 0.7061538
53 | 168.85 | 0.00047839 | -0.00019853 | 0.998 | 114.9 | -0.67 | 0.7061538
54 | 134.47 | 0.00050513 | -0.00022515 | 0.999 | 117.1 | -0.67 | 0.7061538
55 | 107.1 | 0.00053813 | -0.00025705 | 0.999 | 119.3 | -0.67 | 0.7061538
56 | 85.294 | 0.0005771 | -0.00028642 | 0.999 | 121.4 | -0.66 | 0.7061538
57 | 67.93 | 0.00062432 | -0.00031734 | 0.998 | 123.6 | -0.66 | 0.7061538
58 | 53.91 | 0.00068011 | -0.00034327 | 0.999 | 126 | -0.66 | 0.7061538
59 | 42.416 | 0.00074587 | -0.00036463 | 0.999 | 128.3 | -0.66 | 0.7061538
60 | 33.064 | 0.00082049 | -0.00038017 | 0.999 | 130.8 | -0.67 | 0.7061538
61 | 25.518 | 0.00090021 | -0.00038201 | 0.999 | 133.5 | -0.66 | 0.7061538
62 | 19.484 | 0.00097988 | -0.00037863 | 0.999 | 136.4 | -0.66 | 0.7061538
63 | 14.705 | 0.0010502 | -0.00036371 | 0.999 | 139.5 | -0.66 | 0.7061538
64 | 10.96 | 0.0011058 | -0.00035023 | 0.999 | 143.7 | -0.66 | 0.7061538
65 | 8.0607 | 0.0011511 | -0.00035203 | 0.999 | 148.3 | -0.67 | 0.7061538
66 | 5.8439 | 0.0012164 | -0.00038959 | 0.998 | 152.8 | -0.67 | 0.7061538
67 | 4.1726 | 0.0013319 | -0.00041459 | 0.997 | 158.3 | -0.67 | 0.7061538
68 | 2.9318 | 0.0014707 | -0.00041128 | 0.995 | 164.8 | -0.66 | 0.7061538
69 | 2.0259 | 0.0015896 | -0.00034289 | 0.994 | 172.9 | -0.67 | 0.7061538
70 | 1.3761 | 0.0016849 | -0.00026502 | 0.993 | 183.7 | -0.67 | 0.7061538
71 | 0.91901 | 0.0017364 | -0.00017119 | 0.993 | 198.4 | -0.67 | 0.7061538
72 | 0.60383 | 0.001743 | -9.6716e-05 | 0.992 | 217.4 | -0.67 | 0.7061538
73 | 0.39094 | 0.0017421 | -5.4563e-05 | 0.993 | 248.5 | -0.65 | 0.7061538
74 | 0.25002 | 0.0017388 | -1.3808e-05 | 0.993 | 284 | -0.67 | 0.7061538
75 | 0.15849 | 0.0017439 | 1.8543e-05 | 0.992 | 348.9 | -0.67 | 0.7061538
76 | 0.1 | 0.0017191 | 3.7397e-05 | 0.992 | 409.2 | -0.67 | 0.7061538

## Sheet3
Number | Frequency / Hz | Z_Re / Ohm | Z_Im / Ohm | Sign | Time / s | Voltage / V | Current / A/cm^2
1 | 107.1 | 0.00052598 | -0.00025208 | 0.999 | 0 | -0.68 | 0.7061538
2 | 134.47 | 0.00049573 | -0.00022177 | 0.997 | 3.1 | -0.68 | 0.7061538
3 | 168.85 | 0.00047115 | -0.0001959 | 0.995 | 5.3 | -0.68 | 0.7061538
4 | 212.01 | 0.00045078 | -0.00017151 | 0.997 | 7.6 | -0.68 | 0.7061538
5 | 266.2 | 0.00043289 | -0.00015267 | 0.997 | 9.8 | -0.68 | 0.7061538
6 | 334.25 | 0.00041636 | -0.00013365 | 0.996 | 12 | -0.68 | 0.7061538
7 | 419.69 | 0.00040501 | -0.00011873 | 0.997 | 14.1 | -0.68 | 0.7061538
8 | 526.98 | 0.00039029 | -0.00010727 | 0.998 | 16.4 | -0.68 | 0.7061538
9 | 661.68 | 0.00037854 | -9.5164e-05 | 0.996 | 18.6 | -0.68 | 0.7061538
10 | 830.83 | 0.00036706 | -8.2301e-05 | 0.989 | 20.7 | -0.68 | 0.7061538
11 | 1043.2 | 0.00035693 | -7.6344e-05 | 0.602 | 22.9 | -0.68 | 0.7061538
12 | 1309.9 | 0.00035128 | -6.1274e-05 | 0.624 | 25.1 | -0.68 | 0.7061538
13 | 1644.7 | 0.00034609 | -5.5476e-05 | 0.675 | 27.4 | -0.68 | 0.7061538
14 | 2065.1 | 0.00033958 | -4.5524e-05 | 0.704 | 29.5 | -0.68 | 0.7061538
15 | 2593 | 0.0003357 | -3.9775e-05 | 0.736 | 31.8 | -0.68 | 0.7061538
16 | 3255.8 | 0.00033225 | -3.4517e-05 | 0.79 | 33.9 | -0.68 | 0.7061538
17 | 4088.1 | 0.00032885 | -2.6997e-05 | 0.895 | 36.1 | -0.68 | 0.7061538
18 | 5133.1 | 0.00032838 | -2.1506e-05 | 0.981 | 38.3 | -0.68 | 0.7061538
19 | 6445.3 | 0.00032502 | -1.8912e-05 | 0.988 | 40.5 | -0.68 | 0.7061538
20 | 8092.8 | 0.00032064 | -2.2043e-05 | 0.997 | 42.8 | -0.68 | 0.7061538
21 | 10161 | 0.00031135 | -1.3675e-05 | 0.995 | 45 | -0.68 | 0.7061538
22 | 12759 | 0.00031671 | -9.2073e-07 | 0.992 | 47.2 | -0.68 | 0.7061538
23 | 16020 | 0.00031574 | -5.3541e-06 | 0.99 | 49.4 | -0.68 | 0.7061538
24 | 20116 | 0.00034146 | -6.9919e-06 | 0.987 | 51.6 | -0.68 | 0.7061538
25 | 25258 | 0.00032096 | -4.1619e-06 | 0.968 | 53.7 | -0.68 | 0.7061538
26 | 31714 | 0.00029483 | -3.3488e-06 | 0.968 | 55.9 | -0.68 | 0.7061538
27 | 39821 | 0.00030179 | 8.1427e-06 | 0.841 | 58.2 | -0.68 | 0.7061538
28 | 50000 | 0.00016807 | 4.1914e-05 | 0.904 | 60.3 | -0.68 | 0.7061538
29 | 39821 | 0.00037314 | 2.8834e-05 | 0.89 | 62.5 | -0.68 | 0.7061538
30 | 31714 | 0.0003323 | 8.3044e-07 | 0.966 | 64.7 | -0.68 | 0.7061538
31 | 25258 | 0.00031933 | -2.0314e-05 | 0.98 | 66.9 | -0.68 | 0.7061538
32 | 20116 | 0.00032044 | 5.7171e-06 | 0.988 | 69 | -0.68 | 0.7061538
33 | 16020 | 0.00032198 | -1.1606e-05 | 0.991 | 71.2 | -0.68 | 0.7061538
34 | 12759 | 0.00031875 | -6.5406e-06 | 0.996 | 73.4 | -0.68 | 0.7061538
35 | 10161 | 0.00032794 | -1.7724e-05 | 0.992 | 75.6 | -0.68 | 0.7061538
36 | 8092.8 | 0.00032613 | -1.651e-05 | 0.998 | 77.8 | -0.68 | 0.7061538
37 | 6445.3 | 0.00032604 | -1.8769e-05 | 0.988 | 80 | -0.68 | 0.7061538
38 | 5133.1 | 0.00032548 | -2.3106e-05 | 0.981 | 82.1 | -0.68 | 0.7061538
39 | 4088.1 | 0.0003295 | -2.7496e-05 | 0.89 | 84.4 | -0.68 | 0.7061538
40 | 3255.8 | 0.00033234 | -3.3567e-05 | 0.787 | 86.5 | -0.68 | 0.7061538
41 | 2593 | 0.0003358 | -3.9984e-05 | 0.732 | 88.7 | -0.68 | 0.7061538
42 | 2065.1 | 0.00034097 | -4.7296e-05 | 0.7 | 90.9 | -0.68 | 0.7061538
43 | 1644.7 | 0.00034526 | -5.478e-05 | 0.671 | 93.1 | -0.68 | 0.7061538
44 | 1309.9 | 0.0003525 | -6.1383e-05 | 0.625 | 95.3 | -0.68 | 0.7061538
45 | 1043.2 | 0.00035882 | -7.4476e-05 | 0.599 | 97.5 | -0.68 | 0.7061538
46 | 830.83 | 0.00036806 | -8.3232e-05 | 0.99 | 99.7 | -0.68 | 0.7061538
47 | 661.68 | 0.00038006 | -9.5294e-05 | 0.994 | 101.8 | -0.68 | 0.7061538
48 | 526.98 | 0.00039049 | -0.00010671 | 0.999 | 104 | -0.68 | 0.7061538
49 | 419.69 | 0.0004035 | -0.00011823 | 0.997 | 106.2 | -0.68 | 0.7061538
50 | 334.25 | 0.00041811 | -0.00013373 | 0.998 | 108.4 | -0.68 | 0.7061538
51 | 266.2 | 0.00043498 | -0.00015182 | 0.997 | 110.6 | -0.68 | 0.7061538
52 | 212.01 | 0.00045099 | -0.00017264 | 0.995 | 112.8 | -0.68 | 0.7061538
53 | 168.85 | 0.0004722 | -0.00019547 | 0.998 | 114.9 | -0.68 | 0.7061538
54 | 134.47 | 0.00049939 | -0.00022121 | 0.999 | 117.1 | -0.68 | 0.7061538
55 | 107.1 | 0.00053164 | -0.00025338 | 0.999 | 119.3 | -0.68 | 0.7061538
56 | 85.294 | 0.00056978 | -0.00028545 | 0.999 | 121.4 | -0.68 | 0.7061538
57 | 67.93 | 0.00061548 | -0.0003181 | 0.998 | 123.6 | -0.68 | 0.7061538
58 | 53.91 | 0.00067319 | -0.00034521 | 0.999 | 126 | -0.68 | 0.7061538
59 | 42.416 | 0.00074092 | -0.00036885 | 0.999 | 128.3 | -0.68 | 0.7061538
60 | 33.064 | 0.00081715 | -0.00038493 | 0.999 | 130.8 | -0.68 | 0.7061538
61 | 25.518 | 0.00089839 | -0.00038845 | 0.999 | 133.5 | -0.68 | 0.7061538
62 | 19.484 | 0.00097764 | -0.00038227 | 0.999 | 136.4 | -0.68 | 0.7061538
63 | 14.705 | 0.00105 | -0.00036577 | 0.999 | 139.5 | -0.68 | 0.7061538
64 | 10.96 | 0.0011036 | -0.00035021 | 0.999 | 143.7 | -0.68 | 0.7061538
65 | 8.0607 | 0.0011496 | -0.00035552 | 0.999 | 148.3 | -0.68 | 0.7061538
66 | 5.8439 | 0.0012185 | -0.00038989 | 0.998 | 152.8 | -0.68 | 0.7061538
67 | 4.1726 | 0.0013367 | -0.00041765 | 0.997 | 158.3 | -0.68 | 0.7061538
68 | 2.9318 | 0.0014789 | -0.00041383 | 0.995 | 164.8 | -0.68 | 0.7061538
69 | 2.0259 | 0.001604 | -0.00034631 | 0.994 | 172.9 | -0.68 | 0.7061538
70 | 1.3761 | 0.0016875 | -0.00026325 | 0.993 | 183.7 | -0.69 | 0.7061538
71 | 0.91901 | 0.0017381 | -0.00016617 | 0.993 | 198.4 | -0.69 | 0.7061538
72 | 0.60383 | 0.0017532 | -9.6514e-05 | 0.992 | 217.4 | -0.68 | 0.7061538
73 | 0.39094 | 0.0017717 | -5.1829e-05 | 0.993 | 248.5 | -0.67 | 0.7061538
74 | 0.25002 | 0.0017574 | -8.9506e-06 | 0.993 | 284 | -0.68 | 0.7061538
75 | 0.15849 | 0.0017472 | 1.5529e-05 | 0.992 | 348.9 | -0.68 | 0.7061538
76 | 0.1 | 0.0017267 | 5.3344e-05 | 0.992 | 409.2 | -0.68 | 0.7061538

## Sheet4
Number | Frequency / Hz | Z_Re / Ohm | Z_Im / Ohm | Sign | Time / s | Voltage / V | Current / A/cm^2
1 | 107.1 | 0.00053135 | -0.00025135 | 0.999 | 0 | -0.68 | 0.7061538
2 | 134.47 | 0.00050251 | -0.00022052 | 0.997 | 3.1 | -0.68 | 0.7061538
3 | 168.85 | 0.00047746 | -0.00019552 | 0.995 | 5.3 | -0.68 | 0.7061538
4 | 212.01 | 0.00045623 | -0.00017009 | 0.997 | 7.6 | -0.68 | 0.7061538
5 | 266.2 | 0.00044096 | -0.00015171 | 0.997 | 9.8 | -0.68 | 0.7061538
6 | 334.25 | 0.00042331 | -0.00013441 | 0.996 | 12 | -0.68 | 0.7061538
7 | 419.69 | 0.00040967 | -0.00011869 | 0.997 | 14.1 | -0.68 | 0.7061538
8 | 526.98 | 0.00039747 | -0.00010691 | 0.998 | 16.4 | -0.68 | 0.7061538
9 | 661.68 | 0.00038441 | -9.4147e-05 | 0.996 | 18.6 | -0.68 | 0.7061538
10 | 830.83 | 0.00037512 | -8.3563e-05 | 0.989 | 20.7 | -0.68 | 0.7061538
11 | 1043.2 | 0.00036495 | -7.8307e-05 | 0.602 | 22.9 | -0.68 | 0.7061538
12 | 1309.9 | 0.00036024 | -6.1087e-05 | 0.624 | 25.1 | -0.68 | 0.7061538
13 | 1644.7 | 0.00035111 | -5.34e-05 | 0.675 | 27.4 | -0.68 | 0.7061538
14 | 2065.1 | 0.00034667 | -4.553e-05 | 0.704 | 29.5 | -0.68 | 0.7061538
15 | 2593 | 0.00034166 | -3.9457e-05 | 0.736 | 31.8 | -0.68 | 0.7061538
16 | 3255.8 | 0.00033909 | -3.1264e-05 | 0.79 | 33.9 | -0.68 | 0.7061538
17 | 4088.1 | 0.00033555 | -2.6567e-05 | 0.895 | 36.1 | -0.68 | 0.7061538
18 | 5133.1 | 0.00033388 | -2.3171e-05 | 0.981 | 38.3 | -0.68 | 0.7061538
19 | 6445.3 | 0.00032907 | -1.4209e-05 | 0.988 | 40.5 | -0.68 | 0.7061538
20 | 8092.8 | 0.0003223 | -1.0521e-05 | 0.997 | 42.8 | -0.68 | 0.7061538
21 | 10161 | 0.00032719 | -5.46e-06 | 0.995 | 45 | -0.68 | 0.7061538
22 | 12759 | 0.00032725 | -5.2193e-06 | 0.992 | 47.2 | -0.68 | 0.7061538
23 | 16020 | 0.00031556 | -8.2122e-06 | 0.99 | 49.4 | -0.68 | 0.7061538
24 | 20116 | 0.00031613 | 5.8939e-06 | 0.987 | 51.6 | -0.68 | 0.7061538
25 | 25258 | 0.00030229 | 2.2799e-05 | 0.968 | 53.7 | -0.68 | 0.7061538
26 | 31714 | 0.00033323 | 2.2124e-05 | 0.968 | 55.9 | -0.68 | 0.7061538
27 | 39821 | 0.00035659 | 8.0495e-05 | 0.841 | 58.2 | -0.68 | 0.7061538
28 | 50000 | 0.00029109 | -2.4274e-05 | 0.904 | 60.3 | -0.68 | 0.7061538
29 | 39821 | 0.00035393 | 5.1014e-05 | 0.89 | 62.5 | -0.68 | 0.7061538
30 | 31714 | 0.00032314 | 9.3919e-06 | 0.966 | 64.7 | -0.68 | 0.7061538
31 | 25258 | 0.00033922 | 1.9163e-05 | 0.98 | 66.9 | -0.68 | 0.7061538
32 | 20116 | 0.00031704 | 2.2188e-05 | 0.988 | 69 | -0.68 | 0.7061538
33 | 16020 | 0.00032287 | 3.7176e-06 | 0.991 | 71.2 | -0.68 | 0.7061538
34 | 12759 | 0.00032163 | -5.8624e-06 | 0.996 | 73.4 | -0.68 | 0.7061538
35 | 10161 | 0.00032413 | -8.1851e-06 | 0.992 | 75.6 | -0.68 | 0.7061538
36 | 8092.8 | 0.00033114 | -1.4814e-05 | 0.998 | 77.8 | -0.68 | 0.7061538
37 | 6445.3 | 0.00032932 | -1.6327e-05 | 0.988 | 80 | -0.68 | 0.7061538
38 | 5133.1 | 0.00033237 | -2.1061e-05 | 0.981 | 82.1 | -0.68 | 0.7061538
39 | 4088.1 | 0.0003364 | -2.7155e-05 | 0.89 | 84.4 | -0.68 | 0.7061538
40 | 3255.8 | 0.00033871 | -3.2279e-05 | 0.787 | 86.5 | -0.68 | 0.7061538
41 | 2593 | 0.00034367 | -3.867e-05 | 0.732 | 88.7 | -0.68 | 0.7061538
42 | 2065.1 | 0.00034748 | -4.7018e-05 | 0.7 | 90.9 | -0.68 | 0.7061538
43 | 1644.7 | 0.00035271 | -5.5016e-05 | 0.671 | 93.1 | -0.68 | 0.7061538
44 | 1309.9 | 0.00035977 | -6.0709e-05 | 0.625 | 95.3 | -0.68 | 0.7061538
45 | 1043.2 | 0.00036474 | -7.2996e-05 | 0.599 | 97.5 | -0.68 | 0.7061538
46 | 830.83 | 0.00037521 | -8.3648e-05 | 0.99 | 99.7 | -0.68 | 0.7061538
47 | 661.68 | 0.00038648 | -9.4483e-05 | 0.994 | 101.8 | -0.68 | 0.7061538
48 | 526.98 | 0.00039715 | -0.00010551 | 0.999 | 104 | -0.68 | 0.7061538
49 | 419.69 | 0.00041089 | -0.00011849 | 0.997 | 106.2 | -0.68 | 0.7061538
50 | 334.25 | 0.00042494 | -0.00013457 | 0.998 | 108.4 | -0.68 | 0.7061538
51 | 266.2 | 0.0004406 | -0.00015062 | 0.997 | 110.6 | -0.68 | 0.7061538
52 | 212.01 | 0.00045842 | -0.00017207 | 0.995 | 112.8 | -0.68 | 0.7061538
53 | 168.85 | 0.00048026 | -0.00019542 | 0.998 | 114.9 | -0.68 | 0.7061538
54 | 134.47 | 0.00050576 | -0.00022348 | 0.999 | 117.1 | -0.68 | 0.7061538
55 | 107.1 | 0.00053571 | -0.00025611 | 0.999 | 119.3 | -0.68 | 0.7061538
56 | 85.294 | 0.00057632 | -0.00028619 | 0.999 | 121.4 | -0.68 | 0.7061538
57 | 67.93 | 0.00062369 | -0.0003179 | 0.998 | 123.6 | -0.68 | 0.7061538
58 | 53.91 | 0.00068019 | -0.00034335 | 0.999 | 126 | -0.68 | 0.7061538
59 | 42.416 | 0.00074744 | -0.00036649 | 0.999 | 128.3 | -0.68 | 0.7061538
60 | 33.064 | 0.00082254 | -0.00038291 | 0.999 | 130.8 | -0.68 | 0.7061538
61 | 25.518 | 0.00090291 | -0.00038722 | 0.999 | 133.5 | -0.68 | 0.7061538
62 | 19.484 | 0.00098372 | -0.00038185 | 0.999 | 136.4 | -0.68 | 0.7061538
63 | 14.705 | 0.0010544 | -0.00036623 | 0.999 | 139.5 | -0.68 | 0.7061538
64 | 10.96 | 0.0011108 | -0.00035394 | 0.999 | 143.7 | -0.68 | 0.7061538
65 | 8.0607 | 0.0011583 | -0.00036064 | 0.999 | 148.3 | -0.68 | 0.7061538
66 | 5.8439 | 0.0012291 | -0.00039795 | 0.998 | 152.8 | -0.68 | 0.7061538
67 | 4.1726 | 0.001354 | -0.00042644 | 0.997 | 158.3 | -0.68 | 0.7061538
68 | 2.9318 | 0.0014942 | -0.00041759 | 0.995 | 164.8 | -0.68 | 0.7061538
69 | 2.0259 | 0.0016259 | -0.00035808 | 0.994 | 172.9 | -0.68 | 0.7061538
70 | 1.3761 | 0.0017088 | -0.00026475 | 0.993 | 183.7 | -0.69 | 0.7061538
71 | 0.91901 | 0.0017554 | -0.00016607 | 0.993 | 198.4 | -0.69 | 0.7061538
72 | 0.60383 | 0.0017593 | -9.5806e-05 | 0.992 | 217.4 | -0.68 | 0.7061538
73 | 0.39094 | 0.0017814 | -5.1405e-05 | 0.993 | 248.5 | -0.66 | 0.7061538
74 | 0.25002 | 0.0017654 | -1.4601e-05 | 0.993 | 284 | -0.68 | 0.7061538
75 | 0.15849 | 0.0017434 | 1.9096e-05 | 0.992 | 348.9 | -0.68 | 0.7061538
76 | 0.1 | 0.001721 | 5.1857e-05 | 0.992 | 409.2 | -0.68 | 0.7061538

## Sheet5
Number | Frequency / Hz | Z_Re / Ohm | Z_Im / Ohm | Sign | Time / s | Voltage / V | Current / A/cm^2
1 | 107.1 | 0.00053398 | -0.00025178 | 0.999 | 0 | -0.68 | 0.7061538
2 | 134.47 | 0.00050567 | -0.0002221 | 0.997 | 3.1 | -0.68 | 0.7061538
3 | 168.85 | 0.0004794 | -0.00019569 | 0.995 | 5.3 | -0.68 | 0.7061538
4 | 212.01 | 0.00045885 | -0.00017146 | 0.997 | 7.6 | -0.68 | 0.7061538
5 | 266.2 | 0.00044068 | -0.00015322 | 0.997 | 9.8 | -0.68 | 0.7061538
6 | 334.25 | 0.00042511 | -0.00013353 | 0.996 | 12 | -0.68 | 0.7061538
7 | 419.69 | 0.00041005 | -0.00011945 | 0.997 | 14.1 | -0.68 | 0.7061538
8 | 526.98 | 0.00039775 | -0.0001073 | 0.998 | 16.4 | -0.68 | 0.7061538
9 | 661.68 | 0.0003843 | -9.409e-05 | 0.996 | 18.6 | -0.68 | 0.7061538
10 | 830.83 | 0.00037313 | -8.3871e-05 | 0.989 | 20.7 | -0.68 | 0.7061538
11 | 1043.2 | 0.00036411 | -7.8606e-05 | 0.602 | 22.9 | -0.68 | 0.7061538
12 | 1309.9 | 0.00035941 | -5.9659e-05 | 0.624 | 25.1 | -0.68 | 0.7061538
13 | 1644.7 | 0.00035206 | -5.256e-05 | 0.675 | 27.4 | -0.68 | 0.7061538
14 | 2065.1 | 0.00034865 | -4.432e-05 | 0.704 | 29.5 | -0.68 | 0.7061538
15 | 2593 | 0.00034352 | -3.6995e-05 | 0.736 | 31.8 | -0.68 | 0.7061538
16 | 3255.8 | 0.00034008 | -3.048e-05 | 0.79 | 33.9 | -0.68 | 0.7061538
17 | 4088.1 | 0.00033798 | -2.4708e-05 | 0.895 | 36.1 | -0.68 | 0.7061538
18 | 5133.1 | 0.00033481 | -2.2735e-05 | 0.981 | 38.3 | -0.68 | 0.7061538
19 | 6445.3 | 0.0003349 | -1.6464e-05 | 0.988 | 40.5 | -0.68 | 0.7061538
20 | 8092.8 | 0.00033306 | -1.8358e-05 | 0.997 | 42.8 | -0.68 | 0.7061538
21 | 10161 | 0.00032223 | -7.8988e-06 | 0.995 | 45 | -0.68 | 0.7061538
22 | 12759 | 0.00031963 | -1.5272e-05 | 0.992 | 47.2 | -0.68 | 0.7061538
23 | 16020 | 0.00031558 | -3.5838e-06 | 0.99 | 49.4 | -0.68 | 0.7061538
24 | 20116 | 0.00031362 | -3.922e-06 | 0.987 | 51.6 | -0.68 | 0.7061538
25 | 25258 | 0.00030461 | -9.276e-06 | 0.968 | 53.7 | -0.68 | 0.7061538
26 | 31714 | 0.00029391 | 1.5685e-05 | 0.968 | 55.9 | -0.68 | 0.7061538
27 | 39821 | 0.00031845 | 3.8315e-05 | 0.841 | 58.2 | -0.68 | 0.7061538
28 | 50000 | 0.00024901 | 7.6042e-06 | 0.904 | 60.3 | -0.68 | 0.7061538
29 | 39821 | 0.00034305 | 1.8632e-05 | 0.89 | 62.5 | -0.68 | 0.7061538
30 | 31714 | 0.00029816 | 6.0598e-05 | 0.966 | 64.7 | -0.68 | 0.7061538
31 | 25258 | 0.00030892 | 3.5858e-06 | 0.98 | 66.9 | -0.68 | 0.7061538
32 | 20116 | 0.00030035 | 2.2894e-05 | 0.988 | 69 | -0.68 | 0.7061538
33 | 16020 | 0.00031503 | -4.172e-06 | 0.991 | 71.2 | -0.68 | 0.7061538
34 | 12759 | 0.00031933 | -1.9492e-06 | 0.996 | 73.4 | -0.68 | 0.7061538
35 | 10161 | 0.0003248 | -7.4231e-06 | 0.992 | 75.6 | -0.68 | 0.7061538
36 | 8092.8 | 0.00033034 | -1.263e-05 | 0.998 | 77.8 | -0.68 | 0.7061538
37 | 6445.3 | 0.00033271 | -1.5087e-05 | 0.988 | 80 | -0.68 | 0.7061538
38 | 5133.1 | 0.00033564 | -2.214e-05 | 0.981 | 82.1 | -0.68 | 0.7061538
39 | 4088.1 | 0.00033738 | -2.4894e-05 | 0.89 | 84.4 | -0.68 | 0.7061538
40 | 3255.8 | 0.0003413 | -3.1755e-05 | 0.787 | 86.5 | -0.68 | 0.7061538
41 | 2593 | 0.00034333 | -3.8437e-05 | 0.732 | 88.7 | -0.68 | 0.7061538
42 | 2065.1 | 0.00035016 | -4.6101e-05 | 0.7 | 90.9 | -0.68 | 0.7061538
43 | 1644.7 | 0.00035473 | -5.4059e-05 | 0.671 | 93.1 | -0.68 | 0.7061538
44 | 1309.9 | 0.00035769 | -6.153e-05 | 0.625 | 95.3 | -0.68 | 0.7061538
45 | 1043.2 | 0.00036715 | -7.1916e-05 | 0.599 | 97.5 | -0.68 | 0.7061538
46 | 830.83 | 0.00037611 | -8.1922e-05 | 0.99 | 99.7 | -0.68 | 0.7061538
47 | 661.68 | 0.00038735 | -9.5979e-05 | 0.994 | 101.8 | -0.68 | 0.7061538
48 | 526.98 | 0.00039816 | -0.0001061 | 0.999 | 104 | -0.68 | 0.7061538
49 | 419.69 | 0.00041205 | -0.0001199 | 0.997 | 106.2 | -0.68 | 0.7061538
50 | 334.25 | 0.00042703 | -0.0001341 | 0.998 | 108.4 | -0.68 | 0.7061538
51 | 266.2 | 0.00044175 | -0.00015262 | 0.997 | 110.6 | -0.68 | 0.7061538
52 | 212.01 | 0.00045979 | -0.00017342 | 0.995 | 112.8 | -0.68 | 0.7061538
53 | 168.85 | 0.00048018 | -0.00019604 | 0.998 | 114.9 | -0.68 | 0.7061538
54 | 134.47 | 0.0005079 | -0.00022314 | 0.999 | 117.1 | -0.68 | 0.7061538
55 | 107.1 | 0.00054088 | -0.0002556 | 0.999 | 119.3 | -0.68 | 0.7061538
56 | 85.294 | 0.00057793 | -0.0002862 | 0.999 | 121.4 | -0.68 | 0.7061538
57 | 67.93 | 0.00062506 | -0.00031855 | 0.998 | 123.6 | -0.68 | 0.7061538
58 | 53.91 | 0.00068358 | -0.00034591 | 0.999 | 126 | -0.68 | 0.7061538
59 | 42.416 | 0.00074919 | -0.00036974 | 0.999 | 128.3 | -0.68 | 0.7061538
60 | 33.064 | 0.00082389 | -0.00038576 | 0.999 | 130.8 | -0.68 | 0.7061538
61 | 25.518 | 0.00090387 | -0.00039011 | 0.999 | 133.5 | -0.68 | 0.7061538
62 | 19.484 | 0.00098509 | -0.0003876 | 0.999 | 136.4 | -0.68 | 0.7061538
63 | 14.705 | 0.001058 | -0.000373 | 0.999 | 139.5 | -0.68 | 0.7061538
64 | 10.96 | 0.0011164 | -0.00036215 | 0.999 | 143.7 | -0.68 | 0.7061538
65 | 8.0607 | 0.001168 | -0.00037611 | 0.999 | 148.3 | -0.68 | 0.7061538
66 | 5.8439 | 0.0012415 | -0.00041016 | 0.998 | 152.8 | -0.68 | 0.7061538
67 | 4.1726 | 0.0013567 | -0.00043127 | 0.997 | 158.3 | -0.68 | 0.7061538
68 | 2.9318 | 0.0015036 | -0.00041462 | 0.995 | 164.8 | -0.68 | 0.7061538
69 | 2.0259 | 0.0016458 | -0.00036364 | 0.994 | 172.9 | -0.68 | 0.7061538
70 | 1.3761 | 0.0017299 | -0.00027349 | 0.993 | 183.7 | -0.69 | 0.7061538
71 | 0.91901 | 0.0017889 | -0.00017979 | 0.993 | 198.4 | -0.69 | 0.7061538
72 | 0.60383 | 0.0018049 | -0.00010297 | 0.992 | 217.4 | -0.68 | 0.7061538
73 | 0.39094 | 0.0018099 | -5.4151e-05 | 0.993 | 248.5 | -0.66 | 0.7061538
74 | 0.25002 | 0.0017937 | -1.3741e-05 | 0.993 | 284 | -0.68 | 0.7061538
75 | 0.15849 | 0.0017885 | 2.0398e-05 | 0.992 | 348.9 | -0.68 | 0.7061538
76 | 0.1 | 0.0017589 | 5.544e-05 | 0.992 | 409.2 | -0.68 | 0.7061538

## Sheet6
Number | Frequency / Hz | Z_Re / Ohm | Z_Im / Ohm | Sign | Time / s | Voltage / V | Current / A/cm^2
1 | 107.1 | 0.00053967 | -0.00026002 | 0.999 | 0 | -0.68 | 0.7061538
2 | 134.47 | 0.0005101 | -0.00022648 | 0.997 | 3.1 | -0.68 | 0.7061538
3 | 168.85 | 0.00048456 | -0.00020126 | 0.995 | 5.3 | -0.68 | 0.7061538
4 | 212.01 | 0.00046321 | -0.00017607 | 0.997 | 7.6 | -0.68 | 0.7061538
5 | 266.2 | 0.00044627 | -0.00015707 | 0.997 | 9.8 | -0.68 | 0.7061538
6 | 334.25 | 0.00042957 | -0.00013826 | 0.996 | 12 | -0.68 | 0.7061538
7 | 419.69 | 0.00041667 | -0.0001219 | 0.997 | 14.1 | -0.68 | 0.7061538
8 | 526.98 | 0.00040109 | -0.00011055 | 0.998 | 16.4 | -0.68 | 0.7061538
9 | 661.68 | 0.00038917 | -9.7944e-05 | 0.996 | 18.6 | -0.68 | 0.7061538
10 | 830.83 | 0.00037789 | -8.5707e-05 | 0.989 | 20.7 | -0.68 | 0.7061538
11 | 1043.2 | 0.00036745 | -7.5538e-05 | 0.602 | 22.9 | -0.68 | 0.7061538
12 | 1309.9 | 0.00036167 | -6.5206e-05 | 0.624 | 25.1 | -0.68 | 0.7061538
13 | 1644.7 | 0.0003556 | -5.6834e-05 | 0.675 | 27.4 | -0.68 | 0.7061538
14 | 2065.1 | 0.00034974 | -4.9796e-05 | 0.704 | 29.5 | -0.68 | 0.7061538
15 | 2593 | 0.00034398 | -4.2829e-05 | 0.736 | 31.8 | -0.68 | 0.7061538
16 | 3255.8 | 0.00033952 | -3.502e-05 | 0.79 | 33.9 | -0.68 | 0.7061538
17 | 4088.1 | 0.00033815 | -2.8549e-05 | 0.895 | 36.1 | -0.68 | 0.7061538
18 | 5133.1 | 0.0003347 | -2.267e-05 | 0.981 | 38.3 | -0.68 | 0.7061538
19 | 6445.3 | 0.00033314 | -2.0065e-05 | 0.988 | 40.5 | -0.68 | 0.7061538
20 | 8092.8 | 0.00032601 | -1.479e-05 | 0.997 | 42.8 | -0.68 | 0.7061538
21 | 10161 | 0.00032916 | -9.1293e-06 | 0.995 | 45 | -0.68 | 0.7061538
22 | 12759 | 0.00033806 | -6.3713e-06 | 0.992 | 47.2 | -0.68 | 0.7061538
23 | 16020 | 0.00033042 | 6.8085e-06 | 0.99 | 49.4 | -0.68 | 0.7061538
24 | 20116 | 0.00033079 | 2.4697e-06 | 0.987 | 51.6 | -0.68 | 0.7061538
25 | 25258 | 0.00034716 | 5.1417e-06 | 0.968 | 53.7 | -0.68 | 0.7061538
26 | 31714 | 0.00036518 | 4.0249e-05 | 0.968 | 55.9 | -0.68 | 0.7061538
27 | 39821 | 0.00035591 | 3.5484e-06 | 0.841 | 58.2 | -0.68 | 0.7061538
28 | 50000 | 0.00027624 | -1.9298e-05 | 0.904 | 60.3 | -0.68 | 0.7061538
29 | 39821 | 0.0003396 | 4.0347e-05 | 0.89 | 62.5 | -0.68 | 0.7061538
30 | 31714 | 0.00038271 | 4.5579e-05 | 0.966 | 64.7 | -0.68 | 0.7061538
31 | 25258 | 0.00033219 | 2.4964e-05 | 0.98 | 66.9 | -0.68 | 0.7061538
32 | 20116 | 0.00034805 | 1.2875e-05 | 0.988 | 69 | -0.68 | 0.7061538
33 | 16020 | 0.00033838 | -7.9881e-06 | 0.991 | 71.2 | -0.68 | 0.7061538
34 | 12759 | 0.00032795 | -1.7737e-05 | 0.996 | 73.4 | -0.68 | 0.7061538
35 | 10161 | 0.00032842 | -9.5445e-06 | 0.992 | 75.6 | -0.68 | 0.7061538
36 | 8092.8 | 0.00032905 | -1.5232e-05 | 0.998 | 77.8 | -0.68 | 0.7061538
37 | 6445.3 | 0.00033294 | -2.2084e-05 | 0.988 | 80 | -0.68 | 0.7061538
38 | 5133.1 | 0.00033568 | -2.3274e-05 | 0.981 | 82.1 | -0.68 | 0.7061538
39 | 4088.1 | 0.00033743 | -2.8383e-05 | 0.89 | 84.4 | -0.68 | 0.7061538
40 | 3255.8 | 0.0003403 | -3.5745e-05 | 0.787 | 86.5 | -0.68 | 0.7061538
41 | 2593 | 0.00034471 | -4.1366e-05 | 0.732 | 88.7 | -0.68 | 0.7061538
42 | 2065.1 | 0.00034887 | -4.9116e-05 | 0.7 | 90.9 | -0.68 | 0.7061538
43 | 1644.7 | 0.0003554 | -5.9076e-05 | 0.671 | 93.1 | -0.68 | 0.7061538
44 | 1309.9 | 0.00036011 | -6.5391e-05 | 0.625 | 95.3 | -0.68 | 0.7061538
45 | 1043.2 | 0.00037255 | -7.7244e-05 | 0.599 | 97.5 | -0.68 | 0.7061538
46 | 830.83 | 0.00038194 | -8.5082e-05 | 0.99 | 99.7 | -0.68 | 0.7061538
47 | 661.68 | 0.00039015 | -9.7559e-05 | 0.994 | 101.8 | -0.68 | 0.7061538
48 | 526.98 | 0.00040179 | -0.00010942 | 0.999 | 104 | -0.68 | 0.7061538
49 | 419.69 | 0.00041531 | -0.00012332 | 0.997 | 106.2 | -0.68 | 0.7061538
50 | 334.25 | 0.0004311 | -0.0001382 | 0.998 | 108.4 | -0.68 | 0.7061538
51 | 266.2 | 0.00044789 | -0.00015577 | 0.997 | 110.6 | -0.68 | 0.7061538
52 | 212.01 | 0.00046627 | -0.00017688 | 0.995 | 112.8 | -0.68 | 0.7061538
53 | 168.85 | 0.00048578 | -0.00020029 | 0.998 | 114.9 | -0.68 | 0.7061538
54 | 134.47 | 0.0005142 | -0.00022844 | 0.999 | 117.1 | -0.68 | 0.7061538
55 | 107.1 | 0.0005448 | -0.0002603 | 0.999 | 119.3 | -0.68 | 0.7061538
56 | 85.294 | 0.00058616 | -0.00029409 | 0.999 | 121.4 | -0.68 | 0.7061538
57 | 67.93 | 0.00063336 | -0.00032597 | 0.998 | 123.6 | -0.68 | 0.7061538
58 | 53.91 | 0.00069058 | -0.00035288 | 0.999 | 126 | -0.68 | 0.7061538
59 | 42.416 | 0.00076069 | -0.00037835 | 0.999 | 128.3 | -0.68 | 0.7061538
60 | 33.064 | 0.00083919 | -0.0003941 | 0.999 | 130.8 | -0.68 | 0.7061538
61 | 25.518 | 0.00092358 | -0.00039857 | 0.999 | 133.5 | -0.68 | 0.7061538
62 | 19.484 | 0.0010042 | -0.00039205 | 0.999 | 136.4 | -0.68 | 0.7061538
63 | 14.705 | 0.0010781 | -0.00037468 | 0.999 | 139.5 | -0.68 | 0.7061538
64 | 10.96 | 0.0011363 | -0.00036184 | 0.999 | 143.7 | -0.68 | 0.7061538
65 | 8.0607 | 0.001186 | -0.00036876 | 0.999 | 148.3 | -0.68 | 0.7061538
66 | 5.8439 | 0.0012619 | -0.00039944 | 0.998 | 152.8 | -0.68 | 0.7061538
67 | 4.1726 | 0.0013767 | -0.00042539 | 0.997 | 158.3 | -0.68 | 0.7061538
68 | 2.9318 | 0.0015179 | -0.0004053 | 0.995 | 164.8 | -0.68 | 0.7061538
69 | 2.0259 | 0.0016519 | -0.00034579 | 0.994 | 172.9 | -0.68 | 0.7061538
70 | 1.3761 | 0.0017314 | -0.00025997 | 0.993 | 183.7 | -0.69 | 0.7061538
71 | 0.91901 | 0.0017808 | -0.00016575 | 0.993 | 198.4 | -0.69 | 0.7061538
72 | 0.60383 | 0.0017895 | -9.1701e-05 | 0.992 | 217.4 | -0.68 | 0.7061538
73 | 0.39094 | 0.0018029 | -4.4165e-05 | 0.993 | 248.5 | -0.67 | 0.7061538
74 | 0.25002 | 0.0017898 | -4.371e-06 | 0.993 | 284 | -0.68 | 0.7061538
75 | 0.15849 | 0.0017822 | 2.4097e-05 | 0.992 | 348.9 | -0.68 | 0.7061538
76 | 0.1 | 0.0017333 | 5.9627e-05 | 0.992 | 409.2 | -0.68 | 0.7061538

## Sheet7
Number | Frequency / Hz | Z_Re / Ohm | Z_Im / Ohm | Sign | Time / s | Voltage / V | Current / A/cm^2
1 | 107.1 | 0.00053031 | -0.00025878 | 0.999 | 0 | -0.68 | 0.7061538
2 | 134.47 | 0.00050282 | -0.00022568 | 0.997 | 3.1 | -0.68 | 0.7061538
3 | 168.85 | 0.00047614 | -0.00019971 | 0.995 | 5.3 | -0.68 | 0.7061538
4 | 212.01 | 0.00045645 | -0.00017568 | 0.997 | 7.6 | -0.68 | 0.7061538
5 | 266.2 | 0.0004397 | -0.00015507 | 0.997 | 9.8 | -0.68 | 0.7061538
6 | 334.25 | 0.00042241 | -0.00013767 | 0.996 | 12 | -0.68 | 0.7061538
7 | 419.69 | 0.00040802 | -0.00012087 | 0.997 | 14.1 | -0.68 | 0.7061538
8 | 526.98 | 0.00039577 | -0.00010935 | 0.998 | 16.4 | -0.68 | 0.7061538
9 | 661.68 | 0.00038221 | -9.5334e-05 | 0.996 | 18.6 | -0.68 | 0.7061538
10 | 830.83 | 0.00037089 | -8.34e-05 | 0.989 | 20.7 | -0.68 | 0.7061538
11 | 1043.2 | 0.00036232 | -7.4263e-05 | 0.602 | 22.9 | -0.68 | 0.7061538
12 | 1309.9 | 0.00035501 | -6.6139e-05 | 0.624 | 25.1 | -0.68 | 0.7061538
13 | 1644.7 | 0.00034887 | -5.4796e-05 | 0.675 | 27.4 | -0.68 | 0.7061538
14 | 2065.1 | 0.00034206 | -4.8115e-05 | 0.704 | 29.5 | -0.68 | 0.7061538
15 | 2593 | 0.00033881 | -4.2023e-05 | 0.736 | 31.8 | -0.68 | 0.7061538
16 | 3255.8 | 0.00033308 | -3.5057e-05 | 0.79 | 33.9 | -0.68 | 0.7061538
17 | 4088.1 | 0.00033127 | -2.6667e-05 | 0.895 | 36.1 | -0.68 | 0.7061538
18 | 5133.1 | 0.00032696 | -2.3834e-05 | 0.981 | 38.3 | -0.68 | 0.7061538
19 | 6445.3 | 0.0003232 | -1.5308e-05 | 0.988 | 40.5 | -0.68 | 0.7061538
20 | 8092.8 | 0.00031767 | -1.0565e-05 | 0.997 | 42.8 | -0.68 | 0.7061538
21 | 10161 | 0.00031943 | -8.9212e-06 | 0.995 | 45 | -0.68 | 0.7061538
22 | 12759 | 0.00031671 | 2.2022e-06 | 0.992 | 47.2 | -0.68 | 0.7061538
23 | 16020 | 0.00031537 | 4.5683e-06 | 0.99 | 49.4 | -0.68 | 0.7061538
24 | 20116 | 0.0003297 | 3.9571e-06 | 0.987 | 51.6 | -0.68 | 0.7061538
25 | 25258 | 0.00031653 | 5.4312e-05 | 0.968 | 53.7 | -0.68 | 0.7061538
26 | 31714 | 0.00030971 | 3.6071e-05 | 0.968 | 55.9 | -0.68 | 0.7061538
27 | 39821 | 0.00031754 | 6.1292e-05 | 0.841 | 58.2 | -0.68 | 0.7061538
28 | 50000 | 0.00024796 | 0.00010399 | 0.904 | 60.3 | -0.68 | 0.7061538
29 | 39821 | 0.00037163 | 7.1713e-05 | 0.89 | 62.5 | -0.68 | 0.7061538
30 | 31714 | 0.00032363 | 6.655e-05 | 0.966 | 64.7 | -0.68 | 0.7061538
31 | 25258 | 0.00032013 | 3.0793e-05 | 0.98 | 66.9 | -0.68 | 0.7061538
32 | 20116 | 0.00032684 | 2.7891e-05 | 0.988 | 69 | -0.68 | 0.7061538
33 | 16020 | 0.00033625 | 8.0561e-06 | 0.991 | 71.2 | -0.68 | 0.7061538
34 | 12759 | 0.00032539 | 1.4173e-06 | 0.996 | 73.4 | -0.68 | 0.7061538
35 | 10161 | 0.00031758 | -1.3129e-05 | 0.992 | 75.6 | -0.68 | 0.7061538
36 | 8092.8 | 0.00031995 | -8.1454e-06 | 0.998 | 77.8 | -0.68 | 0.7061538
37 | 6445.3 | 0.00032333 | -1.9957e-05 | 0.988 | 80 | -0.68 | 0.7061538
38 | 5133.1 | 0.00032741 | -2.1221e-05 | 0.981 | 82.1 | -0.68 | 0.7061538
39 | 4088.1 | 0.00033046 | -2.9304e-05 | 0.89 | 84.4 | -0.68 | 0.7061538
40 | 3255.8 | 0.00033347 | -3.3729e-05 | 0.787 | 86.5 | -0.68 | 0.7061538
41 | 2593 | 0.00033884 | -3.9682e-05 | 0.732 | 88.7 | -0.68 | 0.7061538
42 | 2065.1 | 0.00034293 | -4.7386e-05 | 0.7 | 90.9 | -0.68 | 0.7061538
43 | 1644.7 | 0.00035028 | -5.8317e-05 | 0.671 | 93.1 | -0.68 | 0.7061538
44 | 1309.9 | 0.0003576 | -6.4923e-05 | 0.625 | 95.3 | -0.68 | 0.7061538
45 | 1043.2 | 0.00036493 | -7.6128e-05 | 0.599 | 97.5 | -0.68 | 0.7061538
46 | 830.83 | 0.00037238 | -8.4897e-05 | 0.99 | 99.7 | -0.68 | 0.7061538
47 | 661.68 | 0.00038448 | -9.6954e-05 | 0.994 | 101.8 | -0.68 | 0.7061538
48 | 526.98 | 0.00039592 | -0.00010879 | 0.999 | 104 | -0.68 | 0.7061538
49 | 419.69 | 0.00040957 | -0.00012295 | 0.997 | 106.2 | -0.68 | 0.7061538
50 | 334.25 | 0.00042439 | -0.00013742 | 0.998 | 108.4 | -0.68 | 0.7061538
51 | 266.2 | 0.00044185 | -0.0001554 | 0.997 | 110.6 | -0.68 | 0.7061538
52 | 212.01 | 0.00045769 | -0.00017563 | 0.995 | 112.8 | -0.68 | 0.7061538
53 | 168.85 | 0.00047873 | -0.00020007 | 0.998 | 114.9 | -0.68 | 0.7061538
54 | 134.47 | 0.00050647 | -0.00022786 | 0.999 | 117.1 | -0.68 | 0.7061538
55 | 107.1 | 0.00053836 | -0.00025998 | 0.999 | 119.3 | -0.68 | 0.7061538
56 | 85.294 | 0.00057638 | -0.00029384 | 0.999 | 121.4 | -0.68 | 0.7061538
57 | 67.93 | 0.00062376 | -0.00032469 | 0.998 | 123.6 | -0.68 | 0.7061538
58 | 53.91 | 0.0006829 | -0.00035515 | 0.999 | 126 | -0.68 | 0.7061538
59 | 42.416 | 0.00075317 | -0.00038116 | 0.999 | 128.3 | -0.68 | 0.7061538
60 | 33.064 | 0.00083108 | -0.00039975 | 0.999 | 130.8 | -0.68 | 0.7061538
61 | 25.518 | 0.00091431 | -0.0004044 | 0.999 | 133.5 | -0.68 | 0.7061538
62 | 19.484 | 0.00099932 | -0.00039985 | 0.999 | 136.4 | -0.68 | 0.7061538
63 | 14.705 | 0.001076 | -0.00038451 | 0.999 | 139.5 | -0.68 | 0.7061538
64 | 10.96 | 0.0011363 | -0.0003713 | 0.999 | 143.7 | -0.68 | 0.7061538
65 | 8.0607 | 0.0011875 | -0.00037798 | 0.999 | 148.3 | -0.68 | 0.7061538
66 | 5.8439 | 0.0012643 | -0.000408 | 0.998 | 152.8 | -0.69 | 0.7061538
67 | 4.1726 | 0.0013838 | -0.00043432 | 0.997 | 158.3 | -0.69 | 0.7061538
68 | 2.9318 | 0.0015353 | -0.00042271 | 0.995 | 164.8 | -0.68 | 0.7061538
69 | 2.0259 | 0.0016514 | -0.00034656 | 0.994 | 172.9 | -0.69 | 0.7061538
70 | 1.3761 | 0.0017478 | -0.0002669 | 0.993 | 183.7 | -0.69 | 0.7061538
71 | 0.91901 | 0.0017994 | -0.00016828 | 0.993 | 198.4 | -0.69 | 0.7061538
72 | 0.60383 | 0.0018079 | -9.3221e-05 | 0.992 | 217.4 | -0.68 | 0.7061538
73 | 0.39094 | 0.0018084 | -4.6653e-05 | 0.993 | 248.5 | -0.67 | 0.7061538
74 | 0.25002 | 0.0017889 | 4.1883e-06 | 0.993 | 284 | -0.69 | 0.7061538
75 | 0.15849 | 0.001797 | 3.6276e-05 | 0.992 | 348.9 | -0.69 | 0.7061538
76 | 0.1 | 0.0017487 | 6.1947e-05 | 0.992 | 409.2 | -0.69 | 0.7061538

## Sheet8
Number | Frequency / Hz | Z_Re / Ohm | Z_Im / Ohm | Sign | Time / s | Voltage / V | Current / A/cm^2
1 | 107.1 | 0.00052816 | -0.00025438 | 0.999 | 0 | -0.69 | 0.7061538
2 | 134.47 | 0.0004972 | -0.000222 | 0.997 | 3.1 | -0.69 | 0.7061538
3 | 168.85 | 0.00047263 | -0.00019881 | 0.995 | 5.3 | -0.69 | 0.7061538
4 | 212.01 | 0.00045413 | -0.00017242 | 0.997 | 7.6 | -0.69 | 0.7061538
5 | 266.2 | 0.00043524 | -0.00015171 | 0.997 | 9.8 | -0.69 | 0.7061538
6 | 334.25 | 0.00041955 | -0.00013297 | 0.996 | 12 | -0.69 | 0.7061538
7 | 419.69 | 0.00040675 | -0.00011829 | 0.997 | 14.1 | -0.69 | 0.7061538
8 | 526.98 | 0.0003938 | -0.00010491 | 0.998 | 16.4 | -0.69 | 0.7061538
9 | 661.68 | 0.00038127 | -9.3442e-05 | 0.996 | 18.6 | -0.69 | 0.7061538
10 | 830.83 | 0.00037142 | -8.413e-05 | 0.989 | 20.7 | -0.69 | 0.7061538
11 | 1043.2 | 0.00036078 | -7.1821e-05 | 0.602 | 22.9 | -0.69 | 0.7061538
12 | 1309.9 | 0.00035472 | -6.3549e-05 | 0.624 | 25.1 | -0.69 | 0.7061538
13 | 1644.7 | 0.00034824 | -5.3392e-05 | 0.675 | 27.4 | -0.69 | 0.7061538
14 | 2065.1 | 0.00034262 | -4.474e-05 | 0.704 | 29.5 | -0.69 | 0.7061538
15 | 2593 | 0.00034035 | -3.8481e-05 | 0.736 | 31.8 | -0.69 | 0.7061538
16 | 3255.8 | 0.00033466 | -3.3178e-05 | 0.79 | 33.9 | -0.69 | 0.7061538
17 | 4088.1 | 0.00033276 | -2.7193e-05 | 0.895 | 36.1 | -0.69 | 0.7061538
18 | 5133.1 | 0.00032978 | -2.1715e-05 | 0.981 | 38.3 | -0.69 | 0.7061538
19 | 6445.3 | 0.00033114 | -1.7576e-05 | 0.988 | 40.5 | -0.68 | 0.7061538
20 | 8092.8 | 0.00031793 | -2.3436e-06 | 0.997 | 42.8 | -0.69 | 0.7061538
21 | 10161 | 0.00031455 | -1.6551e-05 | 0.995 | 45 | -0.69 | 0.7061538
22 | 12759 | 0.00032751 | -9.7793e-06 | 0.992 | 47.2 | -0.69 | 0.7061538
23 | 16020 | 0.00030028 | 9.2729e-06 | 0.99 | 49.4 | -0.69 | 0.7061538
24 | 20116 | 0.00032237 | -2.4548e-05 | 0.987 | 51.6 | -0.69 | 0.7061538
25 | 25258 | 0.00034127 | 1.9647e-05 | 0.968 | 53.7 | -0.69 | 0.7061538
26 | 31714 | 0.00030702 | 3.4881e-05 | 0.968 | 55.9 | -0.69 | 0.7061538
27 | 39821 | 0.00034106 | 3.3037e-05 | 0.841 | 58.2 | -0.69 | 0.7061538
28 | 50000 | 0.00025885 | -5.7154e-07 | 0.904 | 60.3 | -0.69 | 0.7061538
29 | 39821 | 0.00031781 | 3.445e-05 | 0.89 | 62.5 | -0.69 | 0.7061538
30 | 31714 | 0.00031783 | 1.6203e-05 | 0.966 | 64.7 | -0.69 | 0.7061538
31 | 25258 | 0.0002918 | 1.2528e-05 | 0.98 | 66.9 | -0.69 | 0.7061538
32 | 20116 | 0.00031706 | 8.4875e-06 | 0.988 | 69 | -0.69 | 0.7061538
33 | 16020 | 0.00031734 | -1.8459e-05 | 0.991 | 71.2 | -0.69 | 0.7061538
34 | 12759 | 0.00031715 | 8.4117e-06 | 0.996 | 73.4 | -0.69 | 0.7061538
35 | 10161 | 0.00032944 | -1.0987e-05 | 0.992 | 75.6 | -0.69 | 0.7061538
36 | 8092.8 | 0.000323 | -1.6335e-05 | 0.998 | 77.8 | -0.69 | 0.7061538
37 | 6445.3 | 0.0003258 | -1.7567e-05 | 0.988 | 80 | -0.69 | 0.7061538
38 | 5133.1 | 0.00032905 | -2.4771e-05 | 0.981 | 82.1 | -0.69 | 0.7061538
39 | 4088.1 | 0.0003344 | -2.7929e-05 | 0.89 | 84.4 | -0.69 | 0.7061538
40 | 3255.8 | 0.00033402 | -3.4242e-05 | 0.787 | 86.5 | -0.69 | 0.7061538
41 | 2593 | 0.0003407 | -3.9153e-05 | 0.732 | 88.7 | -0.69 | 0.7061538
42 | 2065.1 | 0.00034466 | -4.5711e-05 | 0.7 | 90.9 | -0.69 | 0.7061538
43 | 1644.7 | 0.00034912 | -5.3932e-05 | 0.671 | 93.1 | -0.69 | 0.7061538
44 | 1309.9 | 0.00035662 | -6.1337e-05 | 0.625 | 95.3 | -0.69 | 0.7061538
45 | 1043.2 | 0.00036351 | -7.323e-05 | 0.599 | 97.5 | -0.69 | 0.7061538
46 | 830.83 | 0.00037182 | -8.1641e-05 | 0.99 | 99.7 | -0.69 | 0.7061538
47 | 661.68 | 0.00038151 | -9.4875e-05 | 0.994 | 101.8 | -0.69 | 0.7061538
48 | 526.98 | 0.00039347 | -0.00010609 | 0.999 | 104 | -0.69 | 0.7061538
49 | 419.69 | 0.00040702 | -0.00012021 | 0.997 | 106.2 | -0.69 | 0.7061538
50 | 334.25 | 0.00042095 | -0.0001344 | 0.998 | 108.4 | -0.69 | 0.7061538
51 | 266.2 | 0.00043747 | -0.00015145 | 0.997 | 110.6 | -0.69 | 0.7061538
52 | 212.01 | 0.00045341 | -0.00017315 | 0.995 | 112.8 | -0.69 | 0.7061538
53 | 168.85 | 0.00047403 | -0.0001958 | 0.998 | 114.9 | -0.69 | 0.7061538
54 | 134.47 | 0.0005023 | -0.00022348 | 0.999 | 117.1 | -0.69 | 0.7061538
55 | 107.1 | 0.00053453 | -0.00025714 | 0.999 | 119.3 | -0.69 | 0.7061538
56 | 85.294 | 0.0005733 | -0.00028987 | 0.999 | 121.4 | -0.69 | 0.7061538
57 | 67.93 | 0.00061823 | -0.00032159 | 0.998 | 123.6 | -0.69 | 0.7061538
58 | 53.91 | 0.00067679 | -0.00035054 | 0.999 | 126 | -0.69 | 0.7061538
59 | 42.416 | 0.00074567 | -0.00037606 | 0.999 | 128.3 | -0.69 | 0.7061538
60 | 33.064 | 0.00082167 | -0.00039152 | 0.999 | 130.8 | -0.69 | 0.7061538
61 | 25.518 | 0.00090474 | -0.00039494 | 0.999 | 133.5 | -0.69 | 0.7061538
62 | 19.484 | 0.00098645 | -0.00038953 | 0.999 | 136.4 | -0.69 | 0.7061538
63 | 14.705 | 0.0010591 | -0.00037464 | 0.999 | 139.5 | -0.69 | 0.7061538
64 | 10.96 | 0.0011175 | -0.00036283 | 0.999 | 143.7 | -0.69 | 0.7061538
65 | 8.0607 | 0.0011663 | -0.00037207 | 0.999 | 148.3 | -0.69 | 0.7061538
66 | 5.8439 | 0.0012408 | -0.00040833 | 0.998 | 152.8 | -0.69 | 0.7061538
67 | 4.1726 | 0.0013585 | -0.0004392 | 0.997 | 158.3 | -0.69 | 0.7061538
68 | 2.9318 | 0.0015053 | -0.00042467 | 0.995 | 164.8 | -0.68 | 0.7061538
69 | 2.0259 | 0.0016377 | -0.00036452 | 0.994 | 172.9 | -0.69 | 0.7061538
70 | 1.3761 | 0.0017385 | -0.00028036 | 0.993 | 183.7 | -0.69 | 0.7061538
71 | 0.91901 | 0.0017853 | -0.00017477 | 0.993 | 198.4 | -0.69 | 0.7061538
72 | 0.60383 | 0.0018013 | -0.0001006 | 0.992 | 217.4 | -0.69 | 0.7061538
73 | 0.39094 | 0.0018139 | -4.6312e-05 | 0.993 | 248.5 | -0.67 | 0.7061538
74 | 0.25002 | 0.0017928 | -1.1861e-05 | 0.993 | 284 | -0.69 | 0.7061538
75 | 0.15849 | 0.0017968 | 2.3827e-05 | 0.992 | 348.9 | -0.69 | 0.7061538
76 | 0.1 | 0.0017756 | 5.4493e-05 | 0.992 | 409.2 | -0.69 | 0.7061538

## Sheet9
Number | Frequency / Hz | Z_Re / Ohm | Z_Im / Ohm | Sign | Time / s | Voltage / V | Current / A/cm^2
1 | 107.1 | 0.00055444 | -0.00026175 | 0.999 | 0 | -0.68 | 0.7061538
2 | 134.47 | 0.00052489 | -0.00023041 | 0.997 | 3.1 | -0.68 | 0.7061538
3 | 168.85 | 0.0005005 | -0.00020309 | 0.995 | 5.3 | -0.68 | 0.7061538
4 | 212.01 | 0.0004789 | -0.00017689 | 0.997 | 7.6 | -0.68 | 0.7061538
5 | 266.2 | 0.00046192 | -0.00015712 | 0.997 | 9.8 | -0.68 | 0.7061538
6 | 334.25 | 0.00044752 | -0.00013871 | 0.996 | 12 | -0.68 | 0.7061538
7 | 419.69 | 0.00043334 | -0.00012219 | 0.997 | 14.1 | -0.68 | 0.7061538
8 | 526.98 | 0.00042012 | -0.00010955 | 0.998 | 16.4 | -0.68 | 0.7061538
9 | 661.68 | 0.00040614 | -9.5019e-05 | 0.996 | 18.6 | -0.68 | 0.7061538
10 | 830.83 | 0.00039453 | -8.4748e-05 | 0.989 | 20.7 | -0.68 | 0.7061538
11 | 1043.2 | 0.00038532 | -7.5576e-05 | 0.602 | 22.9 | -0.68 | 0.7061538
12 | 1309.9 | 0.00037915 | -6.4766e-05 | 0.624 | 25.1 | -0.68 | 0.7061538
13 | 1644.7 | 0.00037336 | -5.5614e-05 | 0.675 | 27.4 | -0.68 | 0.7061538
14 | 2065.1 | 0.00036635 | -4.689e-05 | 0.704 | 29.5 | -0.68 | 0.7061538
15 | 2593 | 0.00036428 | -3.9363e-05 | 0.736 | 31.8 | -0.68 | 0.7061538
16 | 3255.8 | 0.00035887 | -3.3545e-05 | 0.79 | 33.9 | -0.68 | 0.7061538
17 | 4088.1 | 0.00035581 | -2.5474e-05 | 0.895 | 36.1 | -0.69 | 0.7061538
18 | 5133.1 | 0.00035433 | -2.0842e-05 | 0.981 | 38.3 | -0.68 | 0.7061538
19 | 6445.3 | 0.00034814 | -1.4304e-05 | 0.988 | 40.5 | -0.68 | 0.7061538
20 | 8092.8 | 0.0003427 | -6.6639e-06 | 0.997 | 42.8 | -0.68 | 0.7061538
21 | 10161 | 0.00033958 | -4.085e-06 | 0.995 | 45 | -0.68 | 0.7061538
22 | 12759 | 0.00034186 | 3.316e-06 | 0.992 | 47.2 | -0.68 | 0.7061538
23 | 16020 | 0.00032426 | 7.2874e-06 | 0.99 | 49.4 | -0.68 | 0.7061538
24 | 20116 | 0.00034571 | 1.6486e-05 | 0.987 | 51.6 | -0.68 | 0.7061538
25 | 25258 | 0.00033902 | -3.9501e-07 | 0.968 | 53.7 | -0.68 | 0.7061538
26 | 31714 | 0.00033645 | 1.5474e-05 | 0.968 | 55.9 | -0.68 | 0.7061538
27 | 39821 | 0.00026247 | 6.5111e-05 | 0.841 | 58.2 | -0.68 | 0.7061538
28 | 50000 | 0.00026528 | 5.5042e-05 | 0.904 | 60.3 | -0.68 | 0.7061538
29 | 39821 | 0.0003073 | 3.8237e-05 | 0.89 | 62.5 | -0.68 | 0.7061538
30 | 31714 | 0.00031716 | 3.228e-05 | 0.966 | 64.7 | -0.68 | 0.7061538
31 | 25258 | 0.00035467 | 3.9435e-05 | 0.98 | 66.9 | -0.68 | 0.7061538
32 | 20116 | 0.00034465 | 2.1303e-05 | 0.988 | 69 | -0.68 | 0.7061538
33 | 16020 | 0.00033341 | 9.1834e-06 | 0.991 | 71.2 | -0.68 | 0.7061538
34 | 12759 | 0.00034546 | -3.966e-06 | 0.996 | 73.4 | -0.68 | 0.7061538
35 | 10161 | 0.00033804 | -1.3836e-05 | 0.992 | 75.6 | -0.68 | 0.7061538
36 | 8092.8 | 0.00033683 | -2.4029e-05 | 0.998 | 77.8 | -0.68 | 0.7061538
37 | 6445.3 | 0.00034782 | -1.6698e-05 | 0.988 | 80 | -0.68 | 0.7061538
38 | 5133.1 | 0.00035303 | -1.8862e-05 | 0.981 | 82.1 | -0.68 | 0.7061538
39 | 4088.1 | 0.00035576 | -2.6857e-05 | 0.89 | 84.4 | -0.68 | 0.7061538
40 | 3255.8 | 0.00035767 | -3.3996e-05 | 0.787 | 86.5 | -0.68 | 0.7061538
41 | 2593 | 0.00036451 | -3.9652e-05 | 0.732 | 88.7 | -0.68 | 0.7061538
42 | 2065.1 | 0.00036905 | -4.6107e-05 | 0.7 | 90.9 | -0.69 | 0.7061538
43 | 1644.7 | 0.00037312 | -5.6483e-05 | 0.671 | 93.1 | -0.68 | 0.7061538
44 | 1309.9 | 0.00038083 | -6.4954e-05 | 0.625 | 95.3 | -0.69 | 0.7061538
45 | 1043.2 | 0.00038904 | -7.5793e-05 | 0.599 | 97.5 | -0.68 | 0.7061538
46 | 830.83 | 0.00039719 | -8.5707e-05 | 0.99 | 99.7 | -0.68 | 0.7061538
47 | 661.68 | 0.00040992 | -9.6994e-05 | 0.994 | 101.8 | -0.68 | 0.7061538
48 | 526.98 | 0.00042002 | -0.00010897 | 0.999 | 104 | -0.68 | 0.7061538
49 | 419.69 | 0.00043248 | -0.00012305 | 0.997 | 106.2 | -0.68 | 0.7061538
50 | 334.25 | 0.00044778 | -0.00013803 | 0.998 | 108.4 | -0.68 | 0.7061538
51 | 266.2 | 0.00046343 | -0.00015476 | 0.997 | 110.6 | -0.68 | 0.7061538
52 | 212.01 | 0.00048228 | -0.00018068 | 0.995 | 112.8 | -0.68 | 0.7061538
53 | 168.85 | 0.00050253 | -0.00020171 | 0.998 | 114.9 | -0.68 | 0.7061538
54 | 134.47 | 0.00052921 | -0.00023163 | 0.999 | 117.1 | -0.68 | 0.7061538
55 | 107.1 | 0.00056187 | -0.00026518 | 0.999 | 119.3 | -0.69 | 0.7061538
56 | 85.294 | 0.00060329 | -0.00030203 | 0.999 | 121.4 | -0.68 | 0.7061538
57 | 67.93 | 0.00064873 | -0.00033502 | 0.998 | 123.6 | -0.68 | 0.7061538
58 | 53.91 | 0.00070803 | -0.00036514 | 0.999 | 126 | -0.68 | 0.7061538
59 | 42.416 | 0.00078084 | -0.00039223 | 0.999 | 128.3 | -0.68 | 0.7061538
60 | 33.064 | 0.00086188 | -0.00041265 | 0.999 | 130.8 | -0.68 | 0.7061538
61 | 25.518 | 0.00094686 | -0.00042191 | 0.999 | 133.5 | -0.68 | 0.7061538
62 | 19.484 | 0.0010327 | -0.00041736 | 0.999 | 136.4 | -0.68 | 0.7061538
63 | 14.705 | 0.0011127 | -0.00040183 | 0.999 | 139.5 | -0.68 | 0.7061538
64 | 10.96 | 0.0011786 | -0.00039548 | 0.999 | 143.7 | -0.68 | 0.7061538
65 | 8.0607 | 0.0012257 | -0.00040129 | 0.999 | 148.3 | -0.68 | 0.7061538
66 | 5.8439 | 0.0013012 | -0.00044487 | 0.998 | 152.8 | -0.69 | 0.7061538
67 | 4.1726 | 0.0014232 | -0.00048306 | 0.997 | 158.3 | -0.69 | 0.7061538
68 | 2.9318 | 0.001584 | -0.00048996 | 0.995 | 164.8 | -0.68 | 0.7061538
69 | 2.0259 | 0.0017395 | -0.00042577 | 0.994 | 172.9 | -0.69 | 0.7061538
70 | 1.3761 | 0.0018826 | -0.00034283 | 0.993 | 183.7 | -0.69 | 0.7061538
71 | 0.91901 | 0.0019245 | -0.00021395 | 0.993 | 198.4 | -0.69 | 0.7061538
72 | 0.60383 | 0.001979 | -0.00013337 | 0.992 | 217.4 | -0.68 | 0.7061538
73 | 0.39094 | 0.0019674 | -6.8067e-05 | 0.993 | 248.5 | -0.67 | 0.7061538
74 | 0.25002 | 0.0019552 | -1.9528e-06 | 0.993 | 284 | -0.68 | 0.7061538
75 | 0.15849 | 0.0019627 | 2.3822e-05 | 0.992 | 348.9 | -0.69 | 0.7061538
76 | 0.1 | 0.0019409 | 6.7466e-05 | 0.992 | 409.2 | -0.68 | 0.7061538