## Sheet1
Number | Frequency / Hz | Z_Re / Ohm | Z_Im / Ohm | Sign | Time / s | Voltage / V | Current / A/cm^2
1 | 107.1 | 0.012937 | -0.0062845 | 0.998 | 0 | -16.16 | 0.7061538
2 | 134.47 | 0.012145 | -0.0054672 | 0.997 | 3.1 | -16.16 | 0.7061538
3 | 168.85 | 0.01153 | -0.004803 | 0.999 | 5.3 | -16.16 | 0.7061538
4 | 212.01 | 0.011034 | -0.0042328 | 0.996 | 7.6 | -16.16 | 0.7061538
5 | 266.2 | 0.010573 | -0.0037418 | 0.995 | 9.7 | -16.17 | 0.7061538
6 | 334.25 | 0.010186 | -0.0032901 | 0.996 | 12 | -16.16 | 0.7061538
7 | 419.69 | 0.0098397 | -0.002924 | 0.998 | 14.1 | -16.16 | 0.7061538
8 | 526.98 | 0.0095365 | -0.0026001 | 0.997 | 16.4 | -16.17 | 0.7061538
9 | 661.68 | 0.009262 | -0.002334 | 0.996 | 18.6 | -16.17 | 0.7061538
10 | 830.83 | 0.0090107 | -0.0020455 | 0.983 | 20.7 | -16.17 | 0.7061538
11 | 1043.2 | 0.0087797 | -0.001774 | 0.587 | 22.9 | -16.17 | 0.7061538
12 | 1309.9 | 0.0086054 | -0.0015772 | 0.625 | 25.1 | -16.17 | 0.7061538
13 | 1644.7 | 0.0084684 | -0.0013752 | 0.673 | 27.3 | -16.17 | 0.7061538
14 | 2065.1 | 0.0083106 | -0.0011937 | 0.702 | 29.5 | -16.16 | 0.7061538
15 | 2593 | 0.0081939 | -0.0010518 | 0.734 | 31.8 | -16.16 | 0.7061538
16 | 3255.8 | 0.0081161 | -0.00091732 | 0.793 | 33.9 | -16.16 | 0.7061538
17 | 4088.1 | 0.008018 | -0.00082631 | 0.895 | 36.1 | -16.16 | 0.7061538
18 | 5133.1 | 0.0079495 | -0.00076337 | 0.98 | 38.3 | -16.17 | 0.7061538
19 | 6445.3 | 0.007863 | -0.00074635 | 0.989 | 40.5 | -16.17 | 0.7061538
20 | 8092.8 | 0.0077268 | -0.00073718 | 0.998 | 42.7 | -16.17 | 0.7061538
21 | 10161 | 0.0075292 | -0.00083403 | 0.99 | 44.9 | -16.17 | 0.7061538
22 | 12759 | 0.0072596 | -0.00093036 | 0.994 | 47 | -16.17 | 0.7061538
23 | 16020 | 0.0068218 | -0.00092779 | 0.986 | 49.2 | -16.17 | 0.7061538
24 | 20116 | 0.0060162 | -0.0013173 | 0.989 | 51.4 | -16.17 | 0.7061538
25 | 25258 | 0.0052249 | -0.001464 | 0.983 | 53.6 | -16.17 | 0.7061538
26 | 31714 | 0.0037161 | -0.0018714 | 0.975 | 55.8 | -16.17 | 0.7061538
27 | 39821 | 0.00051863 | -0.0021643 | 0.907 | 58.1 | -16.17 | 0.7061538
28 | 50000 | -0.0023945 | -0.0028521 | 0.961 | 60.2 | -16.17 | 0.7061538
29 | 39821 | 0.00073447 | -0.0028904 | 0.886 | 62.4 | -16.17 | 0.7061538
30 | 31714 | 0.0035643 | -0.0017197 | 0.975 | 64.6 | -16.18 | 0.7061538
31 | 25258 | 0.0048838 | -0.00063473 | 0.979 | 67.4 | -16.17 | 0.7061538
32 | 20116 | 0.0060458 | -0.0011693 | 0.978 | 70.1 | -16.17 | 0.7061538
33 | 16020 | 0.0066235 | -0.00051136 | 0.995 | 72.9 | -16.17 | 0.7061538
34 | 12759 | 0.0072732 | -0.00091214 | 0.995 | 75.6 | -16.18 | 0.7061538
35 | 10161 | 0.0075422 | -0.00084849 | 0.995 | 77.8 | -16.17 | 0.7061538
36 | 8092.8 | 0.0077179 | -0.00077677 | 0.992 | 80 | -16.17 | 0.7061538
37 | 6445.3 | 0.007848 | -0.00074235 | 0.99 | 82.2 | -16.18 | 0.7061538
38 | 5133.1 | 0.0079503 | -0.00078882 | 0.984 | 84.4 | -16.18 | 0.7061538
39 | 4088.1 | 0.0080345 | -0.00083287 | 0.893 | 86.6 | -16.18 | 0.7061538
40 | 3255.8 | 0.0081193 | -0.00093343 | 0.792 | 88.8 | -16.18 | 0.7061538
41 | 2593 | 0.0082007 | -0.0010572 | 0.734 | 90.9 | -16.18 | 0.7061538
42 | 2065.1 | 0.0083106 | -0.0012092 | 0.705 | 93.2 | -16.18 | 0.7061538
43 | 1644.7 | 0.0084469 | -0.0013776 | 0.673 | 95.3 | -16.17 | 0.7061538
44 | 1309.9 | 0.0086086 | -0.0015604 | 0.621 | 97.5 | -16.18 | 0.7061538
45 | 1043.2 | 0.0087814 | -0.0017655 | 0.588 | 99.7 | -16.18 | 0.7061538
46 | 830.83 | 0.0090013 | -0.0020578 | 0.98 | 101.9 | -16.18 | 0.7061538
47 | 661.68 | 0.0092639 | -0.0023204 | 0.999 | 104 | -16.18 | 0.7061538
48 | 526.98 | 0.0095438 | -0.0026221 | 0.994 | 106.2 | -16.18 | 0.7061538
49 | 419.69 | 0.0098745 | -0.0029499 | 0.995 | 108.4 | -16.18 | 0.7061538
50 | 334.25 | 0.010194 | -0.0032896 | 0.996 | 110.6 | -16.18 | 0.7061538
51 | 266.2 | 0.010584 | -0.0037126 | 0.997 | 112.8 | -16.18 | 0.7061538
52 | 212.01 | 0.010997 | -0.0042109 | 0.999 | 115 | -16.18 | 0.7061538
53 | 168.85 | 0.011499 | -0.0048212 | 0.996 | 117.1 | -16.18 | 0.7061538
54 | 134.47 | 0.012134 | -0.0054658 | 0.999 | 119.3 | -16.17 | 0.7061538
55 | 107.1 | 0.012911 | -0.0062614 | 0.998 | 121.5 | -16.18 | 0.7061538
56 | 85.294 | 0.013888 | -0.0070666 | 0.998 | 123.6 | -16.18 | 0.7061538
57 | 67.93 | 0.015074 | -0.0078558 | 0.998 | 125.9 | -16.18 | 0.7061538
58 | 53.91 | 0.016588 | -0.0086343 | 0.999 | 128.1 | -16.18 | 0.7061538
59 | 42.416 | 0.018257 | -0.009237 | 0.998 | 130.6 | -16.19 | 0.7061538
60 | 33.064 | 0.020148 | -0.0096356 | 0.998 | 133 | -16.17 | 0.7061538
61 | 25.518 | 0.02216 | -0.009709 | 0.998 | 135.7 | -16.16 | 0.7061538
62 | 19.484 | 0.024157 | -0.0095353 | 0.999 | 138.6 | -16.19 | 0.7061538
63 | 14.705 | 0.025824 | -0.0090868 | 0.999 | 142.4 | -16.27 | 0.7061538
64 | 10.96 | 0.027227 | -0.0087255 | 0.999 | 146.5 | -16.17 | 0.7061538
65 | 8.0607 | 0.02846 | -0.0088966 | 0.999 | 150.4 | -16.28 | 0.7061538
66 | 5.8439 | 0.030195 | -0.0097328 | 0.998 | 154.9 | -16.36 | 0.7061538
67 | 4.1726 | 0.032924 | -0.010334 | 0.997 | 160.3 | -15.93 | 0.7061538
68 | 2.9318 | 0.036429 | -0.010101 | 0.996 | 166.9 | -16.62 | 0.7061538
69 | 2.0259 | 0.03961 | -0.0085946 | 0.995 | 175 | -15.83 | 0.7061538
70 | 1.3761 | 0.041795 | -0.0063578 | 0.994 | 185.7 | -15.8 | 0.7061538
71 | 0.91901 | 0.043119 | -0.0041888 | 0.993 | 200.5 | -16.06 | 0.7061538
72 | 0.60383 | 0.04336 | -0.0025291 | 0.992 | 219.4 | -16.76 | 0.7061538
73 | 0.39094 | 0.043275 | -0.0011102 | 0.994 | 250.5 | -16.25 | 0.7061538
74 | 0.25002 | 0.04317 | -0.00018127 | 0.993 | 286 | -16.23 | 0.7061538
75 | 0.15849 | 0.043035 | 0.00072676 | 0.993 | 332.9 | -16.21 | 0.7061538
76 | 0.1 | 0.042463 | 0.0011108 | 0.993 | 393.1 | -16.3 | 0.7061538

## Sheet2
Number | Frequency / Hz | Z_Re / Ohm | Z_Im / Ohm | Sign | Time / s | Voltage / V | Current / A/cm^2
1 | 107.1 | 0.00054658 | -0.00025827 | 0.998 | 0 | -0.66 | 0.7061538
2 | 134.47 | 0.00051134 | -0.00022786 | 0.997 | 3.1 | -0.66 | 0.7061538
3 | 168.85 | 0.00048418 | -0.0002002 | 0.999 | 5.3 | -0.66 | 0.7061538
4 | 212.01 | 0.00046335 | -0.00017706 | 0.996 | 7.6 | -0.66 | 0.7061538
5 | 266.2 | 0.0004443 | -0.00015802 | 0.995 | 9.7 | -0.66 | 0.7061538
6 | 334.25 | 0.00042645 | -0.00013797 | 0.996 | 12 | -0.66 | 0.7061538
7 | 419.69 | 0.00040976 | -0.00012384 | 0.998 | 14.1 | -0.66 | 0.7061538
8 | 526.98 | 0.0003974 | -0.00011031 | 0.997 | 16.4 | -0.66 | 0.7061538
9 | 661.68 | 0.00038563 | -9.8817e-05 | 0.996 | 18.6 | -0.66 | 0.7061538
10 | 830.83 | 0.00037497 | -8.839e-05 | 0.983 | 20.7 | -0.66 | 0.7061538
11 | 1043.2 | 0.00036513 | -7.9713e-05 | 0.587 | 22.9 | -0.66 | 0.7061538
12 | 1309.9 | 0.000356 | -6.6186e-05 | 0.625 | 25.1 | -0.66 | 0.7061538
13 | 1644.7 | 0.00035017 | -5.9401e-05 | 0.673 | 27.3 | -0.66 | 0.7061538
14 | 2065.1 | 0.00034397 | -5.2462e-05 | 0.702 | 29.5 | -0.66 | 0.7061538
15 | 2593 | 0.00033833 | -4.3761e-05 | 0.734 | 31.8 | -0.66 | 0.7061538
16 | 3255.8 | 0.00033357 | -3.7147e-05 | 0.793 | 33.9 | -0.66 | 0.7061538
17 | 4088.1 | 0.00032948 | -3.1862e-05 | 0.895 | 36.1 | -0.66 | 0.7061538
18 | 5133.1 | 0.00032654 | -2.5319e-05 | 0.98 | 38.3 | -0.66 | 0.7061538
19 | 6445.3 | 0.00032479 | -2.1498e-05 | 0.989 | 40.5 | -0.66 | 0.7061538
20 | 8092.8 | 0.00032544 | -1.9879e-05 | 0.998 | 42.7 | -0.66 | 0.7061538
21 | 10161 | 0.0003132 | -1.1836e-05 | 0.99 | 44.9 | -0.66 | 0.7061538
22 | 12759 | 0.0003244 | -1.7576e-05 | 0.994 | 47 | -0.66 | 0.7061538
23 | 16020 | 0.00032203 | -6.3191e-06 | 0.986 | 49.2 | -0.66 | 0.7061538
24 | 20116 | 0.00033008 | 2.3844e-06 | 0.989 | 51.4 | -0.66 | 0.7061538
25 | 25258 | 0.00035013 | -2.7747e-06 | 0.983 | 53.6 | -0.66 | 0.7061538
26 | 31714 | 0.00036226 | -1.9283e-05 | 0.975 | 55.8 | -0.66 | 0.7061538
27 | 39821 | 0.00034277 | 1.5062e-05 | 0.907 | 58.1 | -0.66 | 0.7061538
28 | 50000 | 0.00038022 | 5.1808e-05 | 0.961 | 60.2 | -0.66 | 0.7061538
29 | 39821 | 0.00031208 | 2.7085e-06 | 0.886 | 62.4 | -0.66 | 0.7061538
30 | 31714 | 0.00031123 | -1.7959e-05 | 0.975 | 64.6 | -0.66 | 0.7061538
31 | 25258 | 0.00032664 | 1.1954e-05 | 0.979 | 67.4 | -0.66 | 0.7061538
32 | 20116 | 0.00032149 | 1.3903e-05 | 0.978 | 70.1 | -0.66 | 0.7061538
33 | 16020 | 0.00031586 | 3.97e-07 | 0.995 | 72.9 | -0.66 | 0.7061538
34 | 12759 | 0.00031853 | -1.1552e-05 | 0.995 | 75.6 | -0.66 | 0.7061538
35 | 10161 | 0.00031817 | -1.911e-05 | 0.995 | 77.8 | -0.66 | 0.7061538
36 | 8092.8 | 0.00032845 | -1.8451e-05 | 0.992 | 80 | -0.66 | 0.7061538
37 | 6445.3 | 0.00032731 | -2.0948e-05 | 0.99 | 82.2 | -0.66 | 0.7061538
38 | 5133.1 | 0.00033055 | -2.5687e-05 | 0.984 | 84.4 | -0.66 | 0.7061538
39 | 4088.1 | 0.00032909 | -3.287e-05 | 0.893 | 86.6 | -0.66 | 0.7061538
40 | 3255.8 | 0.00033378 | -3.7526e-05 | 0.792 | 88.8 | -0.66 | 0.7061538
41 | 2593 | 0.00033859 | -4.432e-05 | 0.734 | 90.9 | -0.66 | 0.7061538
42 | 2065.1 | 0.00034247 | -5.1953e-05 | 0.705 | 93.2 | -0.66 | 0.7061538
43 | 1644.7 | 0.00034763 | -5.9091e-05 | 0.673 | 95.3 | -0.66 | 0.7061538
44 | 1309.9 | 0.00035552 | -6.8076e-05 | 0.621 | 97.5 | -0.66 | 0.7061538
45 | 1043.2 | 0.00036462 | -7.7999e-05 | 0.588 | 99.7 | -0.66 | 0.7061538
46 | 830.83 | 0.00037422 | -8.7e-05 | 0.98 | 101.9 | -0.66 | 0.7061538
47 | 661.68 | 0.00038551 | -9.7378e-05 | 0.999 | 104 | -0.66 | 0.7061538
48 | 526.98 | 0.00039852 | -0.00011218 | 0.994 | 106.2 | -0.66 | 0.7061538
49 | 419.69 | 0.00040999 | -0.00012354 | 0.995 | 108.4 | -0.66 | 0.7061538
50 | 334.25 | 0.00042529 | -0.00013845 | 0.996 | 110.6 | -0.66 | 0.7061538
51 | 266.2 | 0.00044242 | -0.00015685 | 0.997 | 112.8 | -0.66 | 0.7061538
52 | 212.01 | 0.00046028 | -0.00017622 | 0.999 | 115 | -0.66 | 0.7061538
53 | 168.85 | 0.00048216 | -0.00020129 | 0.996 | 117.1 | -0.66 | 0.7061538
54 | 134.47 | 0.00050786 | -0.00022684 | 0.999 | 119.3 | -0.66 | 0.7061538
55 | 107.1 | 0.0005416 | -0.00025931 | 0.998 | 121.5 | -0.66 | 0.7061538
56 | 85.294 | 0.00058213 | -0.00028861 | 0.998 | 123.6 | -0.66 | 0.7061538
57 | 67.93 | 0.00063281 | -0.00031907 | 0.998 | 125.9 | -0.66 | 0.7061538
58 | 53.91 | 0.0006897 | -0.00034655 | 0.999 | 128.1 | -0.66 | 0.7061538
59 | 42.416 | 0.00075775 | -0.00036781 | 0.998 | 130.6 | -0.66 | 0.7061538
60 | 33.064 | 0.00083261 | -0.00038106 | 0.998 | 133 | -0.66 | 0.7061538
61 | 25.518 | 0.00091309 | -0.00038082 | 0.998 | 135.7 | -0.66 | 0.7061538
62 | 19.484 | 0.00099009 | -0.00037356 | 0.999 | 138.6 | -0.66 | 0.7061538
63 | 14.705 | 0.0010626 | -0.00035688 | 0.999 | 142.4 | -0.66 | 0.7061538
64 | 10.96 | 0.0011212 | -0.00033965 | 0.999 | 146.5 | -0.66 | 0.7061538
65 | 8.0607 | 0.0011711 | -0.00034111 | 0.999 | 150.4 | -0.66 | 0.7061538
66 | 5.8439 | 0.0012397 | -0.0003648 | 0.998 | 154.9 | -0.66 | 0.7061538
67 | 4.1726 | 0.0013426 | -0.00037805 | 0.997 | 160.3 | -0.66 | 0.7061538
68 | 2.9318 | 0.0014698 | -0.00036529 | 0.996 | 166.9 | -0.66 | 0.7061538
69 | 2.0259 | 0.0015825 | -0.00031008 | 0.995 | 175 | -0.66 | 0.7061538
70 | 1.3761 | 0.0016666 | -0.00022817 | 0.994 | 185.7 | -0.65 | 0.7061538
71 | 0.91901 | 0.001723 | -0.00015432 | 0.993 | 200.5 | -0.65 | 0.7061538
72 | 0.60383 | 0.0017388 | -9.5425e-05 | 0.992 | 219.4 | -0.66 | 0.7061538
73 | 0.39094 | 0.0017491 | -5.3182e-05 | 0.994 | 250.5 | -0.66 | 0.7061538
74 | 0.25002 | 0.0017907 | -7.2152e-06 | 0.993 | 286 | -0.66 | 0.7061538
75 | 0.15849 | 0.0017525 | 1.808e-05 | 0.993 | 332.9 | -0.66 | 0.7061538
76 | 0.1 | 0.0017493 | 4.8123e-05 | 0.993 | 393.1 | -0.66 | 0.7061538

## Sheet3
Number | Frequency / Hz | Z_Re / Ohm | Z_Im / Ohm | Sign | Time / s | Voltage / V | Current / A/cm^2
1 | 107.1 | 0.00052746 | -0.00025697 | 0.998 | 0 | -0.67 | 0.7061538
2 | 134.47 | 0.00049601 | -0.00022324 | 0.997 | 3.1 | -0.67 | 0.7061538
3 | 168.85 | 0.0004692 | -0.00019753 | 0.999 | 5.3 | -0.67 | 0.7061538
4 | 212.01 | 0.00045011 | -0.00017202 | 0.996 | 7.6 | -0.67 | 0.7061538
5 | 266.2 | 0.00043143 | -0.00015301 | 0.995 | 9.7 | -0.67 | 0.7061538
6 | 334.25 | 0.00041733 | -0.00013507 | 0.996 | 12 | -0.67 | 0.7061538
7 | 419.69 | 0.00040134 | -0.00011741 | 0.998 | 14.1 | -0.67 | 0.7061538
8 | 526.98 | 0.00038926 | -0.0001049 | 0.997 | 16.4 | -0.67 | 0.7061538
9 | 661.68 | 0.0003791 | -9.3933e-05 | 0.996 | 18.6 | -0.67 | 0.7061538
10 | 830.83 | 0.00036853 | -8.1694e-05 | 0.983 | 20.7 | -0.67 | 0.7061538
11 | 1043.2 | 0.00035921 | -7.1949e-05 | 0.587 | 22.9 | -0.67 | 0.7061538
12 | 1309.9 | 0.00035103 | -6.0536e-05 | 0.625 | 25.1 | -0.67 | 0.7061538
13 | 1644.7 | 0.00034595 | -5.3807e-05 | 0.673 | 27.3 | -0.67 | 0.7061538
14 | 2065.1 | 0.00034053 | -4.8504e-05 | 0.702 | 29.5 | -0.67 | 0.7061538
15 | 2593 | 0.00033643 | -4.0001e-05 | 0.734 | 31.8 | -0.67 | 0.7061538
16 | 3255.8 | 0.00033271 | -3.2771e-05 | 0.793 | 33.9 | -0.67 | 0.7061538
17 | 4088.1 | 0.00032873 | -2.845e-05 | 0.895 | 36.1 | -0.67 | 0.7061538
18 | 5133.1 | 0.0003279 | -2.426e-05 | 0.98 | 38.3 | -0.67 | 0.7061538
19 | 6445.3 | 0.00032678 | -1.7661e-05 | 0.989 | 40.5 | -0.67 | 0.7061538
20 | 8092.8 | 0.00032647 | -1.4936e-05 | 0.998 | 42.7 | -0.67 | 0.7061538
21 | 10161 | 0.00032353 | -1.4469e-05 | 0.99 | 44.9 | -0.67 | 0.7061538
22 | 12759 | 0.00032318 | -1.2577e-07 | 0.994 | 47 | -0.67 | 0.7061538
23 | 16020 | 0.00032077 | -3.4751e-06 | 0.986 | 49.2 | -0.67 | 0.7061538
24 | 20116 | 0.00031771 | -1.8393e-06 | 0.989 | 51.4 | -0.67 | 0.7061538
25 | 25258 | 0.00030587 | 1.3116e-05 | 0.983 | 53.6 | -0.67 | 0.7061538
26 | 31714 | 0.00033865 | 1.5801e-05 | 0.975 | 55.8 | -0.67 | 0.7061538
27 | 39821 | 0.0003017 | 5.3719e-05 | 0.907 | 58.1 | -0.67 | 0.7061538
28 | 50000 | 0.0002397 | 3.3416e-05 | 0.961 | 60.2 | -0.67 | 0.7061538
29 | 39821 | 0.00031991 | 7.2363e-06 | 0.886 | 62.4 | -0.67 | 0.7061538
30 | 31714 | 0.00034609 | 2.1617e-06 | 0.975 | 64.6 | -0.67 | 0.7061538
31 | 25258 | 0.00034149 | 5.157e-06 | 0.979 | 67.4 | -0.67 | 0.7061538
32 | 20116 | 0.00033343 | -3.9063e-06 | 0.978 | 70.1 | -0.67 | 0.7061538
33 | 16020 | 0.00032036 | 3.8628e-06 | 0.995 | 72.9 | -0.67 | 0.7061538
34 | 12759 | 0.00031124 | -8.4814e-06 | 0.995 | 75.6 | -0.67 | 0.7061538
35 | 10161 | 0.00031854 | -2.0467e-05 | 0.995 | 77.8 | -0.67 | 0.7061538
36 | 8092.8 | 0.0003256 | -1.9025e-05 | 0.992 | 80 | -0.67 | 0.7061538
37 | 6445.3 | 0.00032668 | -1.9052e-05 | 0.99 | 82.2 | -0.67 | 0.7061538
38 | 5133.1 | 0.00032633 | -2.2143e-05 | 0.984 | 84.4 | -0.67 | 0.7061538
39 | 4088.1 | 0.00032955 | -2.7473e-05 | 0.893 | 86.6 | -0.67 | 0.7061538
40 | 3255.8 | 0.00033274 | -3.3254e-05 | 0.792 | 88.8 | -0.67 | 0.7061538
41 | 2593 | 0.00033564 | -4.0451e-05 | 0.734 | 90.9 | -0.67 | 0.7061538
42 | 2065.1 | 0.00034049 | -4.6365e-05 | 0.705 | 93.2 | -0.67 | 0.7061538
43 | 1644.7 | 0.00034566 | -5.4259e-05 | 0.673 | 95.3 | -0.67 | 0.7061538
44 | 1309.9 | 0.00035322 | -6.1041e-05 | 0.621 | 97.5 | -0.67 | 0.7061538
45 | 1043.2 | 0.0003591 | -7.2296e-05 | 0.588 | 99.7 | -0.67 | 0.7061538
46 | 830.83 | 0.0003687 | -8.3235e-05 | 0.98 | 101.9 | -0.67 | 0.7061538
47 | 661.68 | 0.00037842 | -9.3506e-05 | 0.999 | 104 | -0.67 | 0.7061538
48 | 526.98 | 0.00039025 | -0.00010669 | 0.994 | 106.2 | -0.67 | 0.7061538
49 | 419.69 | 0.00040408 | -0.00011821 | 0.995 | 108.4 | -0.67 | 0.7061538
50 | 334.25 | 0.00041718 | -0.00013532 | 0.996 | 110.6 | -0.67 | 0.7061538
51 | 266.2 | 0.0004332 | -0.00015061 | 0.997 | 112.8 | -0.67 | 0.7061538
52 | 212.01 | 0.00044959 | -0.00017169 | 0.999 | 115 | -0.67 | 0.7061538
53 | 168.85 | 0.00047042 | -0.00019741 | 0.996 | 117.1 | -0.67 | 0.7061538
54 | 134.47 | 0.0004952 | -0.00022242 | 0.999 | 119.3 | -0.67 | 0.7061538
55 | 107.1 | 0.00052653 | -0.00025529 | 0.998 | 121.5 | -0.67 | 0.7061538
56 | 85.294 | 0.00056742 | -0.00028805 | 0.998 | 123.6 | -0.67 | 0.7061538
57 | 67.93 | 0.0006166 | -0.00032042 | 0.998 | 125.9 | -0.67 | 0.7061538
58 | 53.91 | 0.00067386 | -0.00035074 | 0.999 | 128.1 | -0.67 | 0.7061538
59 | 42.416 | 0.00074125 | -0.00037504 | 0.998 | 130.6 | -0.67 | 0.7061538
60 | 33.064 | 0.00081829 | -0.00039202 | 0.998 | 133 | -0.67 | 0.7061538
61 | 25.518 | 0.00090078 | -0.00039441 | 0.998 | 135.7 | -0.67 | 0.7061538
62 | 19.484 | 0.0009842 | -0.0003868 | 0.999 | 138.6 | -0.67 | 0.7061538
63 | 14.705 | 0.0010534 | -0.00036717 | 0.999 | 142.4 | -0.67 | 0.7061538
64 | 10.96 | 0.0011087 | -0.00034937 | 0.999 | 146.5 | -0.67 | 0.7061538
65 | 8.0607 | 0.0011581 | -0.00035568 | 0.999 | 150.4 | -0.67 | 0.7061538
66 | 5.8439 | 0.0012257 | -0.00039058 | 0.998 | 154.9 | -0.67 | 0.7061538
67 | 4.1726 | 0.0013353 | -0.00042279 | 0.997 | 160.3 | -0.67 | 0.7061538
68 | 2.9318 | 0.0014814 | -0.00041739 | 0.996 | 166.9 | -0.67 | 0.7061538
69 | 2.0259 | 0.0016151 | -0.0003613 | 0.995 | 175 | -0.67 | 0.7061538
70 | 1.3761 | 0.0017155 | -0.00027096 | 0.994 | 185.7 | -0.66 | 0.7061538
71 | 0.91901 | 0.0017417 | -0.00017118 | 0.993 | 200.5 | -0.67 | 0.7061538
72 | 0.60383 | 0.0017667 | -0.00010921 | 0.992 | 219.4 | -0.68 | 0.7061538
73 | 0.39094 | 0.0017579 | -6.1243e-05 | 0.994 | 250.5 | -0.67 | 0.7061538
74 | 0.25002 | 0.0017581 | -1.5961e-05 | 0.993 | 286 | -0.67 | 0.7061538
75 | 0.15849 | 0.001774 | 1.7604e-05 | 0.993 | 332.9 | -0.67 | 0.7061538
76 | 0.1 | 0.0017482 | 3.8081e-05 | 0.993 | 393.1 | -0.67 | 0.7061538

## Sheet4
Number | Frequency / Hz | Z_Re / Ohm | Z_Im / Ohm | Sign | Time / s | Voltage / V | Current / A/cm^2
1 | 107.1 | 0.00053634 | -0.00025581 | 0.998 | 0 | -0.67 | 0.7061538
2 | 134.47 | 0.00050399 | -0.00022258 | 0.997 | 3.1 | -0.67 | 0.7061538
3 | 168.85 | 0.00047901 | -0.00019531 | 0.999 | 5.3 | -0.67 | 0.7061538
4 | 212.01 | 0.00046 | -0.00017231 | 0.996 | 7.6 | -0.67 | 0.7061538
5 | 266.2 | 0.0004395 | -0.00015161 | 0.995 | 9.7 | -0.67 | 0.7061538
6 | 334.25 | 0.0004246 | -0.00013398 | 0.996 | 12 | -0.67 | 0.7061538
7 | 419.69 | 0.00040986 | -0.00011897 | 0.998 | 14.1 | -0.67 | 0.7061538
8 | 526.98 | 0.00039802 | -0.00010594 | 0.997 | 16.4 | -0.67 | 0.7061538
9 | 661.68 | 0.0003871 | -9.4551e-05 | 0.996 | 18.6 | -0.67 | 0.7061538
10 | 830.83 | 0.00037711 | -8.1856e-05 | 0.983 | 20.7 | -0.67 | 0.7061538
11 | 1043.2 | 0.0003659 | -7.2388e-05 | 0.587 | 22.9 | -0.67 | 0.7061538
12 | 1309.9 | 0.00035717 | -6.0691e-05 | 0.625 | 25.1 | -0.67 | 0.7061538
13 | 1644.7 | 0.00035408 | -5.3451e-05 | 0.673 | 27.3 | -0.67 | 0.7061538
14 | 2065.1 | 0.00034862 | -4.9699e-05 | 0.702 | 29.5 | -0.67 | 0.7061538
15 | 2593 | 0.00034414 | -3.9442e-05 | 0.734 | 31.8 | -0.67 | 0.7061538
16 | 3255.8 | 0.00034178 | -3.1485e-05 | 0.793 | 33.9 | -0.67 | 0.7061538
17 | 4088.1 | 0.00033717 | -2.6856e-05 | 0.895 | 36.1 | -0.67 | 0.7061538
18 | 5133.1 | 0.00033447 | -2.0971e-05 | 0.98 | 38.3 | -0.67 | 0.7061538
19 | 6445.3 | 0.00033533 | -1.6936e-05 | 0.989 | 40.5 | -0.67 | 0.7061538
20 | 8092.8 | 0.00033134 | -1.3981e-05 | 0.998 | 42.7 | -0.67 | 0.7061538
21 | 10161 | 0.00032967 | -6.533e-06 | 0.99 | 44.9 | -0.67 | 0.7061538
22 | 12759 | 0.00033059 | -8.7438e-06 | 0.994 | 47 | -0.67 | 0.7061538
23 | 16020 | 0.00032112 | 4.1513e-06 | 0.986 | 49.2 | -0.67 | 0.7061538
24 | 20116 | 0.00032186 | -1.2829e-06 | 0.989 | 51.4 | -0.67 | 0.7061538
25 | 25258 | 0.00034225 | 2.2419e-05 | 0.983 | 53.6 | -0.67 | 0.7061538
26 | 31714 | 0.0003427 | 3.0991e-05 | 0.975 | 55.8 | -0.67 | 0.7061538
27 | 39821 | 0.00034586 | 3.9801e-05 | 0.907 | 58.1 | -0.67 | 0.7061538
28 | 50000 | 0.00039867 | -4.4245e-06 | 0.961 | 60.2 | -0.67 | 0.7061538
29 | 39821 | 0.00034524 | 5.9277e-05 | 0.886 | 62.4 | -0.67 | 0.7061538
30 | 31714 | 0.00033513 | 3.1852e-05 | 0.975 | 64.6 | -0.67 | 0.7061538
31 | 25258 | 0.00034233 | 4.776e-06 | 0.979 | 67.4 | -0.67 | 0.7061538
32 | 20116 | 0.00033148 | -4.0157e-07 | 0.978 | 70.1 | -0.67 | 0.7061538
33 | 16020 | 0.00031641 | -5.8332e-07 | 0.995 | 72.9 | -0.67 | 0.7061538
34 | 12759 | 0.00032272 | -1.1906e-05 | 0.995 | 75.6 | -0.67 | 0.7061538
35 | 10161 | 0.00032654 | -1.1173e-05 | 0.995 | 77.8 | -0.67 | 0.7061538
36 | 8092.8 | 0.00032875 | -1.5347e-05 | 0.992 | 80 | -0.67 | 0.7061538
37 | 6445.3 | 0.00032938 | -1.7337e-05 | 0.99 | 82.2 | -0.67 | 0.7061538
38 | 5133.1 | 0.00033187 | -2.1821e-05 | 0.984 | 84.4 | -0.67 | 0.7061538
39 | 4088.1 | 0.00033577 | -2.7051e-05 | 0.893 | 86.6 | -0.67 | 0.7061538
40 | 3255.8 | 0.00034227 | -3.2853e-05 | 0.792 | 88.8 | -0.67 | 0.7061538
41 | 2593 | 0.0003441 | -4.0811e-05 | 0.734 | 90.9 | -0.67 | 0.7061538
42 | 2065.1 | 0.0003504 | -4.4721e-05 | 0.705 | 93.2 | -0.67 | 0.7061538
43 | 1644.7 | 0.00035227 | -5.3312e-05 | 0.673 | 95.3 | -0.67 | 0.7061538
44 | 1309.9 | 0.00036234 | -6.0546e-05 | 0.621 | 97.5 | -0.67 | 0.7061538
45 | 1043.2 | 0.00036821 | -7.1361e-05 | 0.588 | 99.7 | -0.67 | 0.7061538
46 | 830.83 | 0.00037594 | -8.142e-05 | 0.98 | 101.9 | -0.67 | 0.7061538
47 | 661.68 | 0.00038641 | -9.3179e-05 | 0.999 | 104 | -0.67 | 0.7061538
48 | 526.98 | 0.00039803 | -0.00010639 | 0.994 | 106.2 | -0.67 | 0.7061538
49 | 419.69 | 0.00041052 | -0.00011986 | 0.995 | 108.4 | -0.67 | 0.7061538
50 | 334.25 | 0.00042443 | -0.00013318 | 0.996 | 110.6 | -0.67 | 0.7061538
51 | 266.2 | 0.00044056 | -0.00015123 | 0.997 | 112.8 | -0.67 | 0.7061538
52 | 212.01 | 0.00045877 | -0.00017211 | 0.999 | 115 | -0.67 | 0.7061538
53 | 168.85 | 0.00047798 | -0.0001947 | 0.996 | 117.1 | -0.67 | 0.7061538
54 | 134.47 | 0.00050192 | -0.0002233 | 0.999 | 119.3 | -0.67 | 0.7061538
55 | 107.1 | 0.00053456 | -0.00025574 | 0.998 | 121.5 | -0.67 | 0.7061538
56 | 85.294 | 0.00057365 | -0.00028839 | 0.998 | 123.6 | -0.67 | 0.7061538
57 | 67.93 | 0.00062323 | -0.00032178 | 0.998 | 125.9 | -0.67 | 0.7061538
58 | 53.91 | 0.00068092 | -0.00035065 | 0.999 | 128.1 | -0.67 | 0.7061538
59 | 42.416 | 0.00074939 | -0.00037404 | 0.998 | 130.6 | -0.67 | 0.7061538
60 | 33.064 | 0.00082604 | -0.00038968 | 0.998 | 133 | -0.67 | 0.7061538
61 | 25.518 | 0.00090765 | -0.00039152 | 0.998 | 135.7 | -0.67 | 0.7061538
62 | 19.484 | 0.00098809 | -0.00038382 | 0.999 | 138.6 | -0.67 | 0.7061538
63 | 14.705 | 0.0010591 | -0.00036851 | 0.999 | 142.4 | -0.67 | 0.7061538
64 | 10.96 | 0.0011172 | -0.00035363 | 0.999 | 146.5 | -0.67 | 0.7061538
65 | 8.0607 | 0.0011661 | -0.0003604 | 0.999 | 150.4 | -0.67 | 0.7061538
66 | 5.8439 | 0.0012339 | -0.00040047 | 0.998 | 154.9 | -0.67 | 0.7061538
67 | 4.1726 | 0.0013411 | -0.00042157 | 0.997 | 160.3 | -0.67 | 0.7061538
68 | 2.9318 | 0.0014853 | -0.00041641 | 0.996 | 166.9 | -0.67 | 0.7061538
69 | 2.0259 | 0.0016229 | -0.00036671 | 0.995 | 175 | -0.67 | 0.7061538
70 | 1.3761 | 0.0017216 | -0.00027301 | 0.994 | 185.7 | -0.66 | 0.7061538
71 | 0.91901 | 0.0017665 | -0.00017467 | 0.993 | 200.5 | -0.67 | 0.7061538
72 | 0.60383 | 0.0017835 | -0.00010993 | 0.992 | 219.4 | -0.68 | 0.7061538
73 | 0.39094 | 0.0017748 | -5.5225e-05 | 0.994 | 250.5 | -0.67 | 0.7061538
74 | 0.25002 | 0.0017593 | -1.5631e-05 | 0.993 | 286 | -0.67 | 0.7061538
75 | 0.15849 | 0.0017727 | 2.6378e-05 | 0.993 | 332.9 | -0.67 | 0.7061538
76 | 0.1 | 0.0017294 | 3.88e-05 | 0.993 | 393.1 | -0.67 | 0.7061538

## Sheet5
Number | Frequency / Hz | Z_Re / Ohm | Z_Im / Ohm | Sign | Time / s | Voltage / V | Current / A/cm^2
1 | 107.1 | 0.00053767 | -0.00025748 | 0.998 | 0 | -0.67 | 0.7061538
2 | 134.47 | 0.00050476 | -0.00022473 | 0.997 | 3.1 | -0.67 | 0.7061538
3 | 168.85 | 0.00047822 | -0.00019881 | 0.999 | 5.3 | -0.67 | 0.7061538
4 | 212.01 | 0.00045963 | -0.00017393 | 0.996 | 7.6 | -0.67 | 0.7061538
5 | 266.2 | 0.00044127 | -0.00015281 | 0.995 | 9.7 | -0.67 | 0.7061538
6 | 334.25 | 0.00042346 | -0.00013462 | 0.996 | 12 | -0.67 | 0.7061538
7 | 419.69 | 0.00040918 | -0.00012022 | 0.998 | 14.1 | -0.67 | 0.7061538
8 | 526.98 | 0.00039708 | -0.00010569 | 0.997 | 16.4 | -0.67 | 0.7061538
9 | 661.68 | 0.000386 | -9.4121e-05 | 0.996 | 18.6 | -0.67 | 0.7061538
10 | 830.83 | 0.00037652 | -8.3049e-05 | 0.983 | 20.7 | -0.67 | 0.7061538
11 | 1043.2 | 0.00036668 | -7.2669e-05 | 0.587 | 22.9 | -0.67 | 0.7061538
12 | 1309.9 | 0.00035692 | -6.2909e-05 | 0.625 | 25.1 | -0.67 | 0.7061538
13 | 1644.7 | 0.00035387 | -5.2713e-05 | 0.673 | 27.3 | -0.67 | 0.7061538
14 | 2065.1 | 0.00034693 | -4.4562e-05 | 0.702 | 29.5 | -0.67 | 0.7061538
15 | 2593 | 0.00034311 | -3.8474e-05 | 0.734 | 31.8 | -0.67 | 0.7061538
16 | 3255.8 | 0.00034151 | -3.1785e-05 | 0.793 | 33.9 | -0.67 | 0.7061538
17 | 4088.1 | 0.00033685 | -2.7409e-05 | 0.895 | 36.1 | -0.67 | 0.7061538
18 | 5133.1 | 0.00033451 | -2.1048e-05 | 0.98 | 38.3 | -0.67 | 0.7061538
19 | 6445.3 | 0.00033665 | -2.0185e-05 | 0.989 | 40.5 | -0.67 | 0.7061538
20 | 8092.8 | 0.00033232 | -1.3907e-05 | 0.998 | 42.7 | -0.67 | 0.7061538
21 | 10161 | 0.00031983 | -9.1734e-06 | 0.99 | 44.9 | -0.67 | 0.7061538
22 | 12759 | 0.00033109 | -4.1073e-06 | 0.994 | 47 | -0.67 | 0.7061538
23 | 16020 | 0.00032761 | 4.6553e-06 | 0.986 | 49.2 | -0.67 | 0.7061538
24 | 20116 | 0.00031726 | 3.1792e-06 | 0.989 | 51.4 | -0.67 | 0.7061538
25 | 25258 | 0.00028676 | 1.6051e-05 | 0.983 | 53.6 | -0.67 | 0.7061538
26 | 31714 | 0.00028585 | -1.9855e-05 | 0.975 | 55.8 | -0.67 | 0.7061538
27 | 39821 | 0.00034663 | 3.5448e-06 | 0.907 | 58.1 | -0.67 | 0.7061538
28 | 50000 | 0.00027147 | 4.6302e-05 | 0.961 | 60.2 | -0.67 | 0.7061538
29 | 39821 | 0.00029656 | 7.3355e-05 | 0.886 | 62.4 | -0.67 | 0.7061538
30 | 31714 | 0.00030826 | 2.6438e-05 | 0.975 | 64.6 | -0.67 | 0.7061538
31 | 25258 | 0.00031198 | 3.9337e-05 | 0.979 | 67.4 | -0.67 | 0.7061538
32 | 20116 | 0.00033534 | 1.6555e-05 | 0.978 | 70.1 | -0.67 | 0.7061538
33 | 16020 | 0.00031689 | 7.3795e-07 | 0.995 | 72.9 | -0.67 | 0.7061538
34 | 12759 | 0.00032871 | 2.224e-06 | 0.995 | 75.6 | -0.67 | 0.7061538
35 | 10161 | 0.00033366 | -1.4823e-05 | 0.995 | 77.8 | -0.67 | 0.7061538
36 | 8092.8 | 0.00033159 | -1.6098e-05 | 0.992 | 80 | -0.67 | 0.7061538
37 | 6445.3 | 0.00033426 | -1.4247e-05 | 0.99 | 82.2 | -0.67 | 0.7061538
38 | 5133.1 | 0.00033706 | -2.0738e-05 | 0.984 | 84.4 | -0.67 | 0.7061538
39 | 4088.1 | 0.00033752 | -2.6652e-05 | 0.893 | 86.6 | -0.67 | 0.7061538
40 | 3255.8 | 0.00034148 | -3.2038e-05 | 0.792 | 88.8 | -0.67 | 0.7061538
41 | 2593 | 0.00034419 | -3.8376e-05 | 0.734 | 90.9 | -0.67 | 0.7061538
42 | 2065.1 | 0.00034964 | -4.5156e-05 | 0.705 | 93.2 | -0.67 | 0.7061538
43 | 1644.7 | 0.00035427 | -5.4225e-05 | 0.673 | 95.3 | -0.67 | 0.7061538
44 | 1309.9 | 0.0003597 | -6.1074e-05 | 0.621 | 97.5 | -0.67 | 0.7061538
45 | 1043.2 | 0.00036626 | -7.1716e-05 | 0.588 | 99.7 | -0.67 | 0.7061538
46 | 830.83 | 0.00037587 | -8.333e-05 | 0.98 | 101.9 | -0.67 | 0.7061538
47 | 661.68 | 0.00038708 | -9.3113e-05 | 0.999 | 104 | -0.67 | 0.7061538
48 | 526.98 | 0.00039707 | -0.00010702 | 0.994 | 106.2 | -0.67 | 0.7061538
49 | 419.69 | 0.00040886 | -0.00012008 | 0.995 | 108.4 | -0.67 | 0.7061538
50 | 334.25 | 0.00042479 | -0.00013392 | 0.996 | 110.6 | -0.67 | 0.7061538
51 | 266.2 | 0.00043997 | -0.00015199 | 0.997 | 112.8 | -0.67 | 0.7061538
52 | 212.01 | 0.00045794 | -0.00017242 | 0.999 | 115 | -0.67 | 0.7061538
53 | 168.85 | 0.00047793 | -0.00019732 | 0.996 | 117.1 | -0.67 | 0.7061538
54 | 134.47 | 0.0005043 | -0.00022429 | 0.999 | 119.3 | -0.67 | 0.7061538
55 | 107.1 | 0.00053674 | -0.00025757 | 0.998 | 121.5 | -0.67 | 0.7061538
56 | 85.294 | 0.00057541 | -0.00029162 | 0.998 | 123.6 | -0.67 | 0.7061538
57 | 67.93 | 0.00062544 | -0.00032198 | 0.998 | 125.9 | -0.67 | 0.7061538
58 | 53.91 | 0.00068239 | -0.00035242 | 0.999 | 128.1 | -0.67 | 0.7061538
59 | 42.416 | 0.00075179 | -0.00037905 | 0.998 | 130.6 | -0.67 | 0.7061538
60 | 33.064 | 0.00082942 | -0.00039585 | 0.998 | 133 | -0.67 | 0.7061538
61 | 25.518 | 0.00091222 | -0.00039814 | 0.998 | 135.7 | -0.67 | 0.7061538
62 | 19.484 | 0.00099387 | -0.00038929 | 0.999 | 138.6 | -0.67 | 0.7061538
63 | 14.705 | 0.0010649 | -0.0003716 | 0.999 | 142.4 | -0.67 | 0.7061538
64 | 10.96 | 0.0011217 | -0.00035935 | 0.999 | 146.5 | -0.67 | 0.7061538
65 | 8.0607 | 0.0011747 | -0.00036965 | 0.999 | 150.4 | -0.67 | 0.7061538
66 | 5.8439 | 0.0012461 | -0.00040578 | 0.998 | 154.9 | -0.67 | 0.7061538
67 | 4.1726 | 0.0013572 | -0.00042703 | 0.997 | 160.3 | -0.67 | 0.7061538
68 | 2.9318 | 0.0015061 | -0.00041324 | 0.996 | 166.9 | -0.68 | 0.7061538
69 | 2.0259 | 0.0016347 | -0.00035011 | 0.995 | 175 | -0.67 | 0.7061538
70 | 1.3761 | 0.0017315 | -0.00026631 | 0.994 | 185.7 | -0.67 | 0.7061538
71 | 0.91901 | 0.0017821 | -0.00017403 | 0.993 | 200.5 | -0.67 | 0.7061538
72 | 0.60383 | 0.0017955 | -0.00010671 | 0.992 | 219.4 | -0.68 | 0.7061538
73 | 0.39094 | 0.001793 | -5.7204e-05 | 0.994 | 250.5 | -0.67 | 0.7061538
74 | 0.25002 | 0.0018 | -1.9974e-05 | 0.993 | 286 | -0.67 | 0.7061538
75 | 0.15849 | 0.0017867 | 1.9769e-05 | 0.993 | 332.9 | -0.67 | 0.7061538
76 | 0.1 | 0.0017771 | 3.4573e-05 | 0.993 | 393.1 | -0.67 | 0.7061538

## Sheet6
Number | Frequency / Hz | Z_Re / Ohm | Z_Im / Ohm | Sign | Time / s | Voltage / V | Current / A/cm^2
1 | 107.1 | 0.00054428 | -0.00026231 | 0.998 | 0 | -0.67 | 0.7061538
2 | 134.47 | 0.00050956 | -0.00022961 | 0.997 | 3.1 | -0.67 | 0.7061538
3 | 168.85 | 0.00048493 | -0.00020273 | 0.999 | 5.3 | -0.67 | 0.7061538
4 | 212.01 | 0.00046255 | -0.00017694 | 0.996 | 7.6 | -0.67 | 0.7061538
5 | 266.2 | 0.00044432 | -0.00015694 | 0.995 | 9.7 | -0.67 | 0.7061538
6 | 334.25 | 0.00042896 | -0.00013754 | 0.996 | 12 | -0.67 | 0.7061538
7 | 419.69 | 0.00041336 | -0.00012246 | 0.998 | 14.1 | -0.67 | 0.7061538
8 | 526.98 | 0.00040119 | -0.00010802 | 0.997 | 16.4 | -0.67 | 0.7061538
9 | 661.68 | 0.00039028 | -9.7341e-05 | 0.996 | 18.6 | -0.67 | 0.7061538
10 | 830.83 | 0.00037794 | -8.5648e-05 | 0.983 | 20.7 | -0.67 | 0.7061538
11 | 1043.2 | 0.00036987 | -7.6594e-05 | 0.587 | 22.9 | -0.67 | 0.7061538
12 | 1309.9 | 0.00035964 | -6.6449e-05 | 0.625 | 25.1 | -0.67 | 0.7061538
13 | 1644.7 | 0.00035429 | -5.637e-05 | 0.673 | 27.3 | -0.67 | 0.7061538
14 | 2065.1 | 0.00034894 | -4.9466e-05 | 0.702 | 29.5 | -0.67 | 0.7061538
15 | 2593 | 0.00034411 | -4.2816e-05 | 0.734 | 31.8 | -0.67 | 0.7061538
16 | 3255.8 | 0.00034041 | -3.5913e-05 | 0.793 | 33.9 | -0.67 | 0.7061538
17 | 4088.1 | 0.000337 | -2.945e-05 | 0.895 | 36.1 | -0.67 | 0.7061538
18 | 5133.1 | 0.00033224 | -2.364e-05 | 0.98 | 38.3 | -0.67 | 0.7061538
19 | 6445.3 | 0.00033495 | -1.9458e-05 | 0.989 | 40.5 | -0.67 | 0.7061538
20 | 8092.8 | 0.0003304 | -1.1589e-05 | 0.998 | 42.7 | -0.67 | 0.7061538
21 | 10161 | 0.00032991 | -1.201e-05 | 0.99 | 44.9 | -0.67 | 0.7061538
22 | 12759 | 0.00032176 | -9.8228e-06 | 0.994 | 47 | -0.67 | 0.7061538
23 | 16020 | 0.00032846 | -2.1871e-06 | 0.986 | 49.2 | -0.67 | 0.7061538
24 | 20116 | 0.0003167 | 1.8286e-05 | 0.989 | 51.4 | -0.67 | 0.7061538
25 | 25258 | 0.00033936 | -5.2929e-06 | 0.983 | 53.6 | -0.67 | 0.7061538
26 | 31714 | 0.00033561 | 4.5526e-05 | 0.975 | 55.8 | -0.67 | 0.7061538
27 | 39821 | 0.00038216 | 1.7749e-05 | 0.907 | 58.1 | -0.67 | 0.7061538
28 | 50000 | 0.00044767 | 8.3229e-05 | 0.961 | 60.2 | -0.67 | 0.7061538
29 | 39821 | 0.00040662 | 3.8222e-05 | 0.886 | 62.4 | -0.67 | 0.7061538
30 | 31714 | 0.00035277 | 5.4194e-06 | 0.975 | 64.6 | -0.67 | 0.7061538
31 | 25258 | 0.00034507 | 2.6012e-05 | 0.979 | 67.4 | -0.67 | 0.7061538
32 | 20116 | 0.0003194 | 1.6141e-07 | 0.978 | 70.1 | -0.67 | 0.7061538
33 | 16020 | 0.00032507 | -4.1963e-06 | 0.995 | 72.9 | -0.67 | 0.7061538
34 | 12759 | 0.0003284 | -4.0652e-06 | 0.995 | 75.6 | -0.67 | 0.7061538
35 | 10161 | 0.00033427 | -1.0487e-05 | 0.995 | 77.8 | -0.67 | 0.7061538
36 | 8092.8 | 0.00033017 | -1.744e-05 | 0.992 | 80 | -0.67 | 0.7061538
37 | 6445.3 | 0.00033012 | -1.7456e-05 | 0.99 | 82.2 | -0.67 | 0.7061538
38 | 5133.1 | 0.00033372 | -2.4897e-05 | 0.984 | 84.4 | -0.67 | 0.7061538
39 | 4088.1 | 0.00033531 | -2.9502e-05 | 0.893 | 86.6 | -0.67 | 0.7061538
40 | 3255.8 | 0.00034099 | -3.6192e-05 | 0.792 | 88.8 | -0.67 | 0.7061538
41 | 2593 | 0.00034512 | -4.2635e-05 | 0.734 | 90.9 | -0.67 | 0.7061538
42 | 2065.1 | 0.00034908 | -4.8364e-05 | 0.705 | 93.2 | -0.67 | 0.7061538
43 | 1644.7 | 0.00035336 | -5.5916e-05 | 0.673 | 95.3 | -0.67 | 0.7061538
44 | 1309.9 | 0.00036061 | -6.6218e-05 | 0.621 | 97.5 | -0.67 | 0.7061538
45 | 1043.2 | 0.00036927 | -7.5026e-05 | 0.588 | 99.7 | -0.67 | 0.7061538
46 | 830.83 | 0.00037798 | -8.5773e-05 | 0.98 | 101.9 | -0.67 | 0.7061538
47 | 661.68 | 0.00039005 | -9.6546e-05 | 0.999 | 104 | -0.67 | 0.7061538
48 | 526.98 | 0.00040185 | -0.00011042 | 0.994 | 106.2 | -0.67 | 0.7061538
49 | 419.69 | 0.0004158 | -0.00012379 | 0.995 | 108.4 | -0.67 | 0.7061538
50 | 334.25 | 0.00042767 | -0.00013856 | 0.996 | 110.6 | -0.67 | 0.7061538
51 | 266.2 | 0.00044548 | -0.00015647 | 0.997 | 112.8 | -0.67 | 0.7061538
52 | 212.01 | 0.00046201 | -0.00017533 | 0.999 | 115 | -0.67 | 0.7061538
53 | 168.85 | 0.00048239 | -0.00020221 | 0.996 | 117.1 | -0.67 | 0.7061538
54 | 134.47 | 0.00050977 | -0.00022914 | 0.999 | 119.3 | -0.67 | 0.7061538
55 | 107.1 | 0.00054201 | -0.00026384 | 0.998 | 121.5 | -0.67 | 0.7061538
56 | 85.294 | 0.00058203 | -0.00029669 | 0.998 | 123.6 | -0.67 | 0.7061538
57 | 67.93 | 0.0006318 | -0.00033064 | 0.998 | 125.9 | -0.67 | 0.7061538
58 | 53.91 | 0.00068996 | -0.00036197 | 0.999 | 128.1 | -0.67 | 0.7061538
59 | 42.416 | 0.00076239 | -0.00038699 | 0.998 | 130.6 | -0.67 | 0.7061538
60 | 33.064 | 0.00084168 | -0.00040434 | 0.998 | 133 | -0.67 | 0.7061538
61 | 25.518 | 0.00092683 | -0.00040639 | 0.998 | 135.7 | -0.67 | 0.7061538
62 | 19.484 | 0.001009 | -0.00039852 | 0.999 | 138.6 | -0.67 | 0.7061538
63 | 14.705 | 0.001087 | -0.00038187 | 0.999 | 142.4 | -0.67 | 0.7061538
64 | 10.96 | 0.0011458 | -0.00036734 | 0.999 | 146.5 | -0.67 | 0.7061538
65 | 8.0607 | 0.0011958 | -0.0003692 | 0.999 | 150.4 | -0.67 | 0.7061538
66 | 5.8439 | 0.0012632 | -0.00040474 | 0.998 | 154.9 | -0.67 | 0.7061538
67 | 4.1726 | 0.001378 | -0.00042933 | 0.997 | 160.3 | -0.67 | 0.7061538
68 | 2.9318 | 0.0015256 | -0.0004152 | 0.996 | 166.9 | -0.68 | 0.7061538
69 | 2.0259 | 0.0016579 | -0.00035798 | 0.995 | 175 | -0.67 | 0.7061538
70 | 1.3761 | 0.0017602 | -0.00027452 | 0.994 | 185.7 | -0.67 | 0.7061538
71 | 0.91901 | 0.0017937 | -0.0001684 | 0.993 | 200.5 | -0.67 | 0.7061538
72 | 0.60383 | 0.0017991 | -0.00010156 | 0.992 | 219.4 | -0.68 | 0.7061538
73 | 0.39094 | 0.001813 | -5.6387e-05 | 0.994 | 250.5 | -0.67 | 0.7061538
74 | 0.25002 | 0.0018014 | -1.511e-05 | 0.993 | 286 | -0.67 | 0.7061538
75 | 0.15849 | 0.0017874 | 2.4847e-05 | 0.993 | 332.9 | -0.67 | 0.7061538
76 | 0.1 | 0.001784 | 4.4695e-05 | 0.993 | 393.1 | -0.67 | 0.7061538

## Sheet7
Number | Frequency / Hz | Z_Re / Ohm | Z_Im / Ohm | Sign | Time / s | Voltage / V | Current / A/cm^2
1 | 107.1 | 0.00053393 | -0.00026474 | 0.998 | 0 | -0.68 | 0.7061538
2 | 134.47 | 0.00050362 | -0.00022823 | 0.997 | 3.1 | -0.68 | 0.7061538
3 | 168.85 | 0.0004793 | -0.00020185 | 0.999 | 5.3 | -0.68 | 0.7061538
4 | 212.01 | 0.00045674 | -0.0001769 | 0.996 | 7.6 | -0.68 | 0.7061538
5 | 266.2 | 0.00043781 | -0.00015574 | 0.995 | 9.7 | -0.67 | 0.7061538
6 | 334.25 | 0.00042169 | -0.00013885 | 0.996 | 12 | -0.68 | 0.7061538
7 | 419.69 | 0.00040821 | -0.00012209 | 0.998 | 14.1 | -0.68 | 0.7061538
8 | 526.98 | 0.00039472 | -0.00010846 | 0.997 | 16.4 | -0.68 | 0.7061538
9 | 661.68 | 0.00038463 | -9.6405e-05 | 0.996 | 18.6 | -0.68 | 0.7061538
10 | 830.83 | 0.0003728 | -8.4183e-05 | 0.983 | 20.7 | -0.68 | 0.7061538
11 | 1043.2 | 0.00036268 | -7.3552e-05 | 0.587 | 22.9 | -0.68 | 0.7061538
12 | 1309.9 | 0.00035456 | -6.6324e-05 | 0.625 | 25.1 | -0.68 | 0.7061538
13 | 1644.7 | 0.00034993 | -5.5827e-05 | 0.673 | 27.3 | -0.68 | 0.7061538
14 | 2065.1 | 0.0003441 | -4.7759e-05 | 0.702 | 29.5 | -0.68 | 0.7061538
15 | 2593 | 0.00033664 | -3.9208e-05 | 0.734 | 31.8 | -0.68 | 0.7061538
16 | 3255.8 | 0.00033445 | -3.3935e-05 | 0.793 | 33.9 | -0.68 | 0.7061538
17 | 4088.1 | 0.00033144 | -2.815e-05 | 0.895 | 36.1 | -0.68 | 0.7061538
18 | 5133.1 | 0.00032845 | -2.2373e-05 | 0.98 | 38.3 | -0.68 | 0.7061538
19 | 6445.3 | 0.00032215 | -1.8848e-05 | 0.989 | 40.5 | -0.68 | 0.7061538
20 | 8092.8 | 0.00031985 | -1.1095e-05 | 0.998 | 42.7 | -0.68 | 0.7061538
21 | 10161 | 0.00032725 | -8.0322e-06 | 0.99 | 44.9 | -0.68 | 0.7061538
22 | 12759 | 0.00031511 | -5.0913e-06 | 0.994 | 47 | -0.68 | 0.7061538
23 | 16020 | 0.00032342 | 7.2933e-06 | 0.986 | 49.2 | -0.68 | 0.7061538
24 | 20116 | 0.00032123 | 2.4056e-05 | 0.989 | 51.4 | -0.68 | 0.7061538
25 | 25258 | 0.00030752 | 1.1363e-05 | 0.983 | 53.6 | -0.68 | 0.7061538
26 | 31714 | 0.00029905 | 5.829e-05 | 0.975 | 55.8 | -0.68 | 0.7061538
27 | 39821 | 0.00035168 | 3.5742e-05 | 0.907 | 58.1 | -0.68 | 0.7061538
28 | 50000 | 0.00034857 | 8.8137e-05 | 0.961 | 60.2 | -0.68 | 0.7061538
29 | 39821 | 0.00031421 | 6.0761e-05 | 0.886 | 62.4 | -0.68 | 0.7061538
30 | 31714 | 0.00031679 | 7.114e-05 | 0.975 | 64.6 | -0.68 | 0.7061538
31 | 25258 | 0.00034664 | 1.4316e-05 | 0.979 | 67.4 | -0.68 | 0.7061538
32 | 20116 | 0.00032339 | 9.301e-06 | 0.978 | 70.1 | -0.68 | 0.7061538
33 | 16020 | 0.00030924 | 1.2439e-05 | 0.995 | 72.9 | -0.68 | 0.7061538
34 | 12759 | 0.0003114 | -5.0859e-06 | 0.995 | 75.6 | -0.68 | 0.7061538
35 | 10161 | 0.00032035 | -1.4118e-05 | 0.995 | 77.8 | -0.68 | 0.7061538
36 | 8092.8 | 0.00032125 | -1.2425e-05 | 0.992 | 80 | -0.68 | 0.7061538
37 | 6445.3 | 0.00032874 | -1.5565e-05 | 0.99 | 82.2 | -0.68 | 0.7061538
38 | 5133.1 | 0.00032863 | -2.2114e-05 | 0.984 | 84.4 | -0.68 | 0.7061538
39 | 4088.1 | 0.00033175 | -2.7994e-05 | 0.893 | 86.6 | -0.68 | 0.7061538
40 | 3255.8 | 0.00033579 | -3.4681e-05 | 0.792 | 88.8 | -0.68 | 0.7061538
41 | 2593 | 0.00033834 | -4.0904e-05 | 0.734 | 90.9 | -0.68 | 0.7061538
42 | 2065.1 | 0.00034385 | -4.8251e-05 | 0.705 | 93.2 | -0.68 | 0.7061538
43 | 1644.7 | 0.00034924 | -5.5406e-05 | 0.673 | 95.3 | -0.68 | 0.7061538
44 | 1309.9 | 0.00035481 | -6.2792e-05 | 0.621 | 97.5 | -0.68 | 0.7061538
45 | 1043.2 | 0.0003637 | -7.3752e-05 | 0.588 | 99.7 | -0.68 | 0.7061538
46 | 830.83 | 0.00037266 | -8.467e-05 | 0.98 | 101.9 | -0.68 | 0.7061538
47 | 661.68 | 0.00038423 | -9.7242e-05 | 0.999 | 104 | -0.68 | 0.7061538
48 | 526.98 | 0.000394 | -0.00010778 | 0.994 | 106.2 | -0.68 | 0.7061538
49 | 419.69 | 0.00040926 | -0.00012328 | 0.995 | 108.4 | -0.68 | 0.7061538
50 | 334.25 | 0.00042239 | -0.0001372 | 0.996 | 110.6 | -0.68 | 0.7061538
51 | 266.2 | 0.00043836 | -0.00015531 | 0.997 | 112.8 | -0.68 | 0.7061538
52 | 212.01 | 0.00045731 | -0.00017607 | 0.999 | 115 | -0.68 | 0.7061538
53 | 168.85 | 0.00047616 | -0.00020246 | 0.996 | 117.1 | -0.68 | 0.7061538
54 | 134.47 | 0.00050229 | -0.00022765 | 0.999 | 119.3 | -0.68 | 0.7061538
55 | 107.1 | 0.00053429 | -0.00026164 | 0.998 | 121.5 | -0.68 | 0.7061538
56 | 85.294 | 0.00057466 | -0.00029705 | 0.998 | 123.6 | -0.68 | 0.7061538
57 | 67.93 | 0.00062416 | -0.00033007 | 0.998 | 125.9 | -0.68 | 0.7061538
58 | 53.91 | 0.00068515 | -0.0003626 | 0.999 | 128.1 | -0.68 | 0.7061538
59 | 42.416 | 0.0007535 | -0.00039013 | 0.998 | 130.6 | -0.68 | 0.7061538
60 | 33.064 | 0.00083482 | -0.00040975 | 0.998 | 133 | -0.68 | 0.7061538
61 | 25.518 | 0.00091955 | -0.00041186 | 0.998 | 135.7 | -0.68 | 0.7061538
62 | 19.484 | 0.0010068 | -0.00041021 | 0.999 | 138.6 | -0.68 | 0.7061538
63 | 14.705 | 0.0010849 | -0.00039269 | 0.999 | 142.4 | -0.68 | 0.7061538
64 | 10.96 | 0.0011459 | -0.00037692 | 0.999 | 146.5 | -0.68 | 0.7061538
65 | 8.0607 | 0.0011987 | -0.00038515 | 0.999 | 150.4 | -0.68 | 0.7061538
66 | 5.8439 | 0.001276 | -0.00042344 | 0.998 | 154.9 | -0.68 | 0.7061538
67 | 4.1726 | 0.0013943 | -0.00044758 | 0.997 | 160.3 | -0.68 | 0.7061538
68 | 2.9318 | 0.0015458 | -0.00043908 | 0.996 | 166.9 | -0.68 | 0.7061538
69 | 2.0259 | 0.001677 | -0.00036839 | 0.995 | 175 | -0.68 | 0.7061538
70 | 1.3761 | 0.0017605 | -0.00026701 | 0.994 | 185.7 | -0.67 | 0.7061538
71 | 0.91901 | 0.0018192 | -0.00017688 | 0.993 | 200.5 | -0.67 | 0.7061538
72 | 0.60383 | 0.0018398 | -0.00011123 | 0.992 | 219.4 | -0.68 | 0.7061538
73 | 0.39094 | 0.0018451 | -6.0792e-05 | 0.994 | 250.5 | -0.68 | 0.7061538
74 | 0.25002 | 0.0018281 | -1.6467e-05 | 0.993 | 286 | -0.68 | 0.7061538
75 | 0.15849 | 0.0018123 | 3.209e-05 | 0.993 | 332.9 | -0.68 | 0.7061538
76 | 0.1 | 0.0017752 | 4.3451e-05 | 0.993 | 393.1 | -0.68 | 0.7061538

## Sheet8
Number | Frequency / Hz | Z_Re / Ohm | Z_Im / Ohm | Sign | Time / s | Voltage / V | Current / A/cm^2
1 | 107.1 | 0.00053228 | -0.0002607 | 0.998 | 0 | -0.68 | 0.7061538
2 | 134.47 | 0.0005005 | -0.00022619 | 0.997 | 3.1 | -0.68 | 0.7061538
3 | 168.85 | 0.00047444 | -0.00019758 | 0.999 | 5.3 | -0.68 | 0.7061538
4 | 212.01 | 0.00045448 | -0.00017312 | 0.996 | 7.6 | -0.68 | 0.7061538
5 | 266.2 | 0.0004358 | -0.00015204 | 0.995 | 9.7 | -0.68 | 0.7061538
6 | 334.25 | 0.00041864 | -0.00013532 | 0.996 | 12 | -0.68 | 0.7061538
7 | 419.69 | 0.00040546 | -0.00011928 | 0.998 | 14.1 | -0.68 | 0.7061538
8 | 526.98 | 0.00039356 | -0.00010515 | 0.997 | 16.4 | -0.68 | 0.7061538
9 | 661.68 | 0.00038315 | -9.4275e-05 | 0.996 | 18.6 | -0.68 | 0.7061538
10 | 830.83 | 0.00037078 | -8.2177e-05 | 0.983 | 20.7 | -0.68 | 0.7061538
11 | 1043.2 | 0.00036346 | -7.1742e-05 | 0.587 | 22.9 | -0.68 | 0.7061538
12 | 1309.9 | 0.00035441 | -6.2899e-05 | 0.625 | 25.1 | -0.68 | 0.7061538
13 | 1644.7 | 0.00035061 | -5.4003e-05 | 0.673 | 27.3 | -0.68 | 0.7061538
14 | 2065.1 | 0.00034548 | -4.5143e-05 | 0.702 | 29.5 | -0.68 | 0.7061538
15 | 2593 | 0.0003392 | -3.9543e-05 | 0.734 | 31.8 | -0.68 | 0.7061538
16 | 3255.8 | 0.00033758 | -3.3646e-05 | 0.793 | 33.9 | -0.68 | 0.7061538
17 | 4088.1 | 0.00033255 | -2.7903e-05 | 0.895 | 36.1 | -0.68 | 0.7061538
18 | 5133.1 | 0.00033131 | -2.2054e-05 | 0.98 | 38.3 | -0.68 | 0.7061538
19 | 6445.3 | 0.00032799 | -1.7516e-05 | 0.989 | 40.5 | -0.68 | 0.7061538
20 | 8092.8 | 0.00032377 | -1.7462e-05 | 0.998 | 42.7 | -0.68 | 0.7061538
21 | 10161 | 0.00031902 | -1.3913e-05 | 0.99 | 44.9 | -0.68 | 0.7061538
22 | 12759 | 0.00032574 | -7.295e-06 | 0.994 | 47 | -0.68 | 0.7061538
23 | 16020 | 0.00033334 | -2.2698e-06 | 0.986 | 49.2 | -0.68 | 0.7061538
24 | 20116 | 0.00030989 | 2.5218e-05 | 0.989 | 51.4 | -0.68 | 0.7061538
25 | 25258 | 0.00029555 | -7.8702e-06 | 0.983 | 53.6 | -0.68 | 0.7061538
26 | 31714 | 0.00031905 | 2.142e-05 | 0.975 | 55.8 | -0.68 | 0.7061538
27 | 39821 | 0.00031171 | 2.6015e-05 | 0.907 | 58.1 | -0.68 | 0.7061538
28 | 50000 | 0.00026721 | 3.7627e-05 | 0.961 | 60.2 | -0.68 | 0.7061538
29 | 39821 | 0.00032563 | 2.5172e-05 | 0.886 | 62.4 | -0.68 | 0.7061538
30 | 31714 | 0.00032044 | 1.7315e-05 | 0.975 | 64.6 | -0.68 | 0.7061538
31 | 25258 | 0.00031367 | 1.5116e-05 | 0.979 | 67.4 | -0.68 | 0.7061538
32 | 20116 | 0.00032772 | 1.8319e-05 | 0.978 | 70.1 | -0.68 | 0.7061538
33 | 16020 | 0.00031166 | 9.4964e-06 | 0.995 | 72.9 | -0.68 | 0.7061538
34 | 12759 | 0.00033446 | -6.181e-06 | 0.995 | 75.6 | -0.68 | 0.7061538
35 | 10161 | 0.00032245 | -9.6372e-06 | 0.995 | 77.8 | -0.68 | 0.7061538
36 | 8092.8 | 0.00032636 | -1.4912e-05 | 0.992 | 80 | -0.68 | 0.7061538
37 | 6445.3 | 0.00032989 | -1.8964e-05 | 0.99 | 82.2 | -0.68 | 0.7061538
38 | 5133.1 | 0.00032877 | -2.1403e-05 | 0.984 | 84.4 | -0.68 | 0.7061538
39 | 4088.1 | 0.00033237 | -2.91e-05 | 0.893 | 86.6 | -0.68 | 0.7061538
40 | 3255.8 | 0.00033707 | -3.1494e-05 | 0.792 | 88.8 | -0.68 | 0.7061538
41 | 2593 | 0.00033944 | -3.9072e-05 | 0.734 | 90.9 | -0.68 | 0.7061538
42 | 2065.1 | 0.00034535 | -4.751e-05 | 0.705 | 93.2 | -0.68 | 0.7061538
43 | 1644.7 | 0.00034866 | -5.483e-05 | 0.673 | 95.3 | -0.68 | 0.7061538
44 | 1309.9 | 0.00035559 | -6.2377e-05 | 0.621 | 97.5 | -0.68 | 0.7061538
45 | 1043.2 | 0.00036262 | -7.0473e-05 | 0.588 | 99.7 | -0.68 | 0.7061538
46 | 830.83 | 0.00037229 | -8.2161e-05 | 0.98 | 101.9 | -0.68 | 0.7061538
47 | 661.68 | 0.0003819 | -9.3657e-05 | 0.999 | 104 | -0.68 | 0.7061538
48 | 526.98 | 0.0003926 | -0.00010624 | 0.994 | 106.2 | -0.68 | 0.7061538
49 | 419.69 | 0.00040665 | -0.00011982 | 0.995 | 108.4 | -0.68 | 0.7061538
50 | 334.25 | 0.00041884 | -0.00013494 | 0.996 | 110.6 | -0.68 | 0.7061538
51 | 266.2 | 0.00043581 | -0.00015277 | 0.997 | 112.8 | -0.68 | 0.7061538
52 | 212.01 | 0.00045214 | -0.00017447 | 0.999 | 115 | -0.68 | 0.7061538
53 | 168.85 | 0.00047299 | -0.00019783 | 0.996 | 117.1 | -0.68 | 0.7061538
54 | 134.47 | 0.00049806 | -0.00022586 | 0.999 | 119.3 | -0.68 | 0.7061538
55 | 107.1 | 0.00053247 | -0.00026007 | 0.998 | 121.5 | -0.68 | 0.7061538
56 | 85.294 | 0.00057112 | -0.00029234 | 0.998 | 123.6 | -0.68 | 0.7061538
57 | 67.93 | 0.00061937 | -0.00032604 | 0.998 | 125.9 | -0.68 | 0.7061538
58 | 53.91 | 0.00068028 | -0.0003555 | 0.999 | 128.1 | -0.68 | 0.7061538
59 | 42.416 | 0.00074909 | -0.00038262 | 0.998 | 130.6 | -0.68 | 0.7061538
60 | 33.064 | 0.00082781 | -0.00039694 | 0.998 | 133 | -0.68 | 0.7061538
61 | 25.518 | 0.00090816 | -0.00040063 | 0.998 | 135.7 | -0.68 | 0.7061538
62 | 19.484 | 0.00099527 | -0.00039241 | 0.999 | 138.6 | -0.68 | 0.7061538
63 | 14.705 | 0.0010682 | -0.00037753 | 0.999 | 142.4 | -0.68 | 0.7061538
64 | 10.96 | 0.0011222 | -0.00035837 | 0.999 | 146.5 | -0.68 | 0.7061538
65 | 8.0607 | 0.0011749 | -0.00037071 | 0.999 | 150.4 | -0.68 | 0.7061538
66 | 5.8439 | 0.0012512 | -0.00040903 | 0.998 | 154.9 | -0.68 | 0.7061538
67 | 4.1726 | 0.0013657 | -0.00044171 | 0.997 | 160.3 | -0.68 | 0.7061538
68 | 2.9318 | 0.0015143 | -0.00044002 | 0.996 | 166.9 | -0.68 | 0.7061538
69 | 2.0259 | 0.0016453 | -0.00036116 | 0.995 | 175 | -0.68 | 0.7061538
70 | 1.3761 | 0.0017264 | -0.00026698 | 0.994 | 185.7 | -0.67 | 0.7061538
71 | 0.91901 | 0.0018035 | -0.00018221 | 0.993 | 200.5 | -0.67 | 0.7061538
72 | 0.60383 | 0.0018051 | -0.00010358 | 0.992 | 219.4 | -0.68 | 0.7061538
73 | 0.39094 | 0.0018157 | -5.7759e-05 | 0.994 | 250.5 | -0.68 | 0.7061538
74 | 0.25002 | 0.001805 | -1.1821e-05 | 0.993 | 286 | -0.68 | 0.7061538
75 | 0.15849 | 0.0017885 | 3.2283e-05 | 0.993 | 332.9 | -0.68 | 0.7061538
76 | 0.1 | 0.0017746 | 4.134e-05 | 0.993 | 393.1 | -0.68 | 0.7061538

## Sheet9
Number | Frequency / Hz | Z_Re / Ohm | Z_Im / Ohm | Sign | Time / s | Voltage / V | Current / A/cm^2
1 | 107.1 | 0.00056401 | -0.0002693 | 0.998 | 0 | -0.68 | 0.7061538
2 | 134.47 | 0.0005305 | -0.00023441 | 0.997 | 3.1 | -0.68 | 0.7061538
3 | 168.85 | 0.0005033 | -0.00020478 | 0.999 | 5.3 | -0.68 | 0.7061538
4 | 212.01 | 0.00048263 | -0.00018002 | 0.996 | 7.6 | -0.68 | 0.7061538
5 | 266.2 | 0.0004639 | -0.00015774 | 0.995 | 9.7 | -0.68 | 0.7061538
6 | 334.25 | 0.00044715 | -0.0001383 | 0.996 | 12 | -0.68 | 0.7061538
7 | 419.69 | 0.00043354 | -0.00012318 | 0.998 | 14.1 | -0.68 | 0.7061538
8 | 526.98 | 0.00042055 | -0.00010895 | 0.997 | 16.4 | -0.68 | 0.7061538
9 | 661.68 | 0.00040924 | -9.836e-05 | 0.996 | 18.6 | -0.68 | 0.7061538
10 | 830.83 | 0.00039777 | -8.6049e-05 | 0.983 | 20.7 | -0.68 | 0.7061538
11 | 1043.2 | 0.00039005 | -7.4426e-05 | 0.587 | 22.9 | -0.68 | 0.7061538
12 | 1309.9 | 0.0003806 | -6.5951e-05 | 0.625 | 25.1 | -0.68 | 0.7061538
13 | 1644.7 | 0.00037497 | -5.5648e-05 | 0.673 | 27.3 | -0.68 | 0.7061538
14 | 2065.1 | 0.00036996 | -4.644e-05 | 0.702 | 29.5 | -0.68 | 0.7061538
15 | 2593 | 0.00036412 | -3.9859e-05 | 0.734 | 31.8 | -0.68 | 0.7061538
16 | 3255.8 | 0.00036026 | -3.4815e-05 | 0.793 | 33.9 | -0.68 | 0.7061538
17 | 4088.1 | 0.000357 | -2.749e-05 | 0.895 | 36.1 | -0.68 | 0.7061538
18 | 5133.1 | 0.00035457 | -2.1456e-05 | 0.98 | 38.3 | -0.68 | 0.7061538
19 | 6445.3 | 0.00035254 | -1.6274e-05 | 0.989 | 40.5 | -0.68 | 0.7061538
20 | 8092.8 | 0.00034718 | -1.1881e-05 | 0.998 | 42.7 | -0.68 | 0.7061538
21 | 10161 | 0.00034763 | 8.7705e-07 | 0.99 | 44.9 | -0.68 | 0.7061538
22 | 12759 | 0.00033727 | -3.722e-06 | 0.994 | 47 | -0.68 | 0.7061538
23 | 16020 | 0.00034318 | 1.8278e-05 | 0.986 | 49.2 | -0.68 | 0.7061538
24 | 20116 | 0.00033321 | 8.4164e-06 | 0.989 | 51.4 | -0.68 | 0.7061538
25 | 25258 | 0.00032671 | 3.017e-05 | 0.983 | 53.6 | -0.68 | 0.7061538
26 | 31714 | 0.00035508 | 3.1784e-05 | 0.975 | 55.8 | -0.68 | 0.7061538
27 | 39821 | 0.00029991 | 6.3427e-05 | 0.907 | 58.1 | -0.68 | 0.7061538
28 | 50000 | 0.00024964 | 2.7645e-05 | 0.961 | 60.2 | -0.68 | 0.7061538
29 | 39821 | 0.00031133 | 4.0609e-05 | 0.886 | 62.4 | -0.68 | 0.7061538
30 | 31714 | 0.00035689 | 5.7096e-05 | 0.975 | 64.6 | -0.68 | 0.7061538
31 | 25258 | 0.00031177 | 2.8937e-05 | 0.979 | 67.4 | -0.68 | 0.7061538
32 | 20116 | 0.00034817 | 1.5421e-05 | 0.978 | 70.1 | -0.68 | 0.7061538
33 | 16020 | 0.00034081 | 1.0276e-05 | 0.995 | 72.9 | -0.68 | 0.7061538
34 | 12759 | 0.00034656 | -4.4701e-06 | 0.995 | 75.6 | -0.68 | 0.7061538
35 | 10161 | 0.00034799 | -5.4137e-06 | 0.995 | 77.8 | -0.68 | 0.7061538
36 | 8092.8 | 0.00035062 | -1.0742e-05 | 0.992 | 80 | -0.68 | 0.7061538
37 | 6445.3 | 0.00034906 | -1.6259e-05 | 0.99 | 82.2 | -0.68 | 0.7061538
38 | 5133.1 | 0.00035531 | -2.1279e-05 | 0.984 | 84.4 | -0.68 | 0.7061538
39 | 4088.1 | 0.00035855 | -2.7528e-05 | 0.893 | 86.6 | -0.68 | 0.7061538
40 | 3255.8 | 0.00036044 | -3.4281e-05 | 0.792 | 88.8 | -0.68 | 0.7061538
41 | 2593 | 0.00036523 | -4.0611e-05 | 0.734 | 90.9 | -0.68 | 0.7061538
42 | 2065.1 | 0.0003687 | -4.7366e-05 | 0.705 | 93.2 | -0.68 | 0.7061538
43 | 1644.7 | 0.00037551 | -5.5017e-05 | 0.673 | 95.3 | -0.68 | 0.7061538
44 | 1309.9 | 0.00038105 | -6.4218e-05 | 0.621 | 97.5 | -0.68 | 0.7061538
45 | 1043.2 | 0.00038811 | -7.4193e-05 | 0.588 | 99.7 | -0.68 | 0.7061538
46 | 830.83 | 0.00039753 | -8.5987e-05 | 0.98 | 101.9 | -0.68 | 0.7061538
47 | 661.68 | 0.00040902 | -9.66e-05 | 0.999 | 104 | -0.68 | 0.7061538
48 | 526.98 | 0.00042181 | -0.0001094 | 0.994 | 106.2 | -0.68 | 0.7061538
49 | 419.69 | 0.00043498 | -0.00012454 | 0.995 | 108.4 | -0.68 | 0.7061538
50 | 334.25 | 0.00044724 | -0.0001396 | 0.996 | 110.6 | -0.68 | 0.7061538
51 | 266.2 | 0.00046368 | -0.00015711 | 0.997 | 112.8 | -0.68 | 0.7061538
52 | 212.01 | 0.00048159 | -0.0001795 | 0.999 | 115 | -0.68 | 0.7061538
53 | 168.85 | 0.00050263 | -0.00020493 | 0.996 | 117.1 | -0.68 | 0.7061538
54 | 134.47 | 0.00052798 | -0.00023323 | 0.999 | 119.3 | -0.68 | 0.7061538
55 | 107.1 | 0.00056279 | -0.0002699 | 0.998 | 121.5 | -0.68 | 0.7061538
56 | 85.294 | 0.00060557 | -0.00030304 | 0.998 | 123.6 | -0.68 | 0.7061538
57 | 67.93 | 0.0006568 | -0.00033924 | 0.998 | 125.9 | -0.68 | 0.7061538
58 | 53.91 | 0.0007192 | -0.00036948 | 0.999 | 128.1 | -0.68 | 0.7061538
59 | 42.416 | 0.0007918 | -0.00039543 | 0.998 | 130.6 | -0.68 | 0.7061538
60 | 33.064 | 0.00087323 | -0.0004119 | 0.998 | 133 | -0.68 | 0.7061538
61 | 25.518 | 0.00096017 | -0.00041313 | 0.998 | 135.7 | -0.68 | 0.7061538
62 | 19.484 | 0.0010425 | -0.00040588 | 0.999 | 138.6 | -0.68 | 0.7061538
63 | 14.705 | 0.0011208 | -0.00038993 | 0.999 | 142.4 | -0.68 | 0.7061538
64 | 10.96 | 0.0011812 | -0.00036986 | 0.999 | 146.5 | -0.68 | 0.7061538
65 | 8.0607 | 0.001232 | -0.00037843 | 0.999 | 150.4 | -0.68 | 0.7061538
66 | 5.8439 | 0.0013053 | -0.00040933 | 0.998 | 154.9 | -0.68 | 0.7061538
67 | 4.1726 | 0.0014171 | -0.00043441 | 0.997 | 160.3 | -0.68 | 0.7061538
68 | 2.9318 | 0.0015652 | -0.00043076 | 0.996 | 166.9 | -0.68 | 0.7061538
69 | 2.0259 | 0.0017035 | -0.00036143 | 0.995 | 175 | -0.68 | 0.7061538
70 | 1.3761 | 0.0017897 | -0.00026931 | 0.994 | 185.7 | -0.67 | 0.7061538
71 | 0.91901 | 0.001857 | -0.00018208 | 0.993 | 200.5 | -0.67 | 0.7061538
72 | 0.60383 | 0.0018634 | -9.7703e-05 | 0.992 | 219.4 | -0.68 | 0.7061538
73 | 0.39094 | 0.001868 | -5.9346e-05 | 0.994 | 250.5 | -0.68 | 0.7061538
74 | 0.25002 | 0.0018692 | -5.0265e-06 | 0.993 | 286 | -0.68 | 0.7061538
75 | 0.15849 | 0.0018661 | 3.2258e-05 | 0.993 | 332.9 | -0.68 | 0.7061538
76 | 0.1 | 0.001854 | 4.9012e-05 | 0.993 | 393.1 | -0.68 | 0.7061538