## Sheet1
Number | Frequency / Hz | Z_Re / Ohm | Z_Im / Ohm | Sign | Time / s | Voltage / V | Current / A/cm^2
1 | 107.1 | 0.012719 | -0.0072084 | 0.999 | 0 | -17.68 | 0.306
2 | 134.47 | 0.011975 | -0.0061276 | 0.996 | 3.7 | -17.67 | 0.306
3 | 168.85 | 0.011412 | -0.0053017 | 0.999 | 5.9 | -17.67 | 0.306
4 | 212.01 | 0.010974 | -0.0045929 | 0.998 | 8.2 | -17.68 | 0.306
5 | 266.2 | 0.010583 | -0.0040408 | 0.996 | 10.4 | -17.68 | 0.306
6 | 334.25 | 0.010238 | -0.0035595 | 0.995 | 12.7 | -17.69 | 0.306
7 | 419.69 | 0.0099182 | -0.0031442 | 0.997 | 14.8 | -17.67 | 0.306
8 | 526.98 | 0.0096009 | -0.0027849 | 0.993 | 17.1 | -17.67 | 0.306
9 | 661.68 | 0.0093255 | -0.0024527 | 0.995 | 19.3 | -17.65 | 0.306
10 | 830.83 | 0.0090298 | -0.002154 | 0.996 | 21.5 | -17.61 | 0.306
11 | 1043.2 | 0.0087811 | -0.001914 | 0.619 | 24.3 | -17.65 | 0.306
12 | 1309.9 | 0.00863 | -0.0016711 | 0.624 | 27.7 | -17.67 | 0.306
13 | 1644.7 | 0.008461 | -0.0014647 | 0.675 | 31 | -17.68 | 0.306
14 | 2065.1 | 0.0083069 | -0.0012904 | 0.729 | 34.4 | -17.68 | 0.306
15 | 2593 | 0.0081962 | -0.001113 | 0.782 | 37.8 | -17.67 | 0.306
16 | 3255.8 | 0.0081105 | -0.00090222 | 0.861 | 40.5 | -17.66 | 0.306
17 | 4088.1 | 0.0080304 | -0.0007785 | 0.952 | 42.8 | -17.58 | 0.306
18 | 5133.1 | 0.0079153 | -0.0007111 | 0.981 | 45 | -17.65 | 0.306
19 | 6445.3 | 0.0078345 | -0.00065004 | 0.992 | 47.2 | -17.64 | 0.306
20 | 8092.8 | 0.0077541 | -0.00063047 | 0.995 | 49.4 | -17.65 | 0.306
21 | 10161 | 0.0074118 | -0.00072682 | 0.991 | 51.6 | -17.66 | 0.306
22 | 12759 | 0.0070443 | -0.00058455 | 0.992 | 53.8 | -17.67 | 0.306
23 | 16020 | 0.0064108 | -0.00076029 | 0.97 | 56 | -17.67 | 0.306
24 | 20116 | 0.0058368 | -0.00072341 | 0.954 | 58.3 | -17.68 | 0.306
25 | 25258 | 0.0041127 | -0.001708 | 0.937 | 60.4 | -17.67 | 0.306
26 | 31714 | 0.0036087 | -0.00089212 | 0.905 | 62.6 | -17.67 | 0.306
27 | 39821 | -0.0016351 | 0.0030219 | 0.834 | 65.4 | -17.66 | 0.306
28 | 50000 | -0.0035342 | -0.00067469 | 0.823 | 68.2 | -17.66 | 0.306
29 | 39821 | 0.00097006 | -0.0010305 | 0.648 | 70.4 | -17.66 | 0.306
30 | 31714 | 0.0027535 | -0.00047436 | 0.851 | 72.6 | -17.66 | 0.306
31 | 25258 | 0.0041827 | -0.0012998 | 0.948 | 74.8 | -17.66 | 0.306
32 | 20116 | 0.0056487 | -0.0007011 | 0.935 | 76.9 | -17.66 | 0.306
33 | 16020 | 0.0067224 | -0.0006072 | 0.968 | 79.2 | -17.67 | 0.306
34 | 12759 | 0.0072157 | -0.00061658 | 0.993 | 81.4 | -17.66 | 0.306
35 | 10161 | 0.0073654 | -0.00067396 | 0.996 | 83.5 | -17.67 | 0.306
36 | 8092.8 | 0.0075957 | -0.00060945 | 0.989 | 85.8 | -17.68 | 0.306
37 | 6445.3 | 0.0077951 | -0.00067553 | 0.991 | 88 | -17.67 | 0.306
38 | 5133.1 | 0.0079279 | -0.0007029 | 0.985 | 90.2 | -17.67 | 0.306
39 | 4088.1 | 0.0080258 | -0.00078936 | 0.953 | 92.4 | -17.67 | 0.306
40 | 3255.8 | 0.0081277 | -0.00088423 | 0.858 | 94.6 | -17.66 | 0.306
41 | 2593 | 0.0082305 | -0.0011303 | 0.778 | 97.3 | -17.66 | 0.306
42 | 2065.1 | 0.008325 | -0.0012727 | 0.729 | 100.7 | -17.66 | 0.306
43 | 1644.7 | 0.0084663 | -0.0014646 | 0.675 | 104.1 | -17.66 | 0.306
44 | 1309.9 | 0.0086021 | -0.0016609 | 0.623 | 107.4 | -17.66 | 0.306
45 | 1043.2 | 0.0087843 | -0.0019031 | 0.62 | 110.7 | -17.67 | 0.306
46 | 830.83 | 0.0090032 | -0.0021302 | 0.996 | 113.5 | -17.68 | 0.306
47 | 661.68 | 0.0093026 | -0.0024875 | 0.996 | 115.7 | -17.68 | 0.306
48 | 526.98 | 0.0095974 | -0.0027936 | 0.999 | 117.9 | -17.67 | 0.306
49 | 419.69 | 0.0099013 | -0.0031482 | 0.995 | 120.1 | -17.65 | 0.306
50 | 334.25 | 0.01025 | -0.0035458 | 0.999 | 122.3 | -17.64 | 0.306
51 | 266.2 | 0.010585 | -0.0040359 | 0.995 | 124.5 | -17.64 | 0.306
52 | 212.01 | 0.010922 | -0.0046019 | 0.995 | 126.7 | -17.57 | 0.306
53 | 168.85 | 0.011472 | -0.0053179 | 0.998 | 128.8 | -17.64 | 0.306
54 | 134.47 | 0.012033 | -0.0061918 | 0.995 | 131 | -17.66 | 0.306
55 | 107.1 | 0.012697 | -0.0072182 | 0.999 | 133.2 | -17.66 | 0.306
56 | 85.294 | 0.013626 | -0.0083537 | 0.999 | 135.4 | -17.68 | 0.306
57 | 67.93 | 0.014795 | -0.0096533 | 0.999 | 137.6 | -17.67 | 0.306
58 | 53.91 | 0.01643 | -0.011077 | 0.999 | 139.9 | -17.67 | 0.306
59 | 42.416 | 0.018371 | -0.012492 | 0.999 | 142.3 | -17.67 | 0.306
60 | 33.064 | 0.02083 | -0.013895 | 0.999 | 144.8 | -17.67 | 0.306
61 | 25.518 | 0.023735 | -0.014875 | 0.998 | 147.5 | -17.59 | 0.306
62 | 19.484 | 0.027346 | -0.015651 | 0.998 | 150.4 | -17.66 | 0.306
63 | 14.705 | 0.031105 | -0.01561 | 0.998 | 153.5 | -17.66 | 0.306
64 | 10.96 | 0.034699 | -0.014798 | 0.998 | 156.9 | -17.69 | 0.306
65 | 8.0607 | 0.037642 | -0.013517 | 0.997 | 160.9 | -17.63 | 0.306
66 | 5.8439 | 0.039775 | -0.012326 | 0.997 | 165.5 | -17.78 | 0.306
67 | 4.1726 | 0.041237 | -0.012025 | 0.997 | 170.9 | -17.54 | 0.306
68 | 2.9318 | 0.043614 | -0.01315 | 0.996 | 177.4 | -17.89 | 0.306
69 | 2.0259 | 0.047431 | -0.014459 | 0.996 | 185.5 | -17.48 | 0.306
70 | 1.3761 | 0.052585 | -0.014108 | 0.997 | 198.2 | -17.75 | 0.306
71 | 0.91901 | 0.057142 | -0.011733 | 0.997 | 214.8 | -17.35 | 0.306
72 | 0.60383 | 0.061441 | -0.0083919 | 0.999 | 233.8 | -17.79 | 0.306
73 | 0.39094 | 0.0626 | -0.0082666 | 0.99 | 264.9 | -17.67 | 0.306
74 | 0.25002 | 0.062945 | -0.0036836 | 0.993 | 300.4 | -17.7 | 0.306
75 | 0.15849 | 0.063262 | -0.0016825 | 0.99 | 347.2 | -17.68 | 0.306
76 | 0.1 | 0.064213 | 0.00024318 | 0.99 | 407.5 | -17.76 | 0.306

## Sheet2
Number | Frequency / Hz | Z_Re / Ohm | Z_Im / Ohm | Sign | Time / s | Voltage / V | Current / A/cm^2
1 | 107.1 | 0.00054135 | -0.00030367 | 0.999 | 0 | -0.73 | 0.306
2 | 134.47 | 0.00051067 | -0.00026074 | 0.996 | 3.7 | -0.73 | 0.306
3 | 168.85 | 0.00048437 | -0.00022648 | 0.999 | 5.9 | -0.73 | 0.306
4 | 212.01 | 0.00046411 | -0.00019845 | 0.998 | 8.2 | -0.73 | 0.306
5 | 266.2 | 0.00044796 | -0.00017333 | 0.996 | 10.4 | -0.73 | 0.306
6 | 334.25 | 0.00042876 | -0.00015526 | 0.995 | 12.7 | -0.73 | 0.306
7 | 419.69 | 0.00041627 | -0.00013325 | 0.997 | 14.8 | -0.73 | 0.306
8 | 526.98 | 0.00040377 | -0.00012043 | 0.993 | 17.1 | -0.73 | 0.306
9 | 661.68 | 0.00039028 | -0.00010482 | 0.995 | 19.3 | -0.73 | 0.306
10 | 830.83 | 0.00037603 | -9.6909e-05 | 0.996 | 21.5 | -0.73 | 0.306
11 | 1043.2 | 0.00036746 | -8.2753e-05 | 0.619 | 24.3 | -0.73 | 0.306
12 | 1309.9 | 0.00035451 | -7.7367e-05 | 0.624 | 27.7 | -0.73 | 0.306
13 | 1644.7 | 0.00034964 | -6.239e-05 | 0.675 | 31 | -0.73 | 0.306
14 | 2065.1 | 0.00034626 | -5.6325e-05 | 0.729 | 34.4 | -0.73 | 0.306
15 | 2593 | 0.0003399 | -4.6959e-05 | 0.782 | 37.8 | -0.73 | 0.306
16 | 3255.8 | 0.000334 | -4.1998e-05 | 0.861 | 40.5 | -0.73 | 0.306
17 | 4088.1 | 0.0003322 | -3.467e-05 | 0.952 | 42.8 | -0.73 | 0.306
18 | 5133.1 | 0.00032515 | -3.1437e-05 | 0.981 | 45 | -0.73 | 0.306
19 | 6445.3 | 0.00032916 | -3.0369e-05 | 0.992 | 47.2 | -0.73 | 0.306
20 | 8092.8 | 0.0003285 | -2.7626e-05 | 0.995 | 49.4 | -0.73 | 0.306
21 | 10161 | 0.00031426 | -3.8819e-05 | 0.991 | 51.6 | -0.73 | 0.306
22 | 12759 | 0.00030778 | -7.7934e-06 | 0.992 | 53.8 | -0.73 | 0.306
23 | 16020 | 0.00029433 | 2.3836e-05 | 0.97 | 56 | -0.73 | 0.306
24 | 20116 | 0.00031933 | -3.4582e-05 | 0.954 | 58.3 | -0.73 | 0.306
25 | 25258 | 0.00035488 | -1.6451e-05 | 0.937 | 60.4 | -0.73 | 0.306
26 | 31714 | 0.00037039 | -2.4337e-05 | 0.905 | 62.6 | -0.73 | 0.306
27 | 39821 | 0.00039829 | 6.7004e-06 | 0.834 | 65.4 | -0.73 | 0.306
28 | 50000 | 0.00030093 | 3.4899e-06 | 0.823 | 68.2 | -0.73 | 0.306
29 | 39821 | 0.00038563 | 7.6357e-05 | 0.648 | 70.4 | -0.73 | 0.306
30 | 31714 | 0.00038498 | 6.653e-05 | 0.851 | 72.6 | -0.73 | 0.306
31 | 25258 | 0.00028158 | -8.7452e-06 | 0.948 | 74.8 | -0.73 | 0.306
32 | 20116 | 0.00029328 | -3.3254e-05 | 0.935 | 76.9 | -0.73 | 0.306
33 | 16020 | 0.00027319 | -1.4469e-05 | 0.968 | 79.2 | -0.73 | 0.306
34 | 12759 | 0.0003157 | -3.2802e-05 | 0.993 | 81.4 | -0.73 | 0.306
35 | 10161 | 0.00030564 | -2.1577e-05 | 0.996 | 83.5 | -0.73 | 0.306
36 | 8092.8 | 0.00032744 | -3.4081e-05 | 0.989 | 85.8 | -0.73 | 0.306
37 | 6445.3 | 0.00031843 | -2.618e-05 | 0.991 | 88 | -0.73 | 0.306
38 | 5133.1 | 0.00032828 | -2.7671e-05 | 0.985 | 90.2 | -0.73 | 0.306
39 | 4088.1 | 0.00032953 | -3.4749e-05 | 0.953 | 92.4 | -0.73 | 0.306
40 | 3255.8 | 0.00033418 | -4.0461e-05 | 0.858 | 94.6 | -0.73 | 0.306
41 | 2593 | 0.00034068 | -4.7118e-05 | 0.778 | 97.3 | -0.73 | 0.306
42 | 2065.1 | 0.00034416 | -5.4449e-05 | 0.729 | 100.7 | -0.73 | 0.306
43 | 1644.7 | 0.00034986 | -6.4599e-05 | 0.675 | 104.1 | -0.73 | 0.306
44 | 1309.9 | 0.00035529 | -7.4077e-05 | 0.623 | 107.4 | -0.73 | 0.306
45 | 1043.2 | 0.00036667 | -8.4018e-05 | 0.62 | 110.7 | -0.73 | 0.306
46 | 830.83 | 0.00037568 | -9.379e-05 | 0.996 | 113.5 | -0.73 | 0.306
47 | 661.68 | 0.00039092 | -0.00010513 | 0.996 | 115.7 | -0.73 | 0.306
48 | 526.98 | 0.00040236 | -0.00011961 | 0.999 | 117.9 | -0.73 | 0.306
49 | 419.69 | 0.00041751 | -0.000137 | 0.995 | 120.1 | -0.73 | 0.306
50 | 334.25 | 0.00043208 | -0.00015259 | 0.999 | 122.3 | -0.73 | 0.306
51 | 266.2 | 0.00044316 | -0.00017441 | 0.995 | 124.5 | -0.73 | 0.306
52 | 212.01 | 0.00045955 | -0.00020017 | 0.995 | 126.7 | -0.73 | 0.306
53 | 168.85 | 0.00048658 | -0.00022719 | 0.998 | 128.8 | -0.73 | 0.306
54 | 134.47 | 0.00050978 | -0.00026485 | 0.995 | 131 | -0.73 | 0.306
55 | 107.1 | 0.00053747 | -0.00030567 | 0.999 | 133.2 | -0.73 | 0.306
56 | 85.294 | 0.00058169 | -0.00035232 | 0.999 | 135.4 | -0.73 | 0.306
57 | 67.93 | 0.00063495 | -0.000403 | 0.999 | 137.6 | -0.73 | 0.306
58 | 53.91 | 0.00069781 | -0.00045431 | 0.999 | 139.9 | -0.73 | 0.306
59 | 42.416 | 0.00078374 | -0.00051106 | 0.999 | 142.3 | -0.73 | 0.306
60 | 33.064 | 0.00088828 | -0.00055419 | 0.999 | 144.8 | -0.73 | 0.306
61 | 25.518 | 0.0010064 | -0.00059039 | 0.998 | 147.5 | -0.73 | 0.306
62 | 19.484 | 0.0011505 | -0.00060801 | 0.998 | 150.4 | -0.73 | 0.306
63 | 14.705 | 0.0012981 | -0.00059593 | 0.998 | 153.5 | -0.73 | 0.306
64 | 10.96 | 0.001437 | -0.00055527 | 0.998 | 156.9 | -0.73 | 0.306
65 | 8.0607 | 0.0015451 | -0.00049345 | 0.997 | 160.9 | -0.73 | 0.306
66 | 5.8439 | 0.0016256 | -0.0004438 | 0.997 | 165.5 | -0.73 | 0.306
67 | 4.1726 | 0.0016935 | -0.00042118 | 0.997 | 170.9 | -0.73 | 0.306
68 | 2.9318 | 0.0017831 | -0.00041377 | 0.996 | 177.4 | -0.73 | 0.306
69 | 2.0259 | 0.0019033 | -0.00039776 | 0.996 | 185.5 | -0.73 | 0.306
70 | 1.3761 | 0.0020271 | -0.00032857 | 0.997 | 198.2 | -0.73 | 0.306
71 | 0.91901 | 0.0021111 | -0.00024536 | 0.997 | 214.8 | -0.73 | 0.306
72 | 0.60383 | 0.0021774 | -0.0001453 | 0.999 | 233.8 | -0.74 | 0.306
73 | 0.39094 | 0.0021764 | -0.00014059 | 0.99 | 264.9 | -0.73 | 0.306
74 | 0.25002 | 0.0021586 | -3.6235e-05 | 0.993 | 300.4 | -0.73 | 0.306
75 | 0.15849 | 0.00217 | 4.0846e-06 | 0.99 | 347.2 | -0.73 | 0.306
76 | 0.1 | 0.0021756 | 4.2654e-05 | 0.99 | 407.5 | -0.73 | 0.306

## Sheet3
Number | Frequency / Hz | Z_Re / Ohm | Z_Im / Ohm | Sign | Time / s | Voltage / V | Current / A/cm^2
1 | 107.1 | 0.00051872 | -0.00029654 | 0.999 | 0 | -0.73 | 0.306
2 | 134.47 | 0.0004899 | -0.00025251 | 0.996 | 3.7 | -0.74 | 0.306
3 | 168.85 | 0.00046521 | -0.00021698 | 0.999 | 5.9 | -0.74 | 0.306
4 | 212.01 | 0.00045053 | -0.00019016 | 0.998 | 8.2 | -0.73 | 0.306
5 | 266.2 | 0.0004332 | -0.00016316 | 0.996 | 10.4 | -0.74 | 0.306
6 | 334.25 | 0.0004193 | -0.00014223 | 0.995 | 12.7 | -0.74 | 0.306
7 | 419.69 | 0.0004048 | -0.00012919 | 0.997 | 14.8 | -0.74 | 0.306
8 | 526.98 | 0.00039039 | -0.00011418 | 0.993 | 17.1 | -0.74 | 0.306
9 | 661.68 | 0.00038133 | -0.00010196 | 0.995 | 19.3 | -0.74 | 0.306
10 | 830.83 | 0.0003672 | -8.5729e-05 | 0.996 | 21.5 | -0.73 | 0.306
11 | 1043.2 | 0.00036232 | -7.6635e-05 | 0.619 | 24.3 | -0.74 | 0.306
12 | 1309.9 | 0.0003529 | -6.7389e-05 | 0.624 | 27.7 | -0.74 | 0.306
13 | 1644.7 | 0.00034521 | -6.0515e-05 | 0.675 | 31 | -0.74 | 0.306
14 | 2065.1 | 0.0003398 | -4.9436e-05 | 0.729 | 34.4 | -0.74 | 0.306
15 | 2593 | 0.00033555 | -4.4163e-05 | 0.782 | 37.8 | -0.74 | 0.306
16 | 3255.8 | 0.0003345 | -3.6211e-05 | 0.861 | 40.5 | -0.74 | 0.306
17 | 4088.1 | 0.00032702 | -2.9194e-05 | 0.952 | 42.8 | -0.74 | 0.306
18 | 5133.1 | 0.00032967 | -2.676e-05 | 0.981 | 45 | -0.74 | 0.306
19 | 6445.3 | 0.00033043 | -1.3234e-05 | 0.992 | 47.2 | -0.73 | 0.306
20 | 8092.8 | 0.00032503 | -1.2406e-05 | 0.995 | 49.4 | -0.73 | 0.306
21 | 10161 | 0.00032234 | -2.5279e-05 | 0.991 | 51.6 | -0.73 | 0.306
22 | 12759 | 0.00032638 | 1.7829e-05 | 0.992 | 53.8 | -0.74 | 0.306
23 | 16020 | 0.00029432 | 1.3799e-05 | 0.97 | 56 | -0.74 | 0.306
24 | 20116 | 0.00031377 | -1.7669e-05 | 0.954 | 58.3 | -0.74 | 0.306
25 | 25258 | 0.0003409 | -2.8849e-05 | 0.937 | 60.4 | -0.74 | 0.306
26 | 31714 | 0.00030944 | -5.8231e-05 | 0.905 | 62.6 | -0.74 | 0.306
27 | 39821 | 0.00018723 | 6.7437e-05 | 0.834 | 65.4 | -0.74 | 0.306
28 | 50000 | 0.0004676 | 1.3679e-05 | 0.823 | 68.2 | -0.74 | 0.306
29 | 39821 | 0.0001821 | -3.2724e-05 | 0.648 | 70.4 | -0.74 | 0.306
30 | 31714 | 0.00032378 | 5.0071e-05 | 0.851 | 72.6 | -0.74 | 0.306
31 | 25258 | 0.00035494 | 2.1234e-05 | 0.948 | 74.8 | -0.74 | 0.306
32 | 20116 | 0.00032055 | 1.3046e-05 | 0.935 | 76.9 | -0.74 | 0.306
33 | 16020 | 0.00030516 | 8.2207e-06 | 0.968 | 79.2 | -0.74 | 0.306
34 | 12759 | 0.00030431 | -3.33e-06 | 0.993 | 81.4 | -0.74 | 0.306
35 | 10161 | 0.00030297 | -2.2261e-05 | 0.996 | 83.5 | -0.74 | 0.306
36 | 8092.8 | 0.0003217 | -2.0247e-05 | 0.989 | 85.8 | -0.74 | 0.306
37 | 6445.3 | 0.00032996 | -2.1376e-05 | 0.991 | 88 | -0.74 | 0.306
38 | 5133.1 | 0.00032711 | -2.9707e-05 | 0.985 | 90.2 | -0.74 | 0.306
39 | 4088.1 | 0.00033024 | -3.3207e-05 | 0.953 | 92.4 | -0.74 | 0.306
40 | 3255.8 | 0.00033161 | -3.6391e-05 | 0.858 | 94.6 | -0.74 | 0.306
41 | 2593 | 0.00033746 | -4.1711e-05 | 0.778 | 97.3 | -0.73 | 0.306
42 | 2065.1 | 0.00034127 | -5.1246e-05 | 0.729 | 100.7 | -0.74 | 0.306
43 | 1644.7 | 0.00034531 | -5.8171e-05 | 0.675 | 104.1 | -0.74 | 0.306
44 | 1309.9 | 0.00035371 | -6.975e-05 | 0.623 | 107.4 | -0.74 | 0.306
45 | 1043.2 | 0.00036106 | -7.9299e-05 | 0.62 | 110.7 | -0.74 | 0.306
46 | 830.83 | 0.00036612 | -8.5257e-05 | 0.996 | 113.5 | -0.74 | 0.306
47 | 661.68 | 0.00037986 | -0.00010038 | 0.996 | 115.7 | -0.74 | 0.306
48 | 526.98 | 0.00039446 | -0.00011396 | 0.999 | 117.9 | -0.74 | 0.306
49 | 419.69 | 0.00040511 | -0.00013001 | 0.995 | 120.1 | -0.74 | 0.306
50 | 334.25 | 0.0004203 | -0.00014712 | 0.999 | 122.3 | -0.74 | 0.306
51 | 266.2 | 0.00043312 | -0.00016755 | 0.995 | 124.5 | -0.73 | 0.306
52 | 212.01 | 0.00044415 | -0.00018683 | 0.995 | 126.7 | -0.73 | 0.306
53 | 168.85 | 0.00046885 | -0.00021791 | 0.998 | 128.8 | -0.74 | 0.306
54 | 134.47 | 0.00049351 | -0.00025199 | 0.995 | 131 | -0.73 | 0.306
55 | 107.1 | 0.00051684 | -0.00029817 | 0.999 | 133.2 | -0.74 | 0.306
56 | 85.294 | 0.00055527 | -0.00034134 | 0.999 | 135.4 | -0.74 | 0.306
57 | 67.93 | 0.00060684 | -0.00039569 | 0.999 | 137.6 | -0.74 | 0.306
58 | 53.91 | 0.000669 | -0.00045285 | 0.999 | 139.9 | -0.74 | 0.306
59 | 42.416 | 0.00074984 | -0.00051208 | 0.999 | 142.3 | -0.74 | 0.306
60 | 33.064 | 0.00084988 | -0.00056908 | 0.999 | 144.8 | -0.74 | 0.306
61 | 25.518 | 0.0009728 | -0.00060842 | 0.998 | 147.5 | -0.74 | 0.306
62 | 19.484 | 0.0011236 | -0.00063917 | 0.998 | 150.4 | -0.74 | 0.306
63 | 14.705 | 0.0012806 | -0.00063744 | 0.998 | 153.5 | -0.74 | 0.306
64 | 10.96 | 0.0014258 | -0.0006008 | 0.998 | 156.9 | -0.74 | 0.306
65 | 8.0607 | 0.0015444 | -0.00054533 | 0.997 | 160.9 | -0.74 | 0.306
66 | 5.8439 | 0.0016361 | -0.00049673 | 0.997 | 165.5 | -0.74 | 0.306
67 | 4.1726 | 0.0016972 | -0.00048687 | 0.997 | 170.9 | -0.73 | 0.306
68 | 2.9318 | 0.0017874 | -0.00053021 | 0.996 | 177.4 | -0.74 | 0.306
69 | 2.0259 | 0.0019496 | -0.00055846 | 0.996 | 185.5 | -0.73 | 0.306
70 | 1.3761 | 0.0021572 | -0.00053108 | 0.997 | 198.2 | -0.73 | 0.306
71 | 0.91901 | 0.002338 | -0.00043453 | 0.997 | 214.8 | -0.73 | 0.306
72 | 0.60383 | 0.0024827 | -0.00029594 | 0.999 | 233.8 | -0.74 | 0.306
73 | 0.39094 | 0.0024843 | -0.00026055 | 0.99 | 264.9 | -0.73 | 0.306
74 | 0.25002 | 0.0024817 | -9.9627e-05 | 0.993 | 300.4 | -0.73 | 0.306
75 | 0.15849 | 0.0024826 | -3.4231e-05 | 0.99 | 347.2 | -0.74 | 0.306
76 | 0.1 | 0.0025263 | 1.2473e-05 | 0.99 | 407.5 | -0.74 | 0.306

## Sheet4
Number | Frequency / Hz | Z_Re / Ohm | Z_Im / Ohm | Sign | Time / s | Voltage / V | Current / A/cm^2
1 | 107.1 | 0.00052715 | -0.00029 | 0.999 | 0 | -0.73 | 0.306
2 | 134.47 | 0.00050022 | -0.00025321 | 0.996 | 3.7 | -0.73 | 0.306
3 | 168.85 | 0.00047529 | -0.00021813 | 0.999 | 5.9 | -0.73 | 0.306
4 | 212.01 | 0.00045558 | -0.00018743 | 0.998 | 8.2 | -0.73 | 0.306
5 | 266.2 | 0.00043911 | -0.00016665 | 0.996 | 10.4 | -0.73 | 0.306
6 | 334.25 | 0.00042625 | -0.00014395 | 0.995 | 12.7 | -0.73 | 0.306
7 | 419.69 | 0.00041288 | -0.00012846 | 0.997 | 14.8 | -0.73 | 0.306
8 | 526.98 | 0.00040151 | -0.00011449 | 0.993 | 17.1 | -0.73 | 0.306
9 | 661.68 | 0.00038995 | -9.894e-05 | 0.995 | 19.3 | -0.73 | 0.306
10 | 830.83 | 0.00038233 | -8.5811e-05 | 0.996 | 21.5 | -0.73 | 0.306
11 | 1043.2 | 0.00036792 | -7.5996e-05 | 0.619 | 24.3 | -0.73 | 0.306
12 | 1309.9 | 0.00036167 | -6.81e-05 | 0.624 | 27.7 | -0.73 | 0.306
13 | 1644.7 | 0.00035581 | -5.6196e-05 | 0.675 | 31 | -0.73 | 0.306
14 | 2065.1 | 0.00034881 | -4.7364e-05 | 0.729 | 34.4 | -0.73 | 0.306
15 | 2593 | 0.00034408 | -4.149e-05 | 0.782 | 37.8 | -0.73 | 0.306
16 | 3255.8 | 0.00033894 | -3.7804e-05 | 0.861 | 40.5 | -0.73 | 0.306
17 | 4088.1 | 0.00033875 | -3.0029e-05 | 0.952 | 42.8 | -0.73 | 0.306
18 | 5133.1 | 0.00034002 | -2.9683e-05 | 0.981 | 45 | -0.73 | 0.306
19 | 6445.3 | 0.00033301 | -2.6235e-05 | 0.992 | 47.2 | -0.73 | 0.306
20 | 8092.8 | 0.00032326 | -3.3852e-05 | 0.995 | 49.4 | -0.73 | 0.306
21 | 10161 | 0.00033595 | -1.0079e-05 | 0.991 | 51.6 | -0.73 | 0.306
22 | 12759 | 0.00033525 | -2.9523e-05 | 0.992 | 53.8 | -0.73 | 0.306
23 | 16020 | 0.00034528 | -5.7972e-06 | 0.97 | 56 | -0.73 | 0.306
24 | 20116 | 0.00032642 | 9.1348e-06 | 0.954 | 58.3 | -0.73 | 0.306
25 | 25258 | 0.00033933 | -2.5657e-05 | 0.937 | 60.4 | -0.73 | 0.306
26 | 31714 | 0.00033862 | 1.442e-05 | 0.905 | 62.6 | -0.73 | 0.306
27 | 39821 | 0.00033155 | 2.2358e-05 | 0.834 | 65.4 | -0.74 | 0.306
28 | 50000 | 0.00040124 | 1.2834e-05 | 0.823 | 68.2 | -0.73 | 0.306
29 | 39821 | 0.00025956 | 5.4987e-06 | 0.648 | 70.4 | -0.73 | 0.306
30 | 31714 | 0.00035651 | 7.3755e-05 | 0.851 | 72.6 | -0.73 | 0.306
31 | 25258 | 0.00027012 | -1.8094e-06 | 0.948 | 74.8 | -0.73 | 0.306
32 | 20116 | 0.00034372 | -1.0501e-05 | 0.935 | 76.9 | -0.73 | 0.306
33 | 16020 | 0.00033725 | 9.0577e-06 | 0.968 | 79.2 | -0.73 | 0.306
34 | 12759 | 0.00032543 | 5.936e-06 | 0.993 | 81.4 | -0.73 | 0.306
35 | 10161 | 0.00034143 | -1.0163e-05 | 0.996 | 83.5 | -0.73 | 0.306
36 | 8092.8 | 0.00032787 | -1.1136e-05 | 0.989 | 85.8 | -0.73 | 0.306
37 | 6445.3 | 0.00033407 | -2.4974e-05 | 0.991 | 88 | -0.73 | 0.306
38 | 5133.1 | 0.00033353 | -2.3116e-05 | 0.985 | 90.2 | -0.73 | 0.306
39 | 4088.1 | 0.00034157 | -2.9886e-05 | 0.953 | 92.4 | -0.73 | 0.306
40 | 3255.8 | 0.00034007 | -3.8529e-05 | 0.858 | 94.6 | -0.73 | 0.306
41 | 2593 | 0.00034583 | -4.3794e-05 | 0.778 | 97.3 | -0.73 | 0.306
42 | 2065.1 | 0.00035426 | -5.0036e-05 | 0.729 | 100.7 | -0.73 | 0.306
43 | 1644.7 | 0.0003549 | -5.7797e-05 | 0.675 | 104.1 | -0.73 | 0.306
44 | 1309.9 | 0.00036614 | -6.5494e-05 | 0.623 | 107.4 | -0.73 | 0.306
45 | 1043.2 | 0.00036849 | -7.6192e-05 | 0.62 | 110.7 | -0.73 | 0.306
46 | 830.83 | 0.00037839 | -8.8664e-05 | 0.996 | 113.5 | -0.73 | 0.306
47 | 661.68 | 0.0003881 | -0.0001009 | 0.996 | 115.7 | -0.73 | 0.306
48 | 526.98 | 0.00040218 | -0.00011115 | 0.999 | 117.9 | -0.73 | 0.306
49 | 419.69 | 0.00041198 | -0.0001265 | 0.995 | 120.1 | -0.73 | 0.306
50 | 334.25 | 0.00042738 | -0.00014535 | 0.999 | 122.3 | -0.73 | 0.306
51 | 266.2 | 0.00043872 | -0.00016685 | 0.995 | 124.5 | -0.73 | 0.306
52 | 212.01 | 0.00045567 | -0.00018888 | 0.995 | 126.7 | -0.73 | 0.306
53 | 168.85 | 0.00047681 | -0.00021846 | 0.998 | 128.8 | -0.73 | 0.306
54 | 134.47 | 0.00049889 | -0.0002534 | 0.995 | 131 | -0.73 | 0.306
55 | 107.1 | 0.00052749 | -0.00029224 | 0.999 | 133.2 | -0.73 | 0.306
56 | 85.294 | 0.0005649 | -0.00034266 | 0.999 | 135.4 | -0.73 | 0.306
57 | 67.93 | 0.00061 | -0.00039154 | 0.999 | 137.6 | -0.73 | 0.306
58 | 53.91 | 0.00067241 | -0.00044997 | 0.999 | 139.9 | -0.73 | 0.306
59 | 42.416 | 0.00075659 | -0.00050675 | 0.999 | 142.3 | -0.73 | 0.306
60 | 33.064 | 0.00085447 | -0.00056516 | 0.999 | 144.8 | -0.73 | 0.306
61 | 25.518 | 0.00097813 | -0.00061088 | 0.998 | 147.5 | -0.73 | 0.306
62 | 19.484 | 0.0011265 | -0.00064447 | 0.998 | 150.4 | -0.73 | 0.306
63 | 14.705 | 0.0012857 | -0.0006452 | 0.998 | 153.5 | -0.73 | 0.306
64 | 10.96 | 0.0014333 | -0.00061374 | 0.998 | 156.9 | -0.73 | 0.306
65 | 8.0607 | 0.0015525 | -0.00055567 | 0.997 | 160.9 | -0.73 | 0.306
66 | 5.8439 | 0.0016433 | -0.00050376 | 0.997 | 165.5 | -0.73 | 0.306
67 | 4.1726 | 0.001699 | -0.00049765 | 0.997 | 170.9 | -0.73 | 0.306
68 | 2.9318 | 0.0017896 | -0.00054892 | 0.996 | 177.4 | -0.73 | 0.306
69 | 2.0259 | 0.0019576 | -0.00059872 | 0.996 | 185.5 | -0.73 | 0.306
70 | 1.3761 | 0.0021789 | -0.00057416 | 0.997 | 198.2 | -0.73 | 0.306
71 | 0.91901 | 0.0023773 | -0.00050444 | 0.997 | 214.8 | -0.73 | 0.306
72 | 0.60383 | 0.0025719 | -0.00033869 | 0.999 | 233.8 | -0.74 | 0.306
73 | 0.39094 | 0.0025921 | -0.00032377 | 0.99 | 264.9 | -0.73 | 0.306
74 | 0.25002 | 0.0025584 | -0.00013588 | 0.993 | 300.4 | -0.73 | 0.306
75 | 0.15849 | 0.002579 | -3.2697e-05 | 0.99 | 347.2 | -0.73 | 0.306
76 | 0.1 | 0.0025995 | 2.7065e-05 | 0.99 | 407.5 | -0.73 | 0.306

## Sheet5
Number | Frequency / Hz | Z_Re / Ohm | Z_Im / Ohm | Sign | Time / s | Voltage / V | Current / A/cm^2
1 | 107.1 | 0.00052699 | -0.00029912 | 0.999 | 0 | -0.73 | 0.306
2 | 134.47 | 0.00049505 | -0.00025429 | 0.996 | 3.7 | -0.73 | 0.306
3 | 168.85 | 0.00047357 | -0.00021838 | 0.999 | 5.9 | -0.73 | 0.306
4 | 212.01 | 0.0004566 | -0.00019217 | 0.998 | 8.2 | -0.73 | 0.306
5 | 266.2 | 0.0004421 | -0.00016737 | 0.996 | 10.4 | -0.74 | 0.306
6 | 334.25 | 0.0004239 | -0.00014567 | 0.995 | 12.7 | -0.74 | 0.306
7 | 419.69 | 0.00041174 | -0.00012527 | 0.997 | 14.8 | -0.73 | 0.306
8 | 526.98 | 0.00040062 | -0.00011367 | 0.993 | 17.1 | -0.73 | 0.306
9 | 661.68 | 0.00038607 | -0.000101 | 0.995 | 19.3 | -0.73 | 0.306
10 | 830.83 | 0.00038073 | -8.8727e-05 | 0.996 | 21.5 | -0.73 | 0.306
11 | 1043.2 | 0.00036682 | -7.7467e-05 | 0.619 | 24.3 | -0.73 | 0.306
12 | 1309.9 | 0.00036005 | -6.5007e-05 | 0.624 | 27.7 | -0.73 | 0.306
13 | 1644.7 | 0.00035504 | -5.548e-05 | 0.675 | 31 | -0.73 | 0.306
14 | 2065.1 | 0.00035066 | -4.8786e-05 | 0.729 | 34.4 | -0.74 | 0.306
15 | 2593 | 0.00034476 | -4.1108e-05 | 0.782 | 37.8 | -0.74 | 0.306
16 | 3255.8 | 0.00034372 | -3.3908e-05 | 0.861 | 40.5 | -0.74 | 0.306
17 | 4088.1 | 0.00033783 | -2.9727e-05 | 0.952 | 42.8 | -0.73 | 0.306
18 | 5133.1 | 0.00033097 | -2.5333e-05 | 0.981 | 45 | -0.74 | 0.306
19 | 6445.3 | 0.00033194 | -1.8562e-05 | 0.992 | 47.2 | -0.73 | 0.306
20 | 8092.8 | 0.00034073 | -1.9996e-05 | 0.995 | 49.4 | -0.73 | 0.306
21 | 10161 | 0.00033005 | -9.5171e-06 | 0.991 | 51.6 | -0.73 | 0.306
22 | 12759 | 0.00032985 | 4.7428e-08 | 0.992 | 53.8 | -0.73 | 0.306
23 | 16020 | 0.00031101 | 3.1758e-05 | 0.97 | 56 | -0.74 | 0.306
24 | 20116 | 0.00033249 | -3.3828e-05 | 0.954 | 58.3 | -0.74 | 0.306
25 | 25258 | 0.00031142 | 1.5841e-05 | 0.937 | 60.4 | -0.74 | 0.306
26 | 31714 | 0.00022204 | 6.1825e-06 | 0.905 | 62.6 | -0.73 | 0.306
27 | 39821 | 0.00016049 | 0.00010992 | 0.834 | 65.4 | -0.73 | 0.306
28 | 50000 | 0.00046138 | 0.00017425 | 0.823 | 68.2 | -0.74 | 0.306
29 | 39821 | 0.00036203 | 3.4564e-05 | 0.648 | 70.4 | -0.73 | 0.306
30 | 31714 | 0.00033255 | -7.271e-05 | 0.851 | 72.6 | -0.73 | 0.306
31 | 25258 | 0.0003017 | 3.5529e-05 | 0.948 | 74.8 | -0.73 | 0.306
32 | 20116 | 0.0002851 | 3.2037e-05 | 0.935 | 76.9 | -0.73 | 0.306
33 | 16020 | 0.00030192 | -3.7926e-05 | 0.968 | 79.2 | -0.73 | 0.306
34 | 12759 | 0.0003319 | 6.4019e-08 | 0.993 | 81.4 | -0.74 | 0.306
35 | 10161 | 0.00033192 | -2.5792e-05 | 0.996 | 83.5 | -0.73 | 0.306
36 | 8092.8 | 0.00033372 | -2.6938e-05 | 0.989 | 85.8 | -0.74 | 0.306
37 | 6445.3 | 0.00033834 | -2.0486e-05 | 0.991 | 88 | -0.74 | 0.306
38 | 5133.1 | 0.0003353 | -2.8331e-05 | 0.985 | 90.2 | -0.74 | 0.306
39 | 4088.1 | 0.00033951 | -2.7676e-05 | 0.953 | 92.4 | -0.73 | 0.306
40 | 3255.8 | 0.0003416 | -3.7078e-05 | 0.858 | 94.6 | -0.74 | 0.306
41 | 2593 | 0.00034497 | -3.8532e-05 | 0.778 | 97.3 | -0.73 | 0.306
42 | 2065.1 | 0.00034995 | -5.1255e-05 | 0.729 | 100.7 | -0.74 | 0.306
43 | 1644.7 | 0.00035643 | -5.6338e-05 | 0.675 | 104.1 | -0.73 | 0.306
44 | 1309.9 | 0.00035946 | -6.4123e-05 | 0.623 | 107.4 | -0.73 | 0.306
45 | 1043.2 | 0.00036682 | -7.6885e-05 | 0.62 | 110.7 | -0.73 | 0.306
46 | 830.83 | 0.00037922 | -8.8999e-05 | 0.996 | 113.5 | -0.73 | 0.306
47 | 661.68 | 0.0003876 | -0.00010158 | 0.996 | 115.7 | -0.73 | 0.306
48 | 526.98 | 0.00040366 | -0.00011428 | 0.999 | 117.9 | -0.74 | 0.306
49 | 419.69 | 0.00041292 | -0.00012589 | 0.995 | 120.1 | -0.74 | 0.306
50 | 334.25 | 0.00042865 | -0.0001429 | 0.999 | 122.3 | -0.73 | 0.306
51 | 266.2 | 0.00043895 | -0.00016634 | 0.995 | 124.5 | -0.73 | 0.306
52 | 212.01 | 0.00045329 | -0.00019067 | 0.995 | 126.7 | -0.73 | 0.306
53 | 168.85 | 0.00047924 | -0.00021684 | 0.998 | 128.8 | -0.74 | 0.306
54 | 134.47 | 0.00049903 | -0.00025402 | 0.995 | 131 | -0.73 | 0.306
55 | 107.1 | 0.00053101 | -0.00029993 | 0.999 | 133.2 | -0.74 | 0.306
56 | 85.294 | 0.00056148 | -0.00034583 | 0.999 | 135.4 | -0.73 | 0.306
57 | 67.93 | 0.00061292 | -0.00039611 | 0.999 | 137.6 | -0.74 | 0.306
58 | 53.91 | 0.00067413 | -0.00045265 | 0.999 | 139.9 | -0.74 | 0.306
59 | 42.416 | 0.00075735 | -0.00051332 | 0.999 | 142.3 | -0.74 | 0.306
60 | 33.064 | 0.00085589 | -0.0005723 | 0.999 | 144.8 | -0.74 | 0.306
61 | 25.518 | 0.00097416 | -0.00061406 | 0.998 | 147.5 | -0.73 | 0.306
62 | 19.484 | 0.0011308 | -0.00065199 | 0.998 | 150.4 | -0.74 | 0.306
63 | 14.705 | 0.0012863 | -0.00065226 | 0.998 | 153.5 | -0.73 | 0.306
64 | 10.96 | 0.0014334 | -0.00061582 | 0.998 | 156.9 | -0.73 | 0.306
65 | 8.0607 | 0.0015619 | -0.00056461 | 0.997 | 160.9 | -0.74 | 0.306
66 | 5.8439 | 0.0016444 | -0.00051627 | 0.997 | 165.5 | -0.74 | 0.306
67 | 4.1726 | 0.0017063 | -0.00050601 | 0.997 | 170.9 | -0.74 | 0.306
68 | 2.9318 | 0.0017957 | -0.00056925 | 0.996 | 177.4 | -0.74 | 0.306
69 | 2.0259 | 0.0019625 | -0.0006209 | 0.996 | 185.5 | -0.73 | 0.306
70 | 1.3761 | 0.0022044 | -0.00062985 | 0.997 | 198.2 | -0.73 | 0.306
71 | 0.91901 | 0.002422 | -0.00052803 | 0.997 | 214.8 | -0.73 | 0.306
72 | 0.60383 | 0.0025985 | -0.00037783 | 0.999 | 233.8 | -0.74 | 0.306
73 | 0.39094 | 0.0026689 | -0.0003742 | 0.99 | 264.9 | -0.73 | 0.306
74 | 0.25002 | 0.0027294 | -0.00015828 | 0.993 | 300.4 | -0.73 | 0.306
75 | 0.15849 | 0.0026656 | -9.8512e-05 | 0.99 | 347.2 | -0.73 | 0.306
76 | 0.1 | 0.0027177 | 3.483e-05 | 0.99 | 407.5 | -0.74 | 0.306

## Sheet6
Number | Frequency / Hz | Z_Re / Ohm | Z_Im / Ohm | Sign | Time / s | Voltage / V | Current / A/cm^2
1 | 107.1 | 0.00053616 | -0.00030491 | 0.999 | 0 | -0.74 | 0.306
2 | 134.47 | 0.00050288 | -0.00025623 | 0.996 | 3.7 | -0.74 | 0.306
3 | 168.85 | 0.00048078 | -0.00022499 | 0.999 | 5.9 | -0.74 | 0.306
4 | 212.01 | 0.00046105 | -0.00019505 | 0.998 | 8.2 | -0.74 | 0.306
5 | 266.2 | 0.00044302 | -0.00017028 | 0.996 | 10.4 | -0.74 | 0.306
6 | 334.25 | 0.00043016 | -0.0001455 | 0.995 | 12.7 | -0.74 | 0.306
7 | 419.69 | 0.000418 | -0.0001315 | 0.997 | 14.8 | -0.74 | 0.306
8 | 526.98 | 0.00040761 | -0.00011736 | 0.993 | 17.1 | -0.74 | 0.306
9 | 661.68 | 0.00039198 | -0.00010443 | 0.995 | 19.3 | -0.74 | 0.306
10 | 830.83 | 0.00037962 | -8.8148e-05 | 0.996 | 21.5 | -0.74 | 0.306
11 | 1043.2 | 0.00037041 | -8.1609e-05 | 0.619 | 24.3 | -0.74 | 0.306
12 | 1309.9 | 0.00036243 | -6.8827e-05 | 0.624 | 27.7 | -0.74 | 0.306
13 | 1644.7 | 0.0003552 | -5.9248e-05 | 0.675 | 31 | -0.74 | 0.306
14 | 2065.1 | 0.00034808 | -5.1879e-05 | 0.729 | 34.4 | -0.74 | 0.306
15 | 2593 | 0.0003442 | -4.449e-05 | 0.782 | 37.8 | -0.74 | 0.306
16 | 3255.8 | 0.00033913 | -3.8043e-05 | 0.861 | 40.5 | -0.74 | 0.306
17 | 4088.1 | 0.00033654 | -3.1013e-05 | 0.952 | 42.8 | -0.74 | 0.306
18 | 5133.1 | 0.00033283 | -3.0701e-05 | 0.981 | 45 | -0.74 | 0.306
19 | 6445.3 | 0.00033 | -1.9349e-05 | 0.992 | 47.2 | -0.74 | 0.306
20 | 8092.8 | 0.00032201 | -1.0787e-05 | 0.995 | 49.4 | -0.74 | 0.306
21 | 10161 | 0.00032256 | -1.0725e-05 | 0.991 | 51.6 | -0.74 | 0.306
22 | 12759 | 0.00031937 | -4.0868e-06 | 0.992 | 53.8 | -0.74 | 0.306
23 | 16020 | 0.00032996 | 1.0613e-05 | 0.97 | 56 | -0.74 | 0.306
24 | 20116 | 0.00031095 | 2.562e-05 | 0.954 | 58.3 | -0.74 | 0.306
25 | 25258 | 0.00031182 | 2.6076e-05 | 0.937 | 60.4 | -0.74 | 0.306
26 | 31714 | 0.00037669 | 1.9185e-05 | 0.905 | 62.6 | -0.74 | 0.306
27 | 39821 | 0.00033332 | -4.4101e-05 | 0.834 | 65.4 | -0.74 | 0.306
28 | 50000 | 0.0006228 | -0.00011162 | 0.823 | 68.2 | -0.74 | 0.306
29 | 39821 | 0.00037489 | 3.231e-05 | 0.648 | 70.4 | -0.74 | 0.306
30 | 31714 | 0.0003729 | 4.2235e-06 | 0.851 | 72.6 | -0.74 | 0.306
31 | 25258 | 0.00030967 | 3.3015e-05 | 0.948 | 74.8 | -0.74 | 0.306
32 | 20116 | 0.00032123 | 1.5042e-05 | 0.935 | 76.9 | -0.74 | 0.306
33 | 16020 | 0.00031573 | 9.1133e-06 | 0.968 | 79.2 | -0.74 | 0.306
34 | 12759 | 0.00031211 | -1.7479e-05 | 0.993 | 81.4 | -0.74 | 0.306
35 | 10161 | 0.00032079 | -2.3068e-05 | 0.996 | 83.5 | -0.74 | 0.306
36 | 8092.8 | 0.00032742 | -1.3307e-05 | 0.989 | 85.8 | -0.74 | 0.306
37 | 6445.3 | 0.00033571 | -2.2707e-05 | 0.991 | 88 | -0.74 | 0.306
38 | 5133.1 | 0.00033586 | -2.6831e-05 | 0.985 | 90.2 | -0.74 | 0.306
39 | 4088.1 | 0.00033576 | -3.1713e-05 | 0.953 | 92.4 | -0.74 | 0.306
40 | 3255.8 | 0.00034002 | -3.6611e-05 | 0.858 | 94.6 | -0.74 | 0.306
41 | 2593 | 0.00034479 | -4.3284e-05 | 0.778 | 97.3 | -0.74 | 0.306
42 | 2065.1 | 0.00035326 | -5.4609e-05 | 0.729 | 100.7 | -0.74 | 0.306
43 | 1644.7 | 0.00035624 | -6.0628e-05 | 0.675 | 104.1 | -0.74 | 0.306
44 | 1309.9 | 0.00036275 | -7.1734e-05 | 0.623 | 107.4 | -0.74 | 0.306
45 | 1043.2 | 0.00036688 | -8.2377e-05 | 0.62 | 110.7 | -0.74 | 0.306
46 | 830.83 | 0.00037894 | -9.0396e-05 | 0.996 | 113.5 | -0.74 | 0.306
47 | 661.68 | 0.00039051 | -0.000104 | 0.996 | 115.7 | -0.74 | 0.306
48 | 526.98 | 0.00040408 | -0.00011887 | 0.999 | 117.9 | -0.74 | 0.306
49 | 419.69 | 0.00041502 | -0.00013573 | 0.995 | 120.1 | -0.74 | 0.306
50 | 334.25 | 0.00043216 | -0.00015043 | 0.999 | 122.3 | -0.74 | 0.306
51 | 266.2 | 0.00044509 | -0.00017152 | 0.995 | 124.5 | -0.74 | 0.306
52 | 212.01 | 0.00045751 | -0.00019506 | 0.995 | 126.7 | -0.73 | 0.306
53 | 168.85 | 0.0004818 | -0.00022174 | 0.998 | 128.8 | -0.74 | 0.306
54 | 134.47 | 0.00050637 | -0.00026137 | 0.995 | 131 | -0.74 | 0.306
55 | 107.1 | 0.00053531 | -0.00030306 | 0.999 | 133.2 | -0.74 | 0.306
56 | 85.294 | 0.00057477 | -0.00035312 | 0.999 | 135.4 | -0.74 | 0.306
57 | 67.93 | 0.00062482 | -0.00040375 | 0.999 | 137.6 | -0.74 | 0.306
58 | 53.91 | 0.00068917 | -0.00045751 | 0.999 | 139.9 | -0.74 | 0.306
59 | 42.416 | 0.00076914 | -0.00051684 | 0.999 | 142.3 | -0.74 | 0.306
60 | 33.064 | 0.00087583 | -0.00057688 | 0.999 | 144.8 | -0.74 | 0.306
61 | 25.518 | 0.0010004 | -0.00061602 | 0.998 | 147.5 | -0.74 | 0.306
62 | 19.484 | 0.00115 | -0.00064868 | 0.998 | 150.4 | -0.74 | 0.306
63 | 14.705 | 0.001304 | -0.0006413 | 0.998 | 153.5 | -0.74 | 0.306
64 | 10.96 | 0.0014502 | -0.00060613 | 0.998 | 156.9 | -0.74 | 0.306
65 | 8.0607 | 0.0015738 | -0.00054953 | 0.997 | 160.9 | -0.74 | 0.306
66 | 5.8439 | 0.0016609 | -0.00050337 | 0.997 | 165.5 | -0.74 | 0.306
67 | 4.1726 | 0.001719 | -0.00048517 | 0.997 | 170.9 | -0.74 | 0.306
68 | 2.9318 | 0.001817 | -0.00052421 | 0.996 | 177.4 | -0.74 | 0.306
69 | 2.0259 | 0.0019834 | -0.00058062 | 0.996 | 185.5 | -0.73 | 0.306
70 | 1.3761 | 0.002199 | -0.00054781 | 0.997 | 198.2 | -0.73 | 0.306
71 | 0.91901 | 0.0023662 | -0.00042924 | 0.997 | 214.8 | -0.73 | 0.306
72 | 0.60383 | 0.0024954 | -0.00029503 | 0.999 | 233.8 | -0.74 | 0.306
73 | 0.39094 | 0.0025092 | -0.0002693 | 0.99 | 264.9 | -0.73 | 0.306
74 | 0.25002 | 0.0024917 | -9.314e-05 | 0.993 | 300.4 | -0.73 | 0.306
75 | 0.15849 | 0.002521 | -4.7577e-05 | 0.99 | 347.2 | -0.74 | 0.306
76 | 0.1 | 0.0025405 | 2.2354e-05 | 0.99 | 407.5 | -0.74 | 0.306

## Sheet7
Number | Frequency / Hz | Z_Re / Ohm | Z_Im / Ohm | Sign | Time / s | Voltage / V | Current / A/cm^2
1 | 107.1 | 0.00052666 | -0.00029592 | 0.999 | 0 | -0.74 | 0.306
2 | 134.47 | 0.00049723 | -0.0002541 | 0.996 | 3.7 | -0.74 | 0.306
3 | 168.85 | 0.00047329 | -0.00022251 | 0.999 | 5.9 | -0.74 | 0.306
4 | 212.01 | 0.00045469 | -0.00019338 | 0.998 | 8.2 | -0.74 | 0.306
5 | 266.2 | 0.00043789 | -0.00016709 | 0.996 | 10.4 | -0.74 | 0.306
6 | 334.25 | 0.00042692 | -0.00014858 | 0.995 | 12.7 | -0.74 | 0.306
7 | 419.69 | 0.0004109 | -0.00012968 | 0.997 | 14.8 | -0.74 | 0.306
8 | 526.98 | 0.00039756 | -0.00011864 | 0.993 | 17.1 | -0.74 | 0.306
9 | 661.68 | 0.00038625 | -0.00010249 | 0.995 | 19.3 | -0.74 | 0.306
10 | 830.83 | 0.0003751 | -9.1025e-05 | 0.996 | 21.5 | -0.74 | 0.306
11 | 1043.2 | 0.00036457 | -8.0227e-05 | 0.619 | 24.3 | -0.74 | 0.306
12 | 1309.9 | 0.00035622 | -7.0009e-05 | 0.624 | 27.7 | -0.74 | 0.306
13 | 1644.7 | 0.00035162 | -6.391e-05 | 0.675 | 31 | -0.74 | 0.306
14 | 2065.1 | 0.0003408 | -4.9531e-05 | 0.729 | 34.4 | -0.74 | 0.306
15 | 2593 | 0.00033629 | -4.3051e-05 | 0.782 | 37.8 | -0.74 | 0.306
16 | 3255.8 | 0.00033442 | -3.8254e-05 | 0.861 | 40.5 | -0.74 | 0.306
17 | 4088.1 | 0.00033183 | -3.1109e-05 | 0.952 | 42.8 | -0.74 | 0.306
18 | 5133.1 | 0.00032937 | -2.1997e-05 | 0.981 | 45 | -0.74 | 0.306
19 | 6445.3 | 0.00032461 | -2.2322e-05 | 0.992 | 47.2 | -0.74 | 0.306
20 | 8092.8 | 0.00032058 | -1.3922e-05 | 0.995 | 49.4 | -0.74 | 0.306
21 | 10161 | 0.0003295 | -5.3457e-06 | 0.991 | 51.6 | -0.74 | 0.306
22 | 12759 | 0.00031841 | -4.2751e-05 | 0.992 | 53.8 | -0.74 | 0.306
23 | 16020 | 0.00032662 | -8.8346e-06 | 0.97 | 56 | -0.74 | 0.306
24 | 20116 | 0.00031382 | 6.6493e-06 | 0.954 | 58.3 | -0.74 | 0.306
25 | 25258 | 0.00030875 | -2.4278e-06 | 0.937 | 60.4 | -0.74 | 0.306
26 | 31714 | 0.00029566 | 2.1427e-05 | 0.905 | 62.6 | -0.74 | 0.306
27 | 39821 | 0.00024193 | 8.518e-05 | 0.834 | 65.4 | -0.74 | 0.306
28 | 50000 | 0.00045848 | 0.00011239 | 0.823 | 68.2 | -0.74 | 0.306
29 | 39821 | 0.00026186 | 0.0001805 | 0.648 | 70.4 | -0.74 | 0.306
30 | 31714 | 0.00035676 | -4.3425e-05 | 0.851 | 72.6 | -0.74 | 0.306
31 | 25258 | 0.00029001 | -8.4125e-06 | 0.948 | 74.8 | -0.74 | 0.306
32 | 20116 | 0.0003261 | 1.0466e-05 | 0.935 | 76.9 | -0.74 | 0.306
33 | 16020 | 0.00034727 | -2.3436e-05 | 0.968 | 79.2 | -0.74 | 0.306
34 | 12759 | 0.00029143 | 2.1877e-05 | 0.993 | 81.4 | -0.74 | 0.306
35 | 10161 | 0.00031765 | -1.6834e-05 | 0.996 | 83.5 | -0.74 | 0.306
36 | 8092.8 | 0.00031189 | -1.2633e-05 | 0.989 | 85.8 | -0.74 | 0.306
37 | 6445.3 | 0.00032179 | -2.7541e-05 | 0.991 | 88 | -0.74 | 0.306
38 | 5133.1 | 0.00032625 | -2.3634e-05 | 0.985 | 90.2 | -0.74 | 0.306
39 | 4088.1 | 0.00033311 | -2.8977e-05 | 0.953 | 92.4 | -0.74 | 0.306
40 | 3255.8 | 0.00033548 | -4.0166e-05 | 0.858 | 94.6 | -0.74 | 0.306
41 | 2593 | 0.00034157 | -4.3955e-05 | 0.778 | 97.3 | -0.74 | 0.306
42 | 2065.1 | 0.00035936 | -5.9301e-05 | 0.729 | 100.7 | -0.74 | 0.306
43 | 1644.7 | 0.00035042 | -5.9527e-05 | 0.675 | 104.1 | -0.74 | 0.306
44 | 1309.9 | 0.00035598 | -6.7111e-05 | 0.623 | 107.4 | -0.74 | 0.306
45 | 1043.2 | 0.0003619 | -8.1499e-05 | 0.62 | 110.7 | -0.74 | 0.306
46 | 830.83 | 0.00037517 | -9.0383e-05 | 0.996 | 113.5 | -0.74 | 0.306
47 | 661.68 | 0.00038606 | -0.0001025 | 0.996 | 115.7 | -0.74 | 0.306
48 | 526.98 | 0.00039775 | -0.00011503 | 0.999 | 117.9 | -0.74 | 0.306
49 | 419.69 | 0.00041192 | -0.00013244 | 0.995 | 120.1 | -0.74 | 0.306
50 | 334.25 | 0.00042371 | -0.00015002 | 0.999 | 122.3 | -0.74 | 0.306
51 | 266.2 | 0.00043977 | -0.0001705 | 0.995 | 124.5 | -0.74 | 0.306
52 | 212.01 | 0.00045309 | -0.00019199 | 0.995 | 126.7 | -0.74 | 0.306
53 | 168.85 | 0.00047578 | -0.00022024 | 0.998 | 128.8 | -0.74 | 0.306
54 | 134.47 | 0.00049832 | -0.00025881 | 0.995 | 131 | -0.74 | 0.306
55 | 107.1 | 0.00052646 | -0.00029971 | 0.999 | 133.2 | -0.74 | 0.306
56 | 85.294 | 0.00056633 | -0.00034952 | 0.999 | 135.4 | -0.74 | 0.306
57 | 67.93 | 0.00061635 | -0.00039944 | 0.999 | 137.6 | -0.74 | 0.306
58 | 53.91 | 0.00067976 | -0.00045769 | 0.999 | 139.9 | -0.74 | 0.306
59 | 42.416 | 0.00075873 | -0.00052017 | 0.999 | 142.3 | -0.74 | 0.306
60 | 33.064 | 0.00086431 | -0.00057692 | 0.999 | 144.8 | -0.74 | 0.306
61 | 25.518 | 0.00098758 | -0.00062081 | 0.998 | 147.5 | -0.74 | 0.306
62 | 19.484 | 0.0011354 | -0.00065263 | 0.998 | 150.4 | -0.74 | 0.306
63 | 14.705 | 0.0012905 | -0.00064875 | 0.998 | 153.5 | -0.74 | 0.306
64 | 10.96 | 0.0014414 | -0.00061685 | 0.998 | 156.9 | -0.74 | 0.306
65 | 8.0607 | 0.0015676 | -0.00056373 | 0.997 | 160.9 | -0.74 | 0.306
66 | 5.8439 | 0.001657 | -0.00051092 | 0.997 | 165.5 | -0.74 | 0.306
67 | 4.1726 | 0.0017238 | -0.00049836 | 0.997 | 170.9 | -0.74 | 0.306
68 | 2.9318 | 0.0018205 | -0.0005409 | 0.996 | 177.4 | -0.74 | 0.306
69 | 2.0259 | 0.0019726 | -0.00058706 | 0.996 | 185.5 | -0.74 | 0.306
70 | 1.3761 | 0.0022022 | -0.0005764 | 0.997 | 198.2 | -0.74 | 0.306
71 | 0.91901 | 0.0023888 | -0.00048666 | 0.997 | 214.8 | -0.73 | 0.306
72 | 0.60383 | 0.0025139 | -0.00030896 | 0.999 | 233.8 | -0.74 | 0.306
73 | 0.39094 | 0.0025531 | -0.00031259 | 0.99 | 264.9 | -0.73 | 0.306
74 | 0.25002 | 0.0025783 | -0.0001468 | 0.993 | 300.4 | -0.73 | 0.306
75 | 0.15849 | 0.002609 | -7.1216e-05 | 0.99 | 347.2 | -0.74 | 0.306
76 | 0.1 | 0.0026187 | 8.822e-06 | 0.99 | 407.5 | -0.74 | 0.306

## Sheet8
Number | Frequency / Hz | Z_Re / Ohm | Z_Im / Ohm | Sign | Time / s | Voltage / V | Current / A/cm^2
1 | 107.1 | 0.00052236 | -0.00029628 | 0.999 | 0 | -0.74 | 0.306
2 | 134.47 | 0.00049024 | -0.00025299 | 0.996 | 3.7 | -0.74 | 0.306
3 | 168.85 | 0.00046653 | -0.00021688 | 0.999 | 5.9 | -0.74 | 0.306
4 | 212.01 | 0.00044828 | -0.00018883 | 0.998 | 8.2 | -0.74 | 0.306
5 | 266.2 | 0.00043606 | -0.0001667 | 0.996 | 10.4 | -0.74 | 0.306
6 | 334.25 | 0.00042201 | -0.00014494 | 0.995 | 12.7 | -0.74 | 0.306
7 | 419.69 | 0.00040641 | -0.00013014 | 0.997 | 14.8 | -0.74 | 0.306
8 | 526.98 | 0.00039439 | -0.00011421 | 0.993 | 17.1 | -0.74 | 0.306
9 | 661.68 | 0.0003837 | -0.00010004 | 0.995 | 19.3 | -0.74 | 0.306
10 | 830.83 | 0.0003726 | -8.7054e-05 | 0.996 | 21.5 | -0.74 | 0.306
11 | 1043.2 | 0.00036256 | -7.7968e-05 | 0.619 | 24.3 | -0.74 | 0.306
12 | 1309.9 | 0.00035771 | -6.6461e-05 | 0.624 | 27.7 | -0.74 | 0.306
13 | 1644.7 | 0.0003488 | -5.7901e-05 | 0.675 | 31 | -0.74 | 0.306
14 | 2065.1 | 0.00034181 | -4.4663e-05 | 0.729 | 34.4 | -0.74 | 0.306
15 | 2593 | 0.00034132 | -4.257e-05 | 0.782 | 37.8 | -0.74 | 0.306
16 | 3255.8 | 0.00033648 | -3.4181e-05 | 0.861 | 40.5 | -0.74 | 0.306
17 | 4088.1 | 0.00033342 | -2.927e-05 | 0.952 | 42.8 | -0.74 | 0.306
18 | 5133.1 | 0.00032368 | -2.6096e-05 | 0.981 | 45 | -0.74 | 0.306
19 | 6445.3 | 0.00032206 | -2.2917e-05 | 0.992 | 47.2 | -0.74 | 0.306
20 | 8092.8 | 0.0003242 | -1.8719e-05 | 0.995 | 49.4 | -0.74 | 0.306
21 | 10161 | 0.00032353 | -2.2388e-05 | 0.991 | 51.6 | -0.74 | 0.306
22 | 12759 | 0.00031352 | -6.5402e-06 | 0.992 | 53.8 | -0.74 | 0.306
23 | 16020 | 0.00031732 | -1.0444e-05 | 0.97 | 56 | -0.74 | 0.306
24 | 20116 | 0.00032489 | -7.3748e-05 | 0.954 | 58.3 | -0.74 | 0.306
25 | 25258 | 0.0002957 | -9.8274e-05 | 0.937 | 60.4 | -0.74 | 0.306
26 | 31714 | 0.0002794 | 4.9293e-06 | 0.905 | 62.6 | -0.74 | 0.306
27 | 39821 | 0.00045445 | 5.9247e-05 | 0.834 | 65.4 | -0.74 | 0.306
28 | 50000 | 0.00039081 | 3.6383e-05 | 0.823 | 68.2 | -0.74 | 0.306
29 | 39821 | 0.00047538 | -5.0294e-06 | 0.648 | 70.4 | -0.74 | 0.306
30 | 31714 | 0.00035704 | 3.7791e-06 | 0.851 | 72.6 | -0.74 | 0.306
31 | 25258 | 0.00029511 | -2.5756e-05 | 0.948 | 74.8 | -0.74 | 0.306
32 | 20116 | 0.00034701 | 2.0641e-05 | 0.935 | 76.9 | -0.74 | 0.306
33 | 16020 | 0.00030243 | -3.7504e-05 | 0.968 | 79.2 | -0.74 | 0.306
34 | 12759 | 0.00032665 | -1.5244e-05 | 0.993 | 81.4 | -0.74 | 0.306
35 | 10161 | 0.00032939 | -1.6065e-05 | 0.996 | 83.5 | -0.74 | 0.306
36 | 8092.8 | 0.00032285 | -1.7846e-05 | 0.989 | 85.8 | -0.74 | 0.306
37 | 6445.3 | 0.00032765 | -1.7543e-05 | 0.991 | 88 | -0.74 | 0.306
38 | 5133.1 | 0.00032932 | -2.1813e-05 | 0.985 | 90.2 | -0.74 | 0.306
39 | 4088.1 | 0.00033312 | -3.0957e-05 | 0.953 | 92.4 | -0.74 | 0.306
40 | 3255.8 | 0.00033835 | -3.3959e-05 | 0.858 | 94.6 | -0.74 | 0.306
41 | 2593 | 0.00034269 | -4.0469e-05 | 0.778 | 97.3 | -0.74 | 0.306
42 | 2065.1 | 0.00037412 | -6.7835e-05 | 0.729 | 100.7 | -0.74 | 0.306
43 | 1644.7 | 0.00034882 | -5.8009e-05 | 0.675 | 104.1 | -0.74 | 0.306
44 | 1309.9 | 0.00035146 | -6.6403e-05 | 0.623 | 107.4 | -0.74 | 0.306
45 | 1043.2 | 0.00036318 | -7.7888e-05 | 0.62 | 110.7 | -0.74 | 0.306
46 | 830.83 | 0.00037129 | -8.6244e-05 | 0.996 | 113.5 | -0.74 | 0.306
47 | 661.68 | 0.000386 | -9.8928e-05 | 0.996 | 115.7 | -0.74 | 0.306
48 | 526.98 | 0.00039659 | -0.00011261 | 0.999 | 117.9 | -0.74 | 0.306
49 | 419.69 | 0.0004086 | -0.00013018 | 0.995 | 120.1 | -0.74 | 0.306
50 | 334.25 | 0.00041873 | -0.0001467 | 0.999 | 122.3 | -0.74 | 0.306
51 | 266.2 | 0.00043305 | -0.00016583 | 0.995 | 124.5 | -0.74 | 0.306
52 | 212.01 | 0.00044679 | -0.00018879 | 0.995 | 126.7 | -0.74 | 0.306
53 | 168.85 | 0.00046713 | -0.0002179 | 0.998 | 128.8 | -0.74 | 0.306
54 | 134.47 | 0.00049157 | -0.0002511 | 0.995 | 131 | -0.74 | 0.306
55 | 107.1 | 0.0005193 | -0.00029548 | 0.999 | 133.2 | -0.74 | 0.306
56 | 85.294 | 0.0005593 | -0.00034182 | 0.999 | 135.4 | -0.74 | 0.306
57 | 67.93 | 0.00060549 | -0.00040003 | 0.999 | 137.6 | -0.74 | 0.306
58 | 53.91 | 0.00066502 | -0.00045565 | 0.999 | 139.9 | -0.74 | 0.306
59 | 42.416 | 0.00074865 | -0.00051786 | 0.999 | 142.3 | -0.74 | 0.306
60 | 33.064 | 0.0008511 | -0.000582 | 0.999 | 144.8 | -0.74 | 0.306
61 | 25.518 | 0.00097412 | -0.00062289 | 0.998 | 147.5 | -0.74 | 0.306
62 | 19.484 | 0.0011253 | -0.00065538 | 0.998 | 150.4 | -0.74 | 0.306
63 | 14.705 | 0.0012839 | -0.00065317 | 0.998 | 153.5 | -0.74 | 0.306
64 | 10.96 | 0.0014368 | -0.00061887 | 0.998 | 156.9 | -0.74 | 0.306
65 | 8.0607 | 0.0015595 | -0.00056882 | 0.997 | 160.9 | -0.74 | 0.306
66 | 5.8439 | 0.001652 | -0.00052015 | 0.997 | 165.5 | -0.74 | 0.306
67 | 4.1726 | 0.001711 | -0.00050964 | 0.997 | 170.9 | -0.74 | 0.306
68 | 2.9318 | 0.0018071 | -0.00056288 | 0.996 | 177.4 | -0.74 | 0.306
69 | 2.0259 | 0.0019593 | -0.0006379 | 0.996 | 185.5 | -0.73 | 0.306
70 | 1.3761 | 0.0021985 | -0.00062428 | 0.997 | 198.2 | -0.73 | 0.306
71 | 0.91901 | 0.0024088 | -0.00054836 | 0.997 | 214.8 | -0.73 | 0.306
72 | 0.60383 | 0.0025781 | -0.00038792 | 0.999 | 233.8 | -0.74 | 0.306
73 | 0.39094 | 0.0026382 | -0.0004218 | 0.99 | 264.9 | -0.73 | 0.306
74 | 0.25002 | 0.0026814 | -0.00019647 | 0.993 | 300.4 | -0.73 | 0.306
75 | 0.15849 | 0.0027167 | -0.00010405 | 0.99 | 347.2 | -0.74 | 0.306
76 | 0.1 | 0.0027672 | -3.3621e-05 | 0.99 | 407.5 | -0.74 | 0.306

## Sheet9
Number | Frequency / Hz | Z_Re / Ohm | Z_Im / Ohm | Sign | Time / s | Voltage / V | Current / A/cm^2
1 | 107.1 | 0.00054528 | -0.00030385 | 0.999 | 0 | -0.74 | 0.306
2 | 134.47 | 0.00051098 | -0.00025478 | 0.996 | 3.7 | -0.74 | 0.306
3 | 168.85 | 0.00049103 | -0.00021962 | 0.999 | 5.9 | -0.74 | 0.306
4 | 212.01 | 0.00047614 | -0.00019031 | 0.998 | 8.2 | -0.74 | 0.306
5 | 266.2 | 0.00045957 | -0.00016597 | 0.996 | 10.4 | -0.74 | 0.306
6 | 334.25 | 0.00044702 | -0.0001485 | 0.995 | 12.7 | -0.74 | 0.306
7 | 419.69 | 0.00042834 | -0.00012748 | 0.997 | 14.8 | -0.74 | 0.306
8 | 526.98 | 0.00042028 | -0.00011594 | 0.993 | 17.1 | -0.74 | 0.306
9 | 661.68 | 0.00040634 | -0.00010221 | 0.995 | 19.3 | -0.74 | 0.306
10 | 830.83 | 0.00039643 | -8.9716e-05 | 0.996 | 21.5 | -0.74 | 0.306
11 | 1043.2 | 0.00038386 | -7.917e-05 | 0.619 | 24.3 | -0.74 | 0.306
12 | 1309.9 | 0.00038017 | -6.6744e-05 | 0.624 | 27.7 | -0.74 | 0.306
13 | 1644.7 | 0.00037305 | -5.8613e-05 | 0.675 | 31 | -0.73 | 0.306
14 | 2065.1 | 0.00036455 | -4.807e-05 | 0.729 | 34.4 | -0.73 | 0.306
15 | 2593 | 0.00036177 | -4.1797e-05 | 0.782 | 37.8 | -0.73 | 0.306
16 | 3255.8 | 0.00035791 | -3.392e-05 | 0.861 | 40.5 | -0.73 | 0.306
17 | 4088.1 | 0.000357 | -2.7572e-05 | 0.952 | 42.8 | -0.73 | 0.306
18 | 5133.1 | 0.00034875 | -1.9468e-05 | 0.981 | 45 | -0.74 | 0.306
19 | 6445.3 | 0.0003504 | -1.5231e-05 | 0.992 | 47.2 | -0.73 | 0.306
20 | 8092.8 | 0.00034738 | -3.3771e-05 | 0.995 | 49.4 | -0.73 | 0.306
21 | 10161 | 0.00035479 | -7.7539e-06 | 0.991 | 51.6 | -0.74 | 0.306
22 | 12759 | 0.00034346 | 4.4271e-06 | 0.992 | 53.8 | -0.74 | 0.306
23 | 16020 | 0.00031306 | -4.3459e-05 | 0.97 | 56 | -0.74 | 0.306
24 | 20116 | 0.0003018 | 1.3112e-06 | 0.954 | 58.3 | -0.74 | 0.306
25 | 25258 | 0.00033145 | 3.6843e-05 | 0.937 | 60.4 | -0.74 | 0.306
26 | 31714 | 0.00029632 | 1.5142e-05 | 0.905 | 62.6 | -0.74 | 0.306
27 | 39821 | 0.00040067 | 4.5112e-05 | 0.834 | 65.4 | -0.74 | 0.306
28 | 50000 | 0.00036632 | 0.00010343 | 0.823 | 68.2 | -0.74 | 0.306
29 | 39821 | 0.00030731 | 4.5865e-05 | 0.648 | 70.4 | -0.74 | 0.306
30 | 31714 | 0.00039175 | 6.7678e-05 | 0.851 | 72.6 | -0.74 | 0.306
31 | 25258 | 0.00029389 | 5.3059e-05 | 0.948 | 74.8 | -0.74 | 0.306
32 | 20116 | 0.00034832 | -2.9393e-05 | 0.935 | 76.9 | -0.74 | 0.306
33 | 16020 | 0.00030843 | 5.5404e-06 | 0.968 | 79.2 | -0.74 | 0.306
34 | 12759 | 0.00035111 | 1.8807e-05 | 0.993 | 81.4 | -0.74 | 0.306
35 | 10161 | 0.0003428 | -2.0102e-05 | 0.996 | 83.5 | -0.74 | 0.306
36 | 8092.8 | 0.00034016 | -1.273e-05 | 0.989 | 85.8 | -0.74 | 0.306
37 | 6445.3 | 0.00034608 | -2.5499e-05 | 0.991 | 88 | -0.74 | 0.306
38 | 5133.1 | 0.00035345 | -2.8105e-05 | 0.985 | 90.2 | -0.74 | 0.306
39 | 4088.1 | 0.00035414 | -2.852e-05 | 0.953 | 92.4 | -0.74 | 0.306
40 | 3255.8 | 0.00036057 | -3.5523e-05 | 0.858 | 94.6 | -0.74 | 0.306
41 | 2593 | 0.00036566 | -4.2628e-05 | 0.778 | 97.3 | -0.74 | 0.306
42 | 2065.1 | 0.00038509 | -5.8494e-05 | 0.729 | 100.7 | -0.73 | 0.306
43 | 1644.7 | 0.00037222 | -5.7174e-05 | 0.675 | 104.1 | -0.74 | 0.306
44 | 1309.9 | 0.00037619 | -6.39e-05 | 0.623 | 107.4 | -0.74 | 0.306
45 | 1043.2 | 0.00038356 | -7.8478e-05 | 0.62 | 110.7 | -0.73 | 0.306
46 | 830.83 | 0.00039368 | -8.6915e-05 | 0.996 | 113.5 | -0.73 | 0.306
47 | 661.68 | 0.0004037 | -9.9641e-05 | 0.996 | 115.7 | -0.73 | 0.306
48 | 526.98 | 0.00042112 | -0.00011359 | 0.999 | 117.9 | -0.73 | 0.306
49 | 419.69 | 0.00043126 | -0.0001328 | 0.995 | 120.1 | -0.73 | 0.306
50 | 334.25 | 0.00044285 | -0.00014527 | 0.999 | 122.3 | -0.73 | 0.306
51 | 266.2 | 0.00046006 | -0.0001699 | 0.995 | 124.5 | -0.73 | 0.306
52 | 212.01 | 0.00046881 | -0.00018866 | 0.995 | 126.7 | -0.73 | 0.306
53 | 168.85 | 0.00049598 | -0.00021972 | 0.998 | 128.8 | -0.73 | 0.306
54 | 134.47 | 0.00051118 | -0.00025487 | 0.995 | 131 | -0.73 | 0.306
55 | 107.1 | 0.00053701 | -0.00030017 | 0.999 | 133.2 | -0.73 | 0.306
56 | 85.294 | 0.00058162 | -0.00034974 | 0.999 | 135.4 | -0.73 | 0.306
57 | 67.93 | 0.00062227 | -0.00041425 | 0.999 | 137.6 | -0.73 | 0.306
58 | 53.91 | 0.00068411 | -0.00046534 | 0.999 | 139.9 | -0.73 | 0.306
59 | 42.416 | 0.00076466 | -0.00053119 | 0.999 | 142.3 | -0.74 | 0.306
60 | 33.064 | 0.00086765 | -0.00060578 | 0.999 | 144.8 | -0.73 | 0.306
61 | 25.518 | 0.00097018 | -0.00065515 | 0.998 | 147.5 | -0.74 | 0.306
62 | 19.484 | 0.0011418 | -0.00069694 | 0.998 | 150.4 | -0.74 | 0.306
63 | 14.705 | 0.0013031 | -0.00072122 | 0.998 | 153.5 | -0.74 | 0.306
64 | 10.96 | 0.0014799 | -0.00069838 | 0.998 | 156.9 | -0.74 | 0.306
65 | 8.0607 | 0.0016156 | -0.00067411 | 0.997 | 160.9 | -0.74 | 0.306
66 | 5.8439 | 0.0017247 | -0.0006435 | 0.997 | 165.5 | -0.74 | 0.306
67 | 4.1726 | 0.0017785 | -0.0006448 | 0.997 | 170.9 | -0.74 | 0.306
68 | 2.9318 | 0.0018951 | -0.00076719 | 0.996 | 177.4 | -0.74 | 0.306
69 | 2.0259 | 0.0019859 | -0.00091936 | 0.996 | 185.5 | -0.73 | 0.306
70 | 1.3761 | 0.0022931 | -0.0011073 | 0.997 | 198.2 | -0.73 | 0.306
71 | 0.91901 | 0.0026967 | -0.0010828 | 0.997 | 214.8 | -0.73 | 0.306
72 | 0.60383 | 0.0031787 | -0.00098883 | 0.999 | 233.8 | -0.75 | 0.306
73 | 0.39094 | 0.0036872 | -0.001273 | 0.99 | 264.9 | -0.73 | 0.306
74 | 0.25002 | 0.0039808 | -0.00082845 | 0.993 | 300.4 | -0.72 | 0.306
75 | 0.15849 | 0.0039229 | -0.00043728 | 0.99 | 347.2 | -0.73 | 0.306
76 | 0.1 | 0.0044172 | -0.00020378 | 0.99 | 407.5 | -0.74 | 0.306