## Sheet1
Number | Frequency / Hz | Z_Re / Ohm | Z_Im / Ohm | Sign | Time / s | Voltage / V | Current / A/cm^2
1 | 107.1 | 0.012724 | -0.0069875 | 0.999 | 0 | -17.97 | 0.306
2 | 134.47 | 0.011974 | -0.0060511 | 0.995 | 3.2 | -17.98 | 0.306
3 | 168.85 | 0.011429 | -0.005247 | 0.995 | 5.4 | -17.97 | 0.306
4 | 212.01 | 0.011002 | -0.0045502 | 0.996 | 7.6 | -18 | 0.306
5 | 266.2 | 0.010582 | -0.0040072 | 0.995 | 9.8 | -17.95 | 0.306
6 | 334.25 | 0.010237 | -0.0035129 | 0.999 | 12 | -17.95 | 0.306
7 | 419.69 | 0.0098959 | -0.003084 | 0.997 | 14.3 | -17.94 | 0.306
8 | 526.98 | 0.0095584 | -0.0027422 | 0.994 | 16.5 | -17.94 | 0.306
9 | 661.68 | 0.0092545 | -0.0024306 | 0.996 | 18.7 | -17.94 | 0.306
10 | 830.83 | 0.0089913 | -0.0021186 | 0.997 | 20.9 | -17.94 | 0.306
11 | 1043.2 | 0.0087524 | -0.0018864 | 0.615 | 23.8 | -17.96 | 0.306
12 | 1309.9 | 0.0085723 | -0.0016439 | 0.621 | 27.1 | -17.95 | 0.306
13 | 1644.7 | 0.0084396 | -0.0014456 | 0.674 | 30.5 | -17.95 | 0.306
14 | 2065.1 | 0.0083264 | -0.0012627 | 0.729 | 33.8 | -17.93 | 0.306
15 | 2593 | 0.0081966 | -0.0010842 | 0.783 | 37.2 | -17.91 | 0.306
16 | 3255.8 | 0.0081026 | -0.00087239 | 0.859 | 40 | -17.9 | 0.306
17 | 4088.1 | 0.0080093 | -0.00077153 | 0.956 | 42.2 | -17.92 | 0.306
18 | 5133.1 | 0.0079184 | -0.00068457 | 0.987 | 44.5 | -17.92 | 0.306
19 | 6445.3 | 0.0078176 | -0.00063104 | 0.988 | 46.6 | -17.91 | 0.306
20 | 8092.8 | 0.0076049 | -0.00061088 | 0.992 | 48.8 | -17.91 | 0.306
21 | 10161 | 0.0073659 | -0.00062925 | 0.993 | 51.1 | -17.9 | 0.306
22 | 12759 | 0.0071346 | -0.00061472 | 0.987 | 53.2 | -17.91 | 0.306
23 | 16020 | 0.0064419 | -0.00046526 | 0.981 | 55.4 | -17.92 | 0.306
24 | 20116 | 0.0058732 | -0.00056654 | 0.956 | 57.7 | -17.91 | 0.306
25 | 25258 | 0.0048237 | -0.0007398 | 0.97 | 59.9 | -17.91 | 0.306
26 | 31714 | 0.00075743 | 0.0026245 | 0.899 | 62.8 | -17.87 | 0.306
27 | 39821 | -0.0021059 | 0.0025413 | 0.882 | 66.1 | -17.89 | 0.306
28 | 50000 | -0.0062806 | -0.0011509 | 0.805 | 68.9 | -17.85 | 0.306
29 | 39821 | -0.00080041 | 0.0030587 | 0.845 | 71.7 | -17.89 | 0.306
30 | 31714 | 0.0023916 | -0.0012795 | 0.922 | 74.5 | -17.9 | 0.306
31 | 25258 | 0.004465 | -0.00054073 | 0.949 | 76.7 | -17.9 | 0.306
32 | 20116 | 0.0059152 | -0.00085148 | 0.937 | 78.8 | -17.91 | 0.306
33 | 16020 | 0.0065549 | -0.00095839 | 0.981 | 81.1 | -17.9 | 0.306
34 | 12759 | 0.0070344 | -0.00057454 | 0.993 | 83.3 | -17.9 | 0.306
35 | 10161 | 0.0074457 | -0.00061968 | 0.989 | 85.5 | -17.89 | 0.306
36 | 8092.8 | 0.0076728 | -0.00058314 | 0.993 | 87.7 | -17.89 | 0.306
37 | 6445.3 | 0.0077858 | -0.00059101 | 0.99 | 89.9 | -17.82 | 0.306
38 | 5133.1 | 0.0079113 | -0.00070309 | 0.983 | 92.1 | -17.88 | 0.306
39 | 4088.1 | 0.0079873 | -0.00074595 | 0.958 | 94.3 | -17.88 | 0.306
40 | 3255.8 | 0.008068 | -0.00089858 | 0.864 | 96.5 | -17.88 | 0.306
41 | 2593 | 0.0081603 | -0.0011067 | 0.783 | 99.3 | -17.89 | 0.306
42 | 2065.1 | 0.0082408 | -0.001248 | 0.732 | 102.7 | -17.89 | 0.306
43 | 1644.7 | 0.0084091 | -0.0014138 | 0.676 | 106 | -17.89 | 0.306
44 | 1309.9 | 0.0085627 | -0.0016676 | 0.624 | 109.4 | -17.89 | 0.306
45 | 1043.2 | 0.0087516 | -0.0018666 | 0.615 | 112.8 | -17.87 | 0.306
46 | 830.83 | 0.0090006 | -0.0021223 | 0.996 | 115.6 | -17.87 | 0.306
47 | 661.68 | 0.0092705 | -0.0023999 | 0.998 | 117.8 | -17.87 | 0.306
48 | 526.98 | 0.0095532 | -0.0027391 | 0.994 | 120 | -17.88 | 0.306
49 | 419.69 | 0.0098342 | -0.0030995 | 0.995 | 122.2 | -17.86 | 0.306
50 | 334.25 | 0.010119 | -0.0034681 | 0.995 | 124.4 | -17.87 | 0.306
51 | 266.2 | 0.010531 | -0.0039492 | 0.998 | 126.6 | -17.88 | 0.306
52 | 212.01 | 0.010908 | -0.0045189 | 0.996 | 128.8 | -17.88 | 0.306
53 | 168.85 | 0.011362 | -0.0052181 | 0.994 | 130.9 | -17.89 | 0.306
54 | 134.47 | 0.011928 | -0.0060023 | 0.996 | 133.2 | -17.89 | 0.306
55 | 107.1 | 0.012681 | -0.0069952 | 0.998 | 135.3 | -17.88 | 0.306
56 | 85.294 | 0.013591 | -0.0081328 | 0.998 | 137.5 | -17.88 | 0.306
57 | 67.93 | 0.014776 | -0.0093399 | 0.998 | 139.7 | -17.88 | 0.306
58 | 53.91 | 0.016373 | -0.010716 | 0.999 | 142 | -17.87 | 0.306
59 | 42.416 | 0.018225 | -0.012034 | 0.999 | 144.5 | -17.86 | 0.306
60 | 33.064 | 0.020587 | -0.013268 | 0.998 | 147 | -17.86 | 0.306
61 | 25.518 | 0.023451 | -0.014252 | 0.998 | 149.6 | -17.86 | 0.306
62 | 19.484 | 0.026719 | -0.014592 | 0.998 | 152.5 | -17.81 | 0.306
63 | 14.705 | 0.030258 | -0.014509 | 0.998 | 155.6 | -17.87 | 0.306
64 | 10.96 | 0.033598 | -0.01364 | 0.997 | 159.1 | -17.9 | 0.306
65 | 8.0607 | 0.036382 | -0.01242 | 0.997 | 163 | -17.85 | 0.306
66 | 5.8439 | 0.03843 | -0.011289 | 0.997 | 167.7 | -17.74 | 0.306
67 | 4.1726 | 0.039664 | -0.011297 | 0.997 | 173.1 | -18.05 | 0.306
68 | 2.9318 | 0.041573 | -0.012083 | 0.996 | 179.6 | -17.72 | 0.306
69 | 2.0259 | 0.045075 | -0.013301 | 0.997 | 187.7 | -17.85 | 0.306
70 | 1.3761 | 0.04975 | -0.014042 | 0.997 | 200.3 | -18 | 0.306
71 | 0.91901 | 0.053869 | -0.011931 | 0.996 | 216.9 | -18.03 | 0.306
72 | 0.60383 | 0.05904 | -0.0097325 | 0.994 | 235.9 | -17.54 | 0.306
73 | 0.39094 | 0.061726 | -0.0082141 | 0.989 | 267.1 | -17.88 | 0.306
74 | 0.25002 | 0.062173 | -0.0053247 | 0.997 | 302.6 | -17.9 | 0.306
75 | 0.15849 | 0.062913 | -0.0027902 | 0.99 | 349.4 | -17.89 | 0.306
76 | 0.1 | 0.06213 | -0.00086684 | 0.993 | 409.7 | -17.91 | 0.306

## Sheet2
Number | Frequency / Hz | Z_Re / Ohm | Z_Im / Ohm | Sign | Time / s | Voltage / V | Current / A/cm^2
1 | 107.1 | 0.00053762 | -0.00029691 | 0.999 | 0 | -0.74 | 0.306
2 | 134.47 | 0.00050906 | -0.00025713 | 0.995 | 3.2 | -0.74 | 0.306
3 | 168.85 | 0.00048323 | -0.00022368 | 0.995 | 5.4 | -0.74 | 0.306
4 | 212.01 | 0.00046315 | -0.00019575 | 0.996 | 7.6 | -0.74 | 0.306
5 | 266.2 | 0.0004458 | -0.00017292 | 0.995 | 9.8 | -0.74 | 0.306
6 | 334.25 | 0.00043206 | -0.00015154 | 0.999 | 12 | -0.74 | 0.306
7 | 419.69 | 0.00041704 | -0.0001338 | 0.997 | 14.3 | -0.74 | 0.306
8 | 526.98 | 0.00040178 | -0.00011776 | 0.994 | 16.5 | -0.74 | 0.306
9 | 661.68 | 0.00038883 | -0.00010743 | 0.996 | 18.7 | -0.74 | 0.306
10 | 830.83 | 0.00037501 | -9.1257e-05 | 0.997 | 20.9 | -0.74 | 0.306
11 | 1043.2 | 0.00036598 | -8.0062e-05 | 0.615 | 23.8 | -0.74 | 0.306
12 | 1309.9 | 0.00035598 | -7.1519e-05 | 0.621 | 27.1 | -0.74 | 0.306
13 | 1644.7 | 0.0003512 | -6.218e-05 | 0.674 | 30.5 | -0.74 | 0.306
14 | 2065.1 | 0.00034438 | -5.7943e-05 | 0.729 | 33.8 | -0.74 | 0.306
15 | 2593 | 0.00034039 | -4.7289e-05 | 0.783 | 37.2 | -0.74 | 0.306
16 | 3255.8 | 0.00033524 | -3.9509e-05 | 0.859 | 40 | -0.74 | 0.306
17 | 4088.1 | 0.00033229 | -3.6944e-05 | 0.956 | 42.2 | -0.74 | 0.306
18 | 5133.1 | 0.00032847 | -3.098e-05 | 0.987 | 44.5 | -0.74 | 0.306
19 | 6445.3 | 0.00032628 | -2.4005e-05 | 0.988 | 46.6 | -0.74 | 0.306
20 | 8092.8 | 0.00032092 | -2.4657e-05 | 0.992 | 48.8 | -0.74 | 0.306
21 | 10161 | 0.00030147 | -1.7871e-05 | 0.993 | 51.1 | -0.74 | 0.306
22 | 12759 | 0.00031783 | -1.4286e-05 | 0.987 | 53.2 | -0.74 | 0.306
23 | 16020 | 0.00027684 | -1.8758e-05 | 0.981 | 55.4 | -0.74 | 0.306
24 | 20116 | 0.00028939 | -6.8929e-06 | 0.956 | 57.7 | -0.74 | 0.306
25 | 25258 | 0.00036226 | -3.6138e-06 | 0.97 | 59.9 | -0.74 | 0.306
26 | 31714 | 0.00029234 | -1.033e-05 | 0.899 | 62.8 | -0.74 | 0.306
27 | 39821 | 0.00029303 | 1.1323e-05 | 0.882 | 66.1 | -0.74 | 0.306
28 | 50000 | 0.00030292 | -1.2998e-05 | 0.805 | 68.9 | -0.74 | 0.306
29 | 39821 | 0.00047715 | 7.4584e-05 | 0.845 | 71.7 | -0.74 | 0.306
30 | 31714 | 0.00032382 | -5.4222e-05 | 0.922 | 74.5 | -0.74 | 0.306
31 | 25258 | 0.00028987 | -3.0143e-05 | 0.949 | 76.7 | -0.74 | 0.306
32 | 20116 | 0.00032534 | 1.3457e-05 | 0.937 | 78.8 | -0.74 | 0.306
33 | 16020 | 0.00031556 | 5.8777e-06 | 0.981 | 81.1 | -0.74 | 0.306
34 | 12759 | 0.00033599 | -2.2678e-05 | 0.993 | 83.3 | -0.74 | 0.306
35 | 10161 | 0.00031749 | -1.6118e-05 | 0.989 | 85.5 | -0.74 | 0.306
36 | 8092.8 | 0.00032548 | -6.3253e-06 | 0.993 | 87.7 | -0.74 | 0.306
37 | 6445.3 | 0.0003292 | -2.6065e-05 | 0.99 | 89.9 | -0.74 | 0.306
38 | 5133.1 | 0.00032842 | -3.3456e-05 | 0.983 | 92.1 | -0.74 | 0.306
39 | 4088.1 | 0.00032914 | -3.3768e-05 | 0.958 | 94.3 | -0.74 | 0.306
40 | 3255.8 | 0.00033405 | -4.227e-05 | 0.864 | 96.5 | -0.74 | 0.306
41 | 2593 | 0.00033949 | -4.748e-05 | 0.783 | 99.3 | -0.74 | 0.306
42 | 2065.1 | 0.00034162 | -5.4485e-05 | 0.732 | 102.7 | -0.74 | 0.306
43 | 1644.7 | 0.00034857 | -6.322e-05 | 0.676 | 106 | -0.74 | 0.306
44 | 1309.9 | 0.00035664 | -7.1107e-05 | 0.624 | 109.4 | -0.74 | 0.306
45 | 1043.2 | 0.00036545 | -8.2349e-05 | 0.615 | 112.8 | -0.74 | 0.306
46 | 830.83 | 0.00037715 | -9.3698e-05 | 0.996 | 115.6 | -0.74 | 0.306
47 | 661.68 | 0.00038837 | -0.00010726 | 0.998 | 117.8 | -0.74 | 0.306
48 | 526.98 | 0.00039958 | -0.00012109 | 0.994 | 120 | -0.74 | 0.306
49 | 419.69 | 0.00041494 | -0.00013641 | 0.995 | 122.2 | -0.74 | 0.306
50 | 334.25 | 0.00042752 | -0.00015001 | 0.995 | 124.4 | -0.74 | 0.306
51 | 266.2 | 0.00044358 | -0.00017427 | 0.998 | 126.6 | -0.74 | 0.306
52 | 212.01 | 0.00046021 | -0.0001925 | 0.996 | 128.8 | -0.74 | 0.306
53 | 168.85 | 0.00047866 | -0.00022417 | 0.994 | 130.9 | -0.74 | 0.306
54 | 134.47 | 0.00050579 | -0.00025739 | 0.996 | 133.2 | -0.74 | 0.306
55 | 107.1 | 0.00053793 | -0.00029873 | 0.998 | 135.3 | -0.74 | 0.306
56 | 85.294 | 0.00057958 | -0.0003419 | 0.998 | 137.5 | -0.74 | 0.306
57 | 67.93 | 0.00063317 | -0.0003901 | 0.998 | 139.7 | -0.74 | 0.306
58 | 53.91 | 0.00069969 | -0.00044167 | 0.999 | 142 | -0.74 | 0.306
59 | 42.416 | 0.00077807 | -0.0004931 | 0.999 | 144.5 | -0.74 | 0.306
60 | 33.064 | 0.00087896 | -0.00053954 | 0.998 | 147 | -0.74 | 0.306
61 | 25.518 | 0.00099735 | -0.00056737 | 0.998 | 149.6 | -0.74 | 0.306
62 | 19.484 | 0.001133 | -0.00057644 | 0.998 | 152.5 | -0.74 | 0.306
63 | 14.705 | 0.0012716 | -0.00056146 | 0.998 | 155.6 | -0.74 | 0.306
64 | 10.96 | 0.001402 | -0.0005214 | 0.997 | 159.1 | -0.74 | 0.306
65 | 8.0607 | 0.0015088 | -0.00046116 | 0.997 | 163 | -0.74 | 0.306
66 | 5.8439 | 0.0015895 | -0.00041314 | 0.997 | 167.7 | -0.74 | 0.306
67 | 4.1726 | 0.0016469 | -0.00038344 | 0.997 | 173.1 | -0.74 | 0.306
68 | 2.9318 | 0.0017315 | -0.00037183 | 0.996 | 179.6 | -0.74 | 0.306
69 | 2.0259 | 0.0018405 | -0.00034583 | 0.997 | 187.7 | -0.74 | 0.306
70 | 1.3761 | 0.0019451 | -0.00028952 | 0.997 | 200.3 | -0.74 | 0.306
71 | 0.91901 | 0.001999 | -0.00021292 | 0.996 | 216.9 | -0.75 | 0.306
72 | 0.60383 | 0.0020683 | -0.0001294 | 0.994 | 235.9 | -0.74 | 0.306
73 | 0.39094 | 0.0020691 | -9.3183e-05 | 0.989 | 267.1 | -0.74 | 0.306
74 | 0.25002 | 0.0020606 | -4.3549e-05 | 0.997 | 302.6 | -0.74 | 0.306
75 | 0.15849 | 0.0020588 | 6.8453e-06 | 0.99 | 349.4 | -0.74 | 0.306
76 | 0.1 | 0.0020123 | 2.4959e-05 | 0.993 | 409.7 | -0.74 | 0.306

## Sheet3
Number | Frequency / Hz | Z_Re / Ohm | Z_Im / Ohm | Sign | Time / s | Voltage / V | Current / A/cm^2
1 | 107.1 | 0.00052031 | -0.0002872 | 0.999 | 0 | -0.75 | 0.306
2 | 134.47 | 0.00049003 | -0.00024859 | 0.995 | 3.2 | -0.75 | 0.306
3 | 168.85 | 0.00046772 | -0.00021412 | 0.995 | 5.4 | -0.75 | 0.306
4 | 212.01 | 0.00045164 | -0.00018523 | 0.996 | 7.6 | -0.75 | 0.306
5 | 266.2 | 0.00042903 | -0.00016274 | 0.995 | 9.8 | -0.75 | 0.306
6 | 334.25 | 0.00042166 | -0.0001457 | 0.999 | 12 | -0.75 | 0.306
7 | 419.69 | 0.00040412 | -0.00012602 | 0.997 | 14.3 | -0.75 | 0.306
8 | 526.98 | 0.00039024 | -0.00011243 | 0.994 | 16.5 | -0.75 | 0.306
9 | 661.68 | 0.00038291 | -9.8196e-05 | 0.996 | 18.7 | -0.75 | 0.306
10 | 830.83 | 0.00036885 | -8.6826e-05 | 0.997 | 20.9 | -0.75 | 0.306
11 | 1043.2 | 0.00035899 | -7.7396e-05 | 0.615 | 23.8 | -0.75 | 0.306
12 | 1309.9 | 0.00034724 | -6.7336e-05 | 0.621 | 27.1 | -0.75 | 0.306
13 | 1644.7 | 0.0003462 | -5.622e-05 | 0.674 | 30.5 | -0.75 | 0.306
14 | 2065.1 | 0.00033952 | -5.1159e-05 | 0.729 | 33.8 | -0.75 | 0.306
15 | 2593 | 0.00033744 | -3.9804e-05 | 0.783 | 37.2 | -0.75 | 0.306
16 | 3255.8 | 0.00033322 | -3.5342e-05 | 0.859 | 40 | -0.75 | 0.306
17 | 4088.1 | 0.00032625 | -3.204e-05 | 0.956 | 42.2 | -0.75 | 0.306
18 | 5133.1 | 0.00032668 | -2.6597e-05 | 0.987 | 44.5 | -0.75 | 0.306
19 | 6445.3 | 0.00032837 | -2.5026e-05 | 0.988 | 46.6 | -0.75 | 0.306
20 | 8092.8 | 0.00033277 | -2.4559e-05 | 0.992 | 48.8 | -0.75 | 0.306
21 | 10161 | 0.000326 | -2.2811e-06 | 0.993 | 51.1 | -0.75 | 0.306
22 | 12759 | 0.00030625 | -1.9838e-06 | 0.987 | 53.2 | -0.75 | 0.306
23 | 16020 | 0.00031874 | 5.0551e-06 | 0.981 | 55.4 | -0.75 | 0.306
24 | 20116 | 0.00031634 | -1.1865e-05 | 0.956 | 57.7 | -0.75 | 0.306
25 | 25258 | 0.00027662 | 1.8055e-05 | 0.97 | 59.9 | -0.75 | 0.306
26 | 31714 | 0.00024922 | -4.4948e-05 | 0.899 | 62.8 | -0.74 | 0.306
27 | 39821 | 0.00029399 | 2.5428e-05 | 0.882 | 66.1 | -0.75 | 0.306
28 | 50000 | 0.00029888 | 0.00022002 | 0.805 | 68.9 | -0.75 | 0.306
29 | 39821 | 0.00028694 | -8.4527e-05 | 0.845 | 71.7 | -0.75 | 0.306
30 | 31714 | 0.00027452 | -1.9691e-05 | 0.922 | 74.5 | -0.75 | 0.306
31 | 25258 | 0.00032239 | -9.456e-06 | 0.949 | 76.7 | -0.75 | 0.306
32 | 20116 | 0.00028296 | 7.8336e-06 | 0.937 | 78.8 | -0.75 | 0.306
33 | 16020 | 0.00030664 | 1.6844e-06 | 0.981 | 81.1 | -0.75 | 0.306
34 | 12759 | 0.00030498 | -2.2582e-05 | 0.993 | 83.3 | -0.75 | 0.306
35 | 10161 | 0.00031485 | -9.5661e-06 | 0.989 | 85.5 | -0.75 | 0.306
36 | 8092.8 | 0.00032436 | -2.4819e-05 | 0.993 | 87.7 | -0.75 | 0.306
37 | 6445.3 | 0.00032242 | -2.0693e-05 | 0.99 | 89.9 | -0.75 | 0.306
38 | 5133.1 | 0.0003262 | -2.5568e-05 | 0.983 | 92.1 | -0.75 | 0.306
39 | 4088.1 | 0.00032834 | -2.7573e-05 | 0.958 | 94.3 | -0.75 | 0.306
40 | 3255.8 | 0.00033184 | -3.6996e-05 | 0.864 | 96.5 | -0.75 | 0.306
41 | 2593 | 0.00033414 | -4.0891e-05 | 0.783 | 99.3 | -0.75 | 0.306
42 | 2065.1 | 0.00033774 | -5.1851e-05 | 0.732 | 102.7 | -0.75 | 0.306
43 | 1644.7 | 0.00034595 | -5.7348e-05 | 0.676 | 106 | -0.75 | 0.306
44 | 1309.9 | 0.00035267 | -6.7073e-05 | 0.624 | 109.4 | -0.75 | 0.306
45 | 1043.2 | 0.00035922 | -7.6754e-05 | 0.615 | 112.8 | -0.75 | 0.306
46 | 830.83 | 0.00036938 | -8.5794e-05 | 0.996 | 115.6 | -0.75 | 0.306
47 | 661.68 | 0.00038032 | -9.8508e-05 | 0.998 | 117.8 | -0.75 | 0.306
48 | 526.98 | 0.00039012 | -0.00011183 | 0.994 | 120 | -0.75 | 0.306
49 | 419.69 | 0.00040265 | -0.00012448 | 0.995 | 122.2 | -0.75 | 0.306
50 | 334.25 | 0.00041687 | -0.00014479 | 0.995 | 124.4 | -0.75 | 0.306
51 | 266.2 | 0.0004329 | -0.00016095 | 0.998 | 126.6 | -0.75 | 0.306
52 | 212.01 | 0.00044721 | -0.0001855 | 0.996 | 128.8 | -0.75 | 0.306
53 | 168.85 | 0.0004647 | -0.0002098 | 0.994 | 130.9 | -0.75 | 0.306
54 | 134.47 | 0.00049112 | -0.00024599 | 0.996 | 133.2 | -0.74 | 0.306
55 | 107.1 | 0.00052297 | -0.00028658 | 0.998 | 135.3 | -0.75 | 0.306
56 | 85.294 | 0.00055795 | -0.00033301 | 0.998 | 137.5 | -0.75 | 0.306
57 | 67.93 | 0.0006072 | -0.00038544 | 0.998 | 139.7 | -0.75 | 0.306
58 | 53.91 | 0.00066641 | -0.00043758 | 0.999 | 142 | -0.75 | 0.306
59 | 42.416 | 0.00074682 | -0.00049205 | 0.999 | 144.5 | -0.75 | 0.306
60 | 33.064 | 0.00084848 | -0.00054259 | 0.998 | 147 | -0.75 | 0.306
61 | 25.518 | 0.00096147 | -0.00058223 | 0.998 | 149.6 | -0.75 | 0.306
62 | 19.484 | 0.0010987 | -0.00059436 | 0.998 | 152.5 | -0.75 | 0.306
63 | 14.705 | 0.0012409 | -0.00058902 | 0.998 | 155.6 | -0.75 | 0.306
64 | 10.96 | 0.0013858 | -0.00054784 | 0.997 | 159.1 | -0.75 | 0.306
65 | 8.0607 | 0.0014914 | -0.00050103 | 0.997 | 163 | -0.75 | 0.306
66 | 5.8439 | 0.0015736 | -0.0004516 | 0.997 | 167.7 | -0.75 | 0.306
67 | 4.1726 | 0.0016217 | -0.00044004 | 0.997 | 173.1 | -0.75 | 0.306
68 | 2.9318 | 0.0017065 | -0.00047259 | 0.996 | 179.6 | -0.75 | 0.306
69 | 2.0259 | 0.0018573 | -0.00050602 | 0.997 | 187.7 | -0.75 | 0.306
70 | 1.3761 | 0.0020463 | -0.0005125 | 0.997 | 200.3 | -0.75 | 0.306
71 | 0.91901 | 0.0021846 | -0.00040004 | 0.996 | 216.9 | -0.75 | 0.306
72 | 0.60383 | 0.0023468 | -0.0002906 | 0.994 | 235.9 | -0.74 | 0.306
73 | 0.39094 | 0.0023335 | -0.00018523 | 0.989 | 267.1 | -0.74 | 0.306
74 | 0.25002 | 0.0023517 | -0.00011586 | 0.997 | 302.6 | -0.75 | 0.306
75 | 0.15849 | 0.0023735 | -2.8346e-05 | 0.99 | 349.4 | -0.75 | 0.306
76 | 0.1 | 0.0023166 | 4.6384e-07 | 0.993 | 409.7 | -0.75 | 0.306

## Sheet4
Number | Frequency / Hz | Z_Re / Ohm | Z_Im / Ohm | Sign | Time / s | Voltage / V | Current / A/cm^2
1 | 107.1 | 0.00052633 | -0.00028535 | 0.999 | 0 | -0.75 | 0.306
2 | 134.47 | 0.00049828 | -0.00024875 | 0.995 | 3.2 | -0.75 | 0.306
3 | 168.85 | 0.00047496 | -0.00021455 | 0.995 | 5.4 | -0.75 | 0.306
4 | 212.01 | 0.00045596 | -0.00018541 | 0.996 | 7.6 | -0.75 | 0.306
5 | 266.2 | 0.00043991 | -0.00016282 | 0.995 | 9.8 | -0.75 | 0.306
6 | 334.25 | 0.00042647 | -0.00014062 | 0.999 | 12 | -0.75 | 0.306
7 | 419.69 | 0.00041166 | -0.00012546 | 0.997 | 14.3 | -0.75 | 0.306
8 | 526.98 | 0.00039793 | -0.00011218 | 0.994 | 16.5 | -0.75 | 0.306
9 | 661.68 | 0.00038696 | -9.8787e-05 | 0.996 | 18.7 | -0.75 | 0.306
10 | 830.83 | 0.00037809 | -8.5322e-05 | 0.997 | 20.9 | -0.75 | 0.306
11 | 1043.2 | 0.00036866 | -7.6443e-05 | 0.615 | 23.8 | -0.75 | 0.306
12 | 1309.9 | 0.00035388 | -6.6948e-05 | 0.621 | 27.1 | -0.75 | 0.306
13 | 1644.7 | 0.00035576 | -5.6691e-05 | 0.674 | 30.5 | -0.75 | 0.306
14 | 2065.1 | 0.00034492 | -5.1593e-05 | 0.729 | 33.8 | -0.75 | 0.306
15 | 2593 | 0.00034497 | -4.1721e-05 | 0.783 | 37.2 | -0.74 | 0.306
16 | 3255.8 | 0.00034202 | -3.5237e-05 | 0.859 | 40 | -0.74 | 0.306
17 | 4088.1 | 0.00033932 | -2.6948e-05 | 0.956 | 42.2 | -0.74 | 0.306
18 | 5133.1 | 0.00033291 | -2.1363e-05 | 0.987 | 44.5 | -0.75 | 0.306
19 | 6445.3 | 0.00032867 | -2.2972e-05 | 0.988 | 46.6 | -0.74 | 0.306
20 | 8092.8 | 0.00033331 | -1.9267e-05 | 0.992 | 48.8 | -0.74 | 0.306
21 | 10161 | 0.00032921 | -1.6132e-05 | 0.993 | 51.1 | -0.74 | 0.306
22 | 12759 | 0.00031207 | -2.1969e-05 | 0.987 | 53.2 | -0.74 | 0.306
23 | 16020 | 0.00029872 | 2.3538e-05 | 0.981 | 55.4 | -0.74 | 0.306
24 | 20116 | 0.0003136 | 2.5134e-05 | 0.956 | 57.7 | -0.74 | 0.306
25 | 25258 | 0.00034056 | -6.6501e-06 | 0.97 | 59.9 | -0.75 | 0.306
26 | 31714 | 0.00031059 | 0.00013706 | 0.899 | 62.8 | -0.74 | 0.306
27 | 39821 | 0.00020677 | 2.578e-05 | 0.882 | 66.1 | -0.74 | 0.306
28 | 50000 | 0.00032549 | -1.6111e-05 | 0.805 | 68.9 | -0.74 | 0.306
29 | 39821 | 0.00042951 | 2.246e-05 | 0.845 | 71.7 | -0.74 | 0.306
30 | 31714 | 0.00035772 | 9.9281e-06 | 0.922 | 74.5 | -0.74 | 0.306
31 | 25258 | 0.00034583 | -2.3538e-05 | 0.949 | 76.7 | -0.74 | 0.306
32 | 20116 | 0.0003012 | 4.0285e-05 | 0.937 | 78.8 | -0.75 | 0.306
33 | 16020 | 0.00032038 | -6.972e-06 | 0.981 | 81.1 | -0.74 | 0.306
34 | 12759 | 0.0003141 | -9.5175e-06 | 0.993 | 83.3 | -0.74 | 0.306
35 | 10161 | 0.00031945 | -9.8189e-06 | 0.989 | 85.5 | -0.74 | 0.306
36 | 8092.8 | 0.00033482 | -1.6144e-05 | 0.993 | 87.7 | -0.74 | 0.306
37 | 6445.3 | 0.00033331 | -1.498e-05 | 0.99 | 89.9 | -0.74 | 0.306
38 | 5133.1 | 0.00033078 | -2.53e-05 | 0.983 | 92.1 | -0.74 | 0.306
39 | 4088.1 | 0.00033731 | -2.7093e-05 | 0.958 | 94.3 | -0.74 | 0.306
40 | 3255.8 | 0.00033995 | -3.4829e-05 | 0.864 | 96.5 | -0.74 | 0.306
41 | 2593 | 0.00034358 | -4.2009e-05 | 0.783 | 99.3 | -0.74 | 0.306
42 | 2065.1 | 0.000349 | -5.068e-05 | 0.732 | 102.7 | -0.74 | 0.306
43 | 1644.7 | 0.00035322 | -5.6138e-05 | 0.676 | 106 | -0.74 | 0.306
44 | 1309.9 | 0.00035948 | -6.552e-05 | 0.624 | 109.4 | -0.74 | 0.306
45 | 1043.2 | 0.00036467 | -7.7394e-05 | 0.615 | 112.8 | -0.74 | 0.306
46 | 830.83 | 0.00037797 | -8.7589e-05 | 0.996 | 115.6 | -0.74 | 0.306
47 | 661.68 | 0.00038907 | -9.5049e-05 | 0.998 | 117.8 | -0.74 | 0.306
48 | 526.98 | 0.00039857 | -0.00010997 | 0.994 | 120 | -0.74 | 0.306
49 | 419.69 | 0.00040854 | -0.0001269 | 0.995 | 122.2 | -0.74 | 0.306
50 | 334.25 | 0.00042261 | -0.00014318 | 0.995 | 124.4 | -0.74 | 0.306
51 | 266.2 | 0.0004391 | -0.00016284 | 0.998 | 126.6 | -0.74 | 0.306
52 | 212.01 | 0.00045575 | -0.00018189 | 0.996 | 128.8 | -0.74 | 0.306
53 | 168.85 | 0.00046969 | -0.00021333 | 0.994 | 130.9 | -0.74 | 0.306
54 | 134.47 | 0.00049451 | -0.00024448 | 0.996 | 133.2 | -0.74 | 0.306
55 | 107.1 | 0.00052525 | -0.00028588 | 0.998 | 135.3 | -0.74 | 0.306
56 | 85.294 | 0.00056412 | -0.00033106 | 0.998 | 137.5 | -0.74 | 0.306
57 | 67.93 | 0.00061223 | -0.00038606 | 0.998 | 139.7 | -0.74 | 0.306
58 | 53.91 | 0.00067038 | -0.00043709 | 0.999 | 142 | -0.74 | 0.306
59 | 42.416 | 0.00074632 | -0.00049551 | 0.999 | 144.5 | -0.74 | 0.306
60 | 33.064 | 0.0008447 | -0.00054804 | 0.998 | 147 | -0.74 | 0.306
61 | 25.518 | 0.00096328 | -0.00059055 | 0.998 | 149.6 | -0.74 | 0.306
62 | 19.484 | 0.0010985 | -0.00060371 | 0.998 | 152.5 | -0.74 | 0.306
63 | 14.705 | 0.00125 | -0.0006019 | 0.998 | 155.6 | -0.74 | 0.306
64 | 10.96 | 0.0013907 | -0.00056987 | 0.997 | 159.1 | -0.74 | 0.306
65 | 8.0607 | 0.0015026 | -0.00051545 | 0.997 | 163 | -0.74 | 0.306
66 | 5.8439 | 0.0015879 | -0.0004731 | 0.997 | 167.7 | -0.74 | 0.306
67 | 4.1726 | 0.0016329 | -0.00047098 | 0.997 | 173.1 | -0.74 | 0.306
68 | 2.9318 | 0.0017145 | -0.00051161 | 0.996 | 179.6 | -0.74 | 0.306
69 | 2.0259 | 0.001868 | -0.00056713 | 0.997 | 187.7 | -0.74 | 0.306
70 | 1.3761 | 0.0020733 | -0.00055453 | 0.997 | 200.3 | -0.75 | 0.306
71 | 0.91901 | 0.0022423 | -0.00046841 | 0.996 | 216.9 | -0.75 | 0.306
72 | 0.60383 | 0.0024598 | -0.00037202 | 0.994 | 235.9 | -0.74 | 0.306
73 | 0.39094 | 0.0025004 | -0.00026944 | 0.989 | 267.1 | -0.74 | 0.306
74 | 0.25002 | 0.0025028 | -0.00017399 | 0.997 | 302.6 | -0.74 | 0.306
75 | 0.15849 | 0.0025211 | -7.682e-05 | 0.99 | 349.4 | -0.74 | 0.306
76 | 0.1 | 0.0025446 | -1.9322e-05 | 0.993 | 409.7 | -0.74 | 0.306

## Sheet5
Number | Frequency / Hz | Z_Re / Ohm | Z_Im / Ohm | Sign | Time / s | Voltage / V | Current / A/cm^2
1 | 107.1 | 0.00052614 | -0.00028734 | 0.999 | 0 | -0.75 | 0.306
2 | 134.47 | 0.000497 | -0.00024841 | 0.995 | 3.2 | -0.75 | 0.306
3 | 168.85 | 0.00047549 | -0.0002168 | 0.995 | 5.4 | -0.75 | 0.306
4 | 212.01 | 0.00045459 | -0.00018633 | 0.996 | 7.6 | -0.75 | 0.306
5 | 266.2 | 0.00043828 | -0.00016089 | 0.995 | 9.8 | -0.75 | 0.306
6 | 334.25 | 0.00042411 | -0.00014532 | 0.999 | 12 | -0.75 | 0.306
7 | 419.69 | 0.00041026 | -0.00012419 | 0.997 | 14.3 | -0.75 | 0.306
8 | 526.98 | 0.00039733 | -0.00011202 | 0.994 | 16.5 | -0.75 | 0.306
9 | 661.68 | 0.00038725 | -0.00010006 | 0.996 | 18.7 | -0.75 | 0.306
10 | 830.83 | 0.00037485 | -8.7397e-05 | 0.997 | 20.9 | -0.75 | 0.306
11 | 1043.2 | 0.00036865 | -7.7338e-05 | 0.615 | 23.8 | -0.75 | 0.306
12 | 1309.9 | 0.00035565 | -6.5673e-05 | 0.621 | 27.1 | -0.75 | 0.306
13 | 1644.7 | 0.00035036 | -5.5026e-05 | 0.674 | 30.5 | -0.75 | 0.306
14 | 2065.1 | 0.00034604 | -4.7606e-05 | 0.729 | 33.8 | -0.75 | 0.306
15 | 2593 | 0.00034376 | -4.1986e-05 | 0.783 | 37.2 | -0.75 | 0.306
16 | 3255.8 | 0.00033966 | -3.3983e-05 | 0.859 | 40 | -0.75 | 0.306
17 | 4088.1 | 0.00033559 | -2.936e-05 | 0.956 | 42.2 | -0.74 | 0.306
18 | 5133.1 | 0.00033286 | -2.4326e-05 | 0.987 | 44.5 | -0.75 | 0.306
19 | 6445.3 | 0.00033825 | -2.1792e-05 | 0.988 | 46.6 | -0.75 | 0.306
20 | 8092.8 | 0.00032588 | -1.5491e-05 | 0.992 | 48.8 | -0.75 | 0.306
21 | 10161 | 0.00032339 | -2.0831e-05 | 0.993 | 51.1 | -0.75 | 0.306
22 | 12759 | 0.00030517 | -2.9198e-05 | 0.987 | 53.2 | -0.75 | 0.306
23 | 16020 | 0.00029955 | -1.7032e-05 | 0.981 | 55.4 | -0.75 | 0.306
24 | 20116 | 0.00030496 | -1.7734e-05 | 0.956 | 57.7 | -0.75 | 0.306
25 | 25258 | 0.00027415 | 4.2e-05 | 0.97 | 59.9 | -0.75 | 0.306
26 | 31714 | 0.00026092 | 6.2203e-05 | 0.899 | 62.8 | -0.74 | 0.306
27 | 39821 | 0.00034486 | 5.3304e-05 | 0.882 | 66.1 | -0.74 | 0.306
28 | 50000 | 5.2863e-05 | -5.5966e-05 | 0.805 | 68.9 | -0.74 | 0.306
29 | 39821 | 0.00029935 | 8.0845e-05 | 0.845 | 71.7 | -0.74 | 0.306
30 | 31714 | 0.00027935 | 7.8018e-05 | 0.922 | 74.5 | -0.74 | 0.306
31 | 25258 | 0.00031349 | -2.5521e-05 | 0.949 | 76.7 | -0.74 | 0.306
32 | 20116 | 0.00031438 | 1.7125e-05 | 0.937 | 78.8 | -0.74 | 0.306
33 | 16020 | 0.00032111 | -2.1203e-05 | 0.981 | 81.1 | -0.74 | 0.306
34 | 12759 | 0.00031889 | -4.191e-06 | 0.993 | 83.3 | -0.74 | 0.306
35 | 10161 | 0.00032312 | -1.4471e-05 | 0.989 | 85.5 | -0.74 | 0.306
36 | 8092.8 | 0.00032938 | -1.8636e-05 | 0.993 | 87.7 | -0.74 | 0.306
37 | 6445.3 | 0.00032908 | -1.8036e-05 | 0.99 | 89.9 | -0.74 | 0.306
38 | 5133.1 | 0.0003285 | -2.176e-05 | 0.983 | 92.1 | -0.74 | 0.306
39 | 4088.1 | 0.00033556 | -2.6633e-05 | 0.958 | 94.3 | -0.74 | 0.306
40 | 3255.8 | 0.00033743 | -3.1537e-05 | 0.864 | 96.5 | -0.74 | 0.306
41 | 2593 | 0.00033997 | -4.0563e-05 | 0.783 | 99.3 | -0.74 | 0.306
42 | 2065.1 | 0.00034592 | -4.9911e-05 | 0.732 | 102.7 | -0.74 | 0.306
43 | 1644.7 | 0.00035311 | -5.4923e-05 | 0.676 | 106 | -0.74 | 0.306
44 | 1309.9 | 0.00035805 | -6.613e-05 | 0.624 | 109.4 | -0.74 | 0.306
45 | 1043.2 | 0.00036384 | -7.719e-05 | 0.615 | 112.8 | -0.74 | 0.306
46 | 830.83 | 0.00037625 | -8.5452e-05 | 0.996 | 115.6 | -0.74 | 0.306
47 | 661.68 | 0.00038471 | -0.00010229 | 0.998 | 117.8 | -0.74 | 0.306
48 | 526.98 | 0.00039745 | -0.00011253 | 0.994 | 120 | -0.74 | 0.306
49 | 419.69 | 0.00040949 | -0.00012596 | 0.995 | 122.2 | -0.74 | 0.306
50 | 334.25 | 0.00042409 | -0.00014285 | 0.995 | 124.4 | -0.74 | 0.306
51 | 266.2 | 0.00043882 | -0.00016188 | 0.998 | 126.6 | -0.74 | 0.306
52 | 212.01 | 0.00045506 | -0.00018699 | 0.996 | 128.8 | -0.74 | 0.306
53 | 168.85 | 0.00047205 | -0.00021372 | 0.994 | 130.9 | -0.74 | 0.306
54 | 134.47 | 0.00049296 | -0.00024467 | 0.996 | 133.2 | -0.74 | 0.306
55 | 107.1 | 0.0005294 | -0.0002874 | 0.998 | 135.3 | -0.74 | 0.306
56 | 85.294 | 0.00056321 | -0.00033473 | 0.998 | 137.5 | -0.74 | 0.306
57 | 67.93 | 0.00061361 | -0.0003848 | 0.998 | 139.7 | -0.74 | 0.306
58 | 53.91 | 0.00066909 | -0.0004401 | 0.999 | 142 | -0.74 | 0.306
59 | 42.416 | 0.00075105 | -0.00049575 | 0.999 | 144.5 | -0.74 | 0.306
60 | 33.064 | 0.00085019 | -0.00054954 | 0.998 | 147 | -0.74 | 0.306
61 | 25.518 | 0.0009674 | -0.00059071 | 0.998 | 149.6 | -0.74 | 0.306
62 | 19.484 | 0.0011044 | -0.00059989 | 0.998 | 152.5 | -0.74 | 0.306
63 | 14.705 | 0.0012506 | -0.00060788 | 0.998 | 155.6 | -0.74 | 0.306
64 | 10.96 | 0.0013881 | -0.000564 | 0.997 | 159.1 | -0.74 | 0.306
65 | 8.0607 | 0.0015032 | -0.00051666 | 0.997 | 163 | -0.75 | 0.306
66 | 5.8439 | 0.0015844 | -0.00046769 | 0.997 | 167.7 | -0.74 | 0.306
67 | 4.1726 | 0.001632 | -0.00047614 | 0.997 | 173.1 | -0.74 | 0.306
68 | 2.9318 | 0.0017182 | -0.00052059 | 0.996 | 179.6 | -0.74 | 0.306
69 | 2.0259 | 0.0018667 | -0.00058707 | 0.997 | 187.7 | -0.75 | 0.306
70 | 1.3761 | 0.0021045 | -0.00063062 | 0.997 | 200.3 | -0.75 | 0.306
71 | 0.91901 | 0.0022878 | -0.00051321 | 0.996 | 216.9 | -0.75 | 0.306
72 | 0.60383 | 0.0025044 | -0.00037055 | 0.994 | 235.9 | -0.74 | 0.306
73 | 0.39094 | 0.0026016 | -0.0003075 | 0.989 | 267.1 | -0.74 | 0.306
74 | 0.25002 | 0.0025934 | -0.00019753 | 0.997 | 302.6 | -0.74 | 0.306
75 | 0.15849 | 0.0025685 | -9.1396e-05 | 0.99 | 349.4 | -0.74 | 0.306
76 | 0.1 | 0.0026889 | -2.6638e-05 | 0.993 | 409.7 | -0.74 | 0.306

## Sheet6
Number | Frequency / Hz | Z_Re / Ohm | Z_Im / Ohm | Sign | Time / s | Voltage / V | Current / A/cm^2
1 | 107.1 | 0.00053706 | -0.00029626 | 0.999 | 0 | -0.75 | 0.306
2 | 134.47 | 0.00050174 | -0.00025474 | 0.995 | 3.2 | -0.75 | 0.306
3 | 168.85 | 0.00048038 | -0.00021994 | 0.995 | 5.4 | -0.75 | 0.306
4 | 212.01 | 0.00046363 | -0.00018862 | 0.996 | 7.6 | -0.75 | 0.306
5 | 266.2 | 0.00044576 | -0.00016593 | 0.995 | 9.8 | -0.75 | 0.306
6 | 334.25 | 0.00042955 | -0.00014681 | 0.999 | 12 | -0.75 | 0.306
7 | 419.69 | 0.00041829 | -0.0001281 | 0.997 | 14.3 | -0.75 | 0.306
8 | 526.98 | 0.00040107 | -0.00011705 | 0.994 | 16.5 | -0.75 | 0.306
9 | 661.68 | 0.0003906 | -0.00010381 | 0.996 | 18.7 | -0.75 | 0.306
10 | 830.83 | 0.00037805 | -8.8281e-05 | 0.997 | 20.9 | -0.75 | 0.306
11 | 1043.2 | 0.00036813 | -8.1442e-05 | 0.615 | 23.8 | -0.75 | 0.306
12 | 1309.9 | 0.0003606 | -7.2631e-05 | 0.621 | 27.1 | -0.75 | 0.306
13 | 1644.7 | 0.00035354 | -6.1445e-05 | 0.674 | 30.5 | -0.75 | 0.306
14 | 2065.1 | 0.00034858 | -5.0712e-05 | 0.729 | 33.8 | -0.75 | 0.306
15 | 2593 | 0.00034377 | -4.2638e-05 | 0.783 | 37.2 | -0.75 | 0.306
16 | 3255.8 | 0.00034173 | -3.9536e-05 | 0.859 | 40 | -0.75 | 0.306
17 | 4088.1 | 0.00033925 | -3.073e-05 | 0.956 | 42.2 | -0.75 | 0.306
18 | 5133.1 | 0.00033238 | -2.0349e-05 | 0.987 | 44.5 | -0.75 | 0.306
19 | 6445.3 | 0.00033151 | -2.4486e-05 | 0.988 | 46.6 | -0.75 | 0.306
20 | 8092.8 | 0.00033616 | -2.9524e-05 | 0.992 | 48.8 | -0.75 | 0.306
21 | 10161 | 0.00032409 | -2.571e-05 | 0.993 | 51.1 | -0.75 | 0.306
22 | 12759 | 0.0003302 | -1.7729e-05 | 0.987 | 53.2 | -0.75 | 0.306
23 | 16020 | 0.00032278 | 1.7018e-05 | 0.981 | 55.4 | -0.75 | 0.306
24 | 20116 | 0.00036448 | -3.514e-05 | 0.956 | 57.7 | -0.75 | 0.306
25 | 25258 | 0.00029965 | -2.358e-06 | 0.97 | 59.9 | -0.75 | 0.306
26 | 31714 | 0.00038638 | -1.588e-05 | 0.899 | 62.8 | -0.74 | 0.306
27 | 39821 | 0.00028894 | 0.00011517 | 0.882 | 66.1 | -0.75 | 0.306
28 | 50000 | 0.00028183 | 4.6064e-05 | 0.805 | 68.9 | -0.75 | 0.306
29 | 39821 | 0.00044236 | 4.5297e-05 | 0.845 | 71.7 | -0.75 | 0.306
30 | 31714 | 0.00034287 | 2.5492e-05 | 0.922 | 74.5 | -0.75 | 0.306
31 | 25258 | 0.0003291 | 2.1362e-05 | 0.949 | 76.7 | -0.75 | 0.306
32 | 20116 | 0.00033958 | 1.4496e-05 | 0.937 | 78.8 | -0.75 | 0.306
33 | 16020 | 0.00033612 | -1.4316e-05 | 0.981 | 81.1 | -0.75 | 0.306
34 | 12759 | 0.00031951 | -2.4993e-05 | 0.993 | 83.3 | -0.75 | 0.306
35 | 10161 | 0.00033445 | -2.5922e-05 | 0.989 | 85.5 | -0.75 | 0.306
36 | 8092.8 | 0.0003261 | -1.7962e-05 | 0.993 | 87.7 | -0.75 | 0.306
37 | 6445.3 | 0.00032206 | -2.508e-05 | 0.99 | 89.9 | -0.75 | 0.306
38 | 5133.1 | 0.00033333 | -2.7337e-05 | 0.983 | 92.1 | -0.75 | 0.306
39 | 4088.1 | 0.00033625 | -3.1253e-05 | 0.958 | 94.3 | -0.75 | 0.306
40 | 3255.8 | 0.00033823 | -3.6416e-05 | 0.864 | 96.5 | -0.75 | 0.306
41 | 2593 | 0.0003428 | -4.4933e-05 | 0.783 | 99.3 | -0.75 | 0.306
42 | 2065.1 | 0.00034812 | -5.4151e-05 | 0.732 | 102.7 | -0.75 | 0.306
43 | 1644.7 | 0.0003551 | -5.946e-05 | 0.676 | 106 | -0.75 | 0.306
44 | 1309.9 | 0.00035964 | -6.6983e-05 | 0.624 | 109.4 | -0.75 | 0.306
45 | 1043.2 | 0.00036618 | -7.9136e-05 | 0.615 | 112.8 | -0.75 | 0.306
46 | 830.83 | 0.00038093 | -9.129e-05 | 0.996 | 115.6 | -0.75 | 0.306
47 | 661.68 | 0.00038784 | -0.00010181 | 0.998 | 117.8 | -0.74 | 0.306
48 | 526.98 | 0.0003999 | -0.00011558 | 0.994 | 120 | -0.74 | 0.306
49 | 419.69 | 0.00041228 | -0.00012889 | 0.995 | 122.2 | -0.74 | 0.306
50 | 334.25 | 0.00042413 | -0.00014683 | 0.995 | 124.4 | -0.74 | 0.306
51 | 266.2 | 0.00044373 | -0.00016393 | 0.998 | 126.6 | -0.74 | 0.306
52 | 212.01 | 0.0004606 | -0.00018978 | 0.996 | 128.8 | -0.74 | 0.306
53 | 168.85 | 0.00047626 | -0.00021708 | 0.994 | 130.9 | -0.74 | 0.306
54 | 134.47 | 0.00049947 | -0.00025013 | 0.996 | 133.2 | -0.74 | 0.306
55 | 107.1 | 0.00053189 | -0.00029381 | 0.998 | 135.3 | -0.75 | 0.306
56 | 85.294 | 0.00057113 | -0.00034004 | 0.998 | 137.5 | -0.75 | 0.306
57 | 67.93 | 0.00062456 | -0.00038977 | 0.998 | 139.7 | -0.75 | 0.306
58 | 53.91 | 0.00068547 | -0.00044205 | 0.999 | 142 | -0.75 | 0.306
59 | 42.416 | 0.00076476 | -0.00050188 | 0.999 | 144.5 | -0.74 | 0.306
60 | 33.064 | 0.00086611 | -0.00054841 | 0.998 | 147 | -0.74 | 0.306
61 | 25.518 | 0.0009875 | -0.0005911 | 0.998 | 149.6 | -0.74 | 0.306
62 | 19.484 | 0.0011204 | -0.00060024 | 0.998 | 152.5 | -0.74 | 0.306
63 | 14.705 | 0.0012676 | -0.00059204 | 0.998 | 155.6 | -0.75 | 0.306
64 | 10.96 | 0.0014025 | -0.00055291 | 0.997 | 159.1 | -0.75 | 0.306
65 | 8.0607 | 0.0015197 | -0.000504 | 0.997 | 163 | -0.75 | 0.306
66 | 5.8439 | 0.0015978 | -0.00044852 | 0.997 | 167.7 | -0.75 | 0.306
67 | 4.1726 | 0.0016509 | -0.0004467 | 0.997 | 173.1 | -0.74 | 0.306
68 | 2.9318 | 0.001729 | -0.00047392 | 0.996 | 179.6 | -0.74 | 0.306
69 | 2.0259 | 0.0018749 | -0.00052519 | 0.997 | 187.7 | -0.75 | 0.306
70 | 1.3761 | 0.0020725 | -0.00052074 | 0.997 | 200.3 | -0.75 | 0.306
71 | 0.91901 | 0.0021976 | -0.00038891 | 0.996 | 216.9 | -0.75 | 0.306
72 | 0.60383 | 0.002385 | -0.0002963 | 0.994 | 235.9 | -0.74 | 0.306
73 | 0.39094 | 0.0024491 | -0.00022031 | 0.989 | 267.1 | -0.74 | 0.306
74 | 0.25002 | 0.00242 | -0.00014115 | 0.997 | 302.6 | -0.74 | 0.306
75 | 0.15849 | 0.0024427 | -4.4693e-05 | 0.99 | 349.4 | -0.74 | 0.306
76 | 0.1 | 0.0024579 | -1.1498e-05 | 0.993 | 409.7 | -0.74 | 0.306

## Sheet7
Number | Frequency / Hz | Z_Re / Ohm | Z_Im / Ohm | Sign | Time / s | Voltage / V | Current / A/cm^2
1 | 107.1 | 0.00052896 | -0.00029016 | 0.999 | 0 | -0.75 | 0.306
2 | 134.47 | 0.00049728 | -0.00025426 | 0.995 | 3.2 | -0.75 | 0.306
3 | 168.85 | 0.0004742 | -0.00021703 | 0.995 | 5.4 | -0.75 | 0.306
4 | 212.01 | 0.0004534 | -0.00019221 | 0.996 | 7.6 | -0.75 | 0.306
5 | 266.2 | 0.00043598 | -0.00016773 | 0.995 | 9.8 | -0.75 | 0.306
6 | 334.25 | 0.00042471 | -0.00014686 | 0.999 | 12 | -0.75 | 0.306
7 | 419.69 | 0.00041082 | -0.00013149 | 0.997 | 14.3 | -0.75 | 0.306
8 | 526.98 | 0.00039423 | -0.00011082 | 0.994 | 16.5 | -0.75 | 0.306
9 | 661.68 | 0.00038315 | -0.00010336 | 0.996 | 18.7 | -0.75 | 0.306
10 | 830.83 | 0.00037276 | -8.7206e-05 | 0.997 | 20.9 | -0.75 | 0.306
11 | 1043.2 | 0.0003617 | -7.5866e-05 | 0.615 | 23.8 | -0.75 | 0.306
12 | 1309.9 | 0.00035498 | -6.801e-05 | 0.621 | 27.1 | -0.75 | 0.306
13 | 1644.7 | 0.00034745 | -5.956e-05 | 0.674 | 30.5 | -0.75 | 0.306
14 | 2065.1 | 0.00034164 | -4.9673e-05 | 0.729 | 33.8 | -0.75 | 0.306
15 | 2593 | 0.00033729 | -4.3477e-05 | 0.783 | 37.2 | -0.75 | 0.306
16 | 3255.8 | 0.00033301 | -3.3787e-05 | 0.859 | 40 | -0.75 | 0.306
17 | 4088.1 | 0.00033347 | -3.3135e-05 | 0.956 | 42.2 | -0.75 | 0.306
18 | 5133.1 | 0.00032456 | -2.6707e-05 | 0.987 | 44.5 | -0.75 | 0.306
19 | 6445.3 | 0.00032449 | -2.0686e-05 | 0.988 | 46.6 | -0.75 | 0.306
20 | 8092.8 | 0.00031761 | -3.9212e-05 | 0.992 | 48.8 | -0.75 | 0.306
21 | 10161 | 0.00031969 | -8.1182e-06 | 0.993 | 51.1 | -0.75 | 0.306
22 | 12759 | 0.00031511 | 3.254e-06 | 0.987 | 53.2 | -0.75 | 0.306
23 | 16020 | 0.00033498 | -4.7515e-05 | 0.981 | 55.4 | -0.75 | 0.306
24 | 20116 | 0.00032263 | -1.0624e-05 | 0.956 | 57.7 | -0.75 | 0.306
25 | 25258 | 0.00028756 | 4.6319e-05 | 0.97 | 59.9 | -0.75 | 0.306
26 | 31714 | 0.00028152 | 7.1538e-05 | 0.899 | 62.8 | -0.75 | 0.306
27 | 39821 | 0.00038241 | 9.2618e-05 | 0.882 | 66.1 | -0.75 | 0.306
28 | 50000 | 0.00022998 | -1.2392e-05 | 0.805 | 68.9 | -0.75 | 0.306
29 | 39821 | 0.00026851 | -5.9021e-05 | 0.845 | 71.7 | -0.75 | 0.306
30 | 31714 | 0.00031662 | 5.7722e-05 | 0.922 | 74.5 | -0.75 | 0.306
31 | 25258 | 0.000407 | -4.4876e-05 | 0.949 | 76.7 | -0.75 | 0.306
32 | 20116 | 0.00034562 | -2.0735e-05 | 0.937 | 78.8 | -0.75 | 0.306
33 | 16020 | 0.00031097 | 8.3253e-06 | 0.981 | 81.1 | -0.75 | 0.306
34 | 12759 | 0.00028853 | -2.0389e-05 | 0.993 | 83.3 | -0.75 | 0.306
35 | 10161 | 0.00031538 | -1.1472e-05 | 0.989 | 85.5 | -0.75 | 0.306
36 | 8092.8 | 0.00032733 | 1.8197e-06 | 0.993 | 87.7 | -0.75 | 0.306
37 | 6445.3 | 0.00031361 | -2.121e-05 | 0.99 | 89.9 | -0.75 | 0.306
38 | 5133.1 | 0.00032872 | -2.2987e-05 | 0.983 | 92.1 | -0.75 | 0.306
39 | 4088.1 | 0.00032654 | -2.9884e-05 | 0.958 | 94.3 | -0.75 | 0.306
40 | 3255.8 | 0.00033594 | -3.629e-05 | 0.864 | 96.5 | -0.75 | 0.306
41 | 2593 | 0.0003351 | -4.2161e-05 | 0.783 | 99.3 | -0.75 | 0.306
42 | 2065.1 | 0.0003428 | -6.7484e-05 | 0.732 | 102.7 | -0.75 | 0.306
43 | 1644.7 | 0.0003459 | -5.7088e-05 | 0.676 | 106 | -0.75 | 0.306
44 | 1309.9 | 0.00035234 | -6.7722e-05 | 0.624 | 109.4 | -0.75 | 0.306
45 | 1043.2 | 0.00036198 | -7.7601e-05 | 0.615 | 112.8 | -0.75 | 0.306
46 | 830.83 | 0.0003751 | -8.8908e-05 | 0.996 | 115.6 | -0.75 | 0.306
47 | 661.68 | 0.00038403 | -0.00010224 | 0.998 | 117.8 | -0.75 | 0.306
48 | 526.98 | 0.00039291 | -0.00011653 | 0.994 | 120 | -0.75 | 0.306
49 | 419.69 | 0.0004079 | -0.00012965 | 0.995 | 122.2 | -0.75 | 0.306
50 | 334.25 | 0.00041941 | -0.00014207 | 0.995 | 124.4 | -0.75 | 0.306
51 | 266.2 | 0.00043355 | -0.00016709 | 0.998 | 126.6 | -0.75 | 0.306
52 | 212.01 | 0.0004512 | -0.0001877 | 0.996 | 128.8 | -0.75 | 0.306
53 | 168.85 | 0.00047012 | -0.00022065 | 0.994 | 130.9 | -0.75 | 0.306
54 | 134.47 | 0.00049562 | -0.00025167 | 0.996 | 133.2 | -0.75 | 0.306
55 | 107.1 | 0.00052624 | -0.00029339 | 0.998 | 135.3 | -0.75 | 0.306
56 | 85.294 | 0.00056636 | -0.00034413 | 0.998 | 137.5 | -0.75 | 0.306
57 | 67.93 | 0.00061265 | -0.00039024 | 0.998 | 139.7 | -0.75 | 0.306
58 | 53.91 | 0.00067114 | -0.00044323 | 0.999 | 142 | -0.75 | 0.306
59 | 42.416 | 0.00075384 | -0.00049934 | 0.999 | 144.5 | -0.75 | 0.306
60 | 33.064 | 0.00085123 | -0.00055188 | 0.998 | 147 | -0.75 | 0.306
61 | 25.518 | 0.00097091 | -0.00059467 | 0.998 | 149.6 | -0.75 | 0.306
62 | 19.484 | 0.0011121 | -0.00060084 | 0.998 | 152.5 | -0.75 | 0.306
63 | 14.705 | 0.0012598 | -0.00060253 | 0.998 | 155.6 | -0.75 | 0.306
64 | 10.96 | 0.0013999 | -0.00056505 | 0.997 | 159.1 | -0.75 | 0.306
65 | 8.0607 | 0.001512 | -0.00050911 | 0.997 | 163 | -0.75 | 0.306
66 | 5.8439 | 0.0016029 | -0.00045969 | 0.997 | 167.7 | -0.75 | 0.306
67 | 4.1726 | 0.0016515 | -0.00045588 | 0.997 | 173.1 | -0.75 | 0.306
68 | 2.9318 | 0.001732 | -0.00049382 | 0.996 | 179.6 | -0.75 | 0.306
69 | 2.0259 | 0.0018762 | -0.00053696 | 0.997 | 187.7 | -0.75 | 0.306
70 | 1.3761 | 0.0020813 | -0.00054556 | 0.997 | 200.3 | -0.75 | 0.306
71 | 0.91901 | 0.0022376 | -0.00044153 | 0.996 | 216.9 | -0.75 | 0.306
72 | 0.60383 | 0.002421 | -0.00034538 | 0.994 | 235.9 | -0.74 | 0.306
73 | 0.39094 | 0.0024894 | -0.00025569 | 0.989 | 267.1 | -0.74 | 0.306
74 | 0.25002 | 0.0025568 | -0.00016253 | 0.997 | 302.6 | -0.74 | 0.306
75 | 0.15849 | 0.0025175 | -6.8751e-05 | 0.99 | 349.4 | -0.75 | 0.306
76 | 0.1 | 0.0024636 | -3.0694e-06 | 0.993 | 409.7 | -0.75 | 0.306

## Sheet8
Number | Frequency / Hz | Z_Re / Ohm | Z_Im / Ohm | Sign | Time / s | Voltage / V | Current / A/cm^2
1 | 107.1 | 0.00051844 | -0.00028878 | 0.999 | 0 | -0.75 | 0.306
2 | 134.47 | 0.00048749 | -0.00024708 | 0.995 | 3.2 | -0.75 | 0.306
3 | 168.85 | 0.00046755 | -0.0002158 | 0.995 | 5.4 | -0.75 | 0.306
4 | 212.01 | 0.00045093 | -0.0001837 | 0.996 | 7.6 | -0.75 | 0.306
5 | 266.2 | 0.00043463 | -0.00016187 | 0.995 | 9.8 | -0.75 | 0.306
6 | 334.25 | 0.00041864 | -0.00014308 | 0.999 | 12 | -0.75 | 0.306
7 | 419.69 | 0.00040805 | -0.00012343 | 0.997 | 14.3 | -0.75 | 0.306
8 | 526.98 | 0.00039561 | -0.00011243 | 0.994 | 16.5 | -0.75 | 0.306
9 | 661.68 | 0.0003843 | -9.6567e-05 | 0.996 | 18.7 | -0.75 | 0.306
10 | 830.83 | 0.00037129 | -8.8142e-05 | 0.997 | 20.9 | -0.75 | 0.306
11 | 1043.2 | 0.00036192 | -7.2582e-05 | 0.615 | 23.8 | -0.75 | 0.306
12 | 1309.9 | 0.00035276 | -6.4565e-05 | 0.621 | 27.1 | -0.75 | 0.306
13 | 1644.7 | 0.00034753 | -5.4606e-05 | 0.674 | 30.5 | -0.75 | 0.306
14 | 2065.1 | 0.00033974 | -4.727e-05 | 0.729 | 33.8 | -0.75 | 0.306
15 | 2593 | 0.00033777 | -4.2853e-05 | 0.783 | 37.2 | -0.75 | 0.306
16 | 3255.8 | 0.00033911 | -3.3657e-05 | 0.859 | 40 | -0.75 | 0.306
17 | 4088.1 | 0.00033297 | -3.0461e-05 | 0.956 | 42.2 | -0.75 | 0.306
18 | 5133.1 | 0.00032813 | -2.1772e-05 | 0.987 | 44.5 | -0.75 | 0.306
19 | 6445.3 | 0.00032265 | -1.6088e-05 | 0.988 | 46.6 | -0.75 | 0.306
20 | 8092.8 | 0.00031139 | -1.1759e-05 | 0.992 | 48.8 | -0.75 | 0.306
21 | 10161 | 0.00029879 | -8.1533e-06 | 0.993 | 51.1 | -0.75 | 0.306
22 | 12759 | 0.00032541 | 3.1494e-06 | 0.987 | 53.2 | -0.75 | 0.306
23 | 16020 | 0.00034646 | -1.7234e-05 | 0.981 | 55.4 | -0.75 | 0.306
24 | 20116 | 0.00034124 | -1.0492e-05 | 0.956 | 57.7 | -0.75 | 0.306
25 | 25258 | 0.00035475 | -6.2302e-05 | 0.97 | 59.9 | -0.75 | 0.306
26 | 31714 | 0.00035127 | 6.0087e-05 | 0.899 | 62.8 | -0.74 | 0.306
27 | 39821 | 0.00033818 | -9.4767e-05 | 0.882 | 66.1 | -0.74 | 0.306
28 | 50000 | 0.00011564 | 2.7991e-06 | 0.805 | 68.9 | -0.74 | 0.306
29 | 39821 | 0.00022823 | -5.4063e-05 | 0.845 | 71.7 | -0.74 | 0.306
30 | 31714 | 0.00024483 | 2.4243e-05 | 0.922 | 74.5 | -0.74 | 0.306
31 | 25258 | 0.00036016 | -2.6549e-05 | 0.949 | 76.7 | -0.75 | 0.306
32 | 20116 | 0.00032274 | 1.3169e-05 | 0.937 | 78.8 | -0.75 | 0.306
33 | 16020 | 0.00028119 | -5.2307e-06 | 0.981 | 81.1 | -0.75 | 0.306
34 | 12759 | 0.00033151 | -2.6295e-05 | 0.993 | 83.3 | -0.75 | 0.306
35 | 10161 | 0.00031894 | -1.53e-05 | 0.989 | 85.5 | -0.75 | 0.306
36 | 8092.8 | 0.00031839 | 2.636e-05 | 0.993 | 87.7 | -0.74 | 0.306
37 | 6445.3 | 0.00033481 | -2.0258e-05 | 0.99 | 89.9 | -0.74 | 0.306
38 | 5133.1 | 0.00032555 | -2.2422e-05 | 0.983 | 92.1 | -0.74 | 0.306
39 | 4088.1 | 0.00032899 | -2.5796e-05 | 0.958 | 94.3 | -0.74 | 0.306
40 | 3255.8 | 0.00033369 | -3.4387e-05 | 0.864 | 96.5 | -0.74 | 0.306
41 | 2593 | 0.00033885 | -3.9814e-05 | 0.783 | 99.3 | -0.74 | 0.306
42 | 2065.1 | 0.0003449 | -8.2293e-05 | 0.732 | 102.7 | -0.74 | 0.306
43 | 1644.7 | 0.00034876 | -5.729e-05 | 0.676 | 106 | -0.75 | 0.306
44 | 1309.9 | 0.00035417 | -6.3353e-05 | 0.624 | 109.4 | -0.75 | 0.306
45 | 1043.2 | 0.00036521 | -7.4305e-05 | 0.615 | 112.8 | -0.75 | 0.306
46 | 830.83 | 0.0003724 | -8.4474e-05 | 0.996 | 115.6 | -0.74 | 0.306
47 | 661.68 | 0.0003813 | -9.8186e-05 | 0.998 | 117.8 | -0.74 | 0.306
48 | 526.98 | 0.00039512 | -0.00010739 | 0.994 | 120 | -0.74 | 0.306
49 | 419.69 | 0.00040589 | -0.00012443 | 0.995 | 122.2 | -0.74 | 0.306
50 | 334.25 | 0.00041918 | -0.00013736 | 0.995 | 124.4 | -0.74 | 0.306
51 | 266.2 | 0.00042914 | -0.00016165 | 0.998 | 126.6 | -0.74 | 0.306
52 | 212.01 | 0.00044796 | -0.00018333 | 0.996 | 128.8 | -0.74 | 0.306
53 | 168.85 | 0.00046355 | -0.00021354 | 0.994 | 130.9 | -0.74 | 0.306
54 | 134.47 | 0.00048867 | -0.00024697 | 0.996 | 133.2 | -0.74 | 0.306
55 | 107.1 | 0.00051774 | -0.00029328 | 0.998 | 135.3 | -0.74 | 0.306
56 | 85.294 | 0.00055535 | -0.00033404 | 0.998 | 137.5 | -0.74 | 0.306
57 | 67.93 | 0.00060417 | -0.00038531 | 0.998 | 139.7 | -0.74 | 0.306
58 | 53.91 | 0.00065812 | -0.00044386 | 0.999 | 142 | -0.74 | 0.306
59 | 42.416 | 0.00073829 | -0.00049842 | 0.999 | 144.5 | -0.74 | 0.306
60 | 33.064 | 0.00083244 | -0.00055629 | 0.998 | 147 | -0.74 | 0.306
61 | 25.518 | 0.00095868 | -0.00059873 | 0.998 | 149.6 | -0.74 | 0.306
62 | 19.484 | 0.0010996 | -0.00061986 | 0.998 | 152.5 | -0.74 | 0.306
63 | 14.705 | 0.0012528 | -0.00061906 | 0.998 | 155.6 | -0.74 | 0.306
64 | 10.96 | 0.0013909 | -0.00058457 | 0.997 | 159.1 | -0.74 | 0.306
65 | 8.0607 | 0.0015084 | -0.00053404 | 0.997 | 163 | -0.75 | 0.306
66 | 5.8439 | 0.0016004 | -0.00048646 | 0.997 | 167.7 | -0.75 | 0.306
67 | 4.1726 | 0.0016542 | -0.00048895 | 0.997 | 173.1 | -0.74 | 0.306
68 | 2.9318 | 0.0017235 | -0.00052979 | 0.996 | 179.6 | -0.74 | 0.306
69 | 2.0259 | 0.0018819 | -0.0005964 | 0.997 | 187.7 | -0.75 | 0.306
70 | 1.3761 | 0.0020831 | -0.00064773 | 0.997 | 200.3 | -0.75 | 0.306
71 | 0.91901 | 0.0023112 | -0.0006067 | 0.996 | 216.9 | -0.75 | 0.306
72 | 0.60383 | 0.0025842 | -0.00053974 | 0.994 | 235.9 | -0.74 | 0.306
73 | 0.39094 | 0.0026808 | -0.00044033 | 0.989 | 267.1 | -0.74 | 0.306
74 | 0.25002 | 0.002775 | -0.00030239 | 0.997 | 302.6 | -0.74 | 0.306
75 | 0.15849 | 0.0027636 | -0.00017648 | 0.99 | 349.4 | -0.74 | 0.306
76 | 0.1 | 0.0026988 | -8.3781e-05 | 0.993 | 409.7 | -0.74 | 0.306

## Sheet9
Number | Frequency / Hz | Z_Re / Ohm | Z_Im / Ohm | Sign | Time / s | Voltage / V | Current / A/cm^2
1 | 107.1 | 0.00053984 | -0.00029155 | 0.999 | 0 | -0.74 | 0.306
2 | 134.47 | 0.0005139 | -0.00025182 | 0.995 | 3.2 | -0.74 | 0.306
3 | 168.85 | 0.0004902 | -0.000217 | 0.995 | 5.4 | -0.74 | 0.306
4 | 212.01 | 0.00047685 | -0.00018924 | 0.996 | 7.6 | -0.74 | 0.306
5 | 266.2 | 0.00045554 | -0.00016423 | 0.995 | 9.8 | -0.75 | 0.306
6 | 334.25 | 0.00044381 | -0.00014403 | 0.999 | 12 | -0.74 | 0.306
7 | 419.69 | 0.00043012 | -0.00012886 | 0.997 | 14.3 | -0.74 | 0.306
8 | 526.98 | 0.00041629 | -0.00011363 | 0.994 | 16.5 | -0.74 | 0.306
9 | 661.68 | 0.00040501 | -9.9918e-05 | 0.996 | 18.7 | -0.74 | 0.306
10 | 830.83 | 0.0003954 | -8.7742e-05 | 0.997 | 20.9 | -0.74 | 0.306
11 | 1043.2 | 0.00038503 | -7.3442e-05 | 0.615 | 23.8 | -0.74 | 0.306
12 | 1309.9 | 0.00037188 | -6.6083e-05 | 0.621 | 27.1 | -0.74 | 0.306
13 | 1644.7 | 0.00036905 | -5.7756e-05 | 0.674 | 30.5 | -0.75 | 0.306
14 | 2065.1 | 0.00036404 | -4.8619e-05 | 0.729 | 33.8 | -0.74 | 0.306
15 | 2593 | 0.00036052 | -4.2233e-05 | 0.783 | 37.2 | -0.74 | 0.306
16 | 3255.8 | 0.00036006 | -3.4308e-05 | 0.859 | 40 | -0.74 | 0.306
17 | 4088.1 | 0.00035808 | -2.7909e-05 | 0.956 | 42.2 | -0.74 | 0.306
18 | 5133.1 | 0.00035099 | -2.0265e-05 | 0.987 | 44.5 | -0.74 | 0.306
19 | 6445.3 | 0.00034989 | -2.4279e-05 | 0.988 | 46.6 | -0.74 | 0.306
20 | 8092.8 | 0.00033235 | 1.6443e-05 | 0.992 | 48.8 | -0.74 | 0.306
21 | 10161 | 0.00032313 | -2.3189e-06 | 0.993 | 51.1 | -0.74 | 0.306
22 | 12759 | 0.00033496 | -7.1382e-06 | 0.987 | 53.2 | -0.73 | 0.306
23 | 16020 | 0.00029693 | -2.1045e-05 | 0.981 | 55.4 | -0.74 | 0.306
24 | 20116 | 0.00032933 | -2.334e-06 | 0.956 | 57.7 | -0.74 | 0.306
25 | 25258 | 0.0003163 | -4.8702e-05 | 0.97 | 59.9 | -0.73 | 0.306
26 | 31714 | 0.00018223 | 0.00017688 | 0.899 | 62.8 | -0.72 | 0.306
27 | 39821 | 0.00024463 | -5.9454e-05 | 0.882 | 66.1 | -0.73 | 0.306
28 | 50000 | 0.00022432 | 3.9725e-05 | 0.805 | 68.9 | -0.73 | 0.306
29 | 39821 | 0.00047771 | -5.0237e-05 | 0.845 | 71.7 | -0.73 | 0.306
30 | 31714 | 0.00023457 | 4.977e-05 | 0.922 | 74.5 | -0.73 | 0.306
31 | 25258 | 0.00027925 | 9.9722e-06 | 0.949 | 76.7 | -0.73 | 0.306
32 | 20116 | 0.00029418 | -3.837e-05 | 0.937 | 78.8 | -0.73 | 0.306
33 | 16020 | 0.00031539 | 9.9011e-06 | 0.981 | 81.1 | -0.73 | 0.306
34 | 12759 | 0.00033255 | -1.0538e-05 | 0.993 | 83.3 | -0.73 | 0.306
35 | 10161 | 0.00034138 | -7.3951e-06 | 0.989 | 85.5 | -0.73 | 0.306
36 | 8092.8 | 0.00032839 | -1.5807e-05 | 0.993 | 87.7 | -0.73 | 0.306
37 | 6445.3 | 0.00035264 | -1.9035e-05 | 0.99 | 89.9 | -0.73 | 0.306
38 | 5133.1 | 0.00035104 | -2.4806e-05 | 0.983 | 92.1 | -0.73 | 0.306
39 | 4088.1 | 0.00034809 | -2.9446e-05 | 0.958 | 94.3 | -0.73 | 0.306
40 | 3255.8 | 0.00035612 | -3.3245e-05 | 0.864 | 96.5 | -0.73 | 0.306
41 | 2593 | 0.0003582 | -4.0244e-05 | 0.783 | 99.3 | -0.72 | 0.306
42 | 2065.1 | 0.00036861 | -6.262e-05 | 0.732 | 102.7 | -0.73 | 0.306
43 | 1644.7 | 0.00036863 | -5.5126e-05 | 0.676 | 106 | -0.73 | 0.306
44 | 1309.9 | 0.00037676 | -6.3425e-05 | 0.624 | 109.4 | -0.73 | 0.306
45 | 1043.2 | 0.00038434 | -7.4378e-05 | 0.615 | 112.8 | -0.73 | 0.306
46 | 830.83 | 0.00039257 | -8.2484e-05 | 0.996 | 115.6 | -0.72 | 0.306
47 | 661.68 | 0.00040519 | -9.9313e-05 | 0.998 | 117.8 | -0.73 | 0.306
48 | 526.98 | 0.00041535 | -0.00011219 | 0.994 | 120 | -0.74 | 0.306
49 | 419.69 | 0.00042784 | -0.00012558 | 0.995 | 122.2 | -0.73 | 0.306
50 | 334.25 | 0.00043769 | -0.0001413 | 0.995 | 124.4 | -0.73 | 0.306
51 | 266.2 | 0.0004525 | -0.00016167 | 0.998 | 126.6 | -0.73 | 0.306
52 | 212.01 | 0.00046996 | -0.00018059 | 0.996 | 128.8 | -0.74 | 0.306
53 | 168.85 | 0.00048405 | -0.00021184 | 0.994 | 130.9 | -0.74 | 0.306
54 | 134.47 | 0.00050801 | -0.00025075 | 0.996 | 133.2 | -0.73 | 0.306
55 | 107.1 | 0.00053772 | -0.00029177 | 0.998 | 135.3 | -0.74 | 0.306
56 | 85.294 | 0.00057005 | -0.000337 | 0.998 | 137.5 | -0.73 | 0.306
57 | 67.93 | 0.00061578 | -0.00039329 | 0.998 | 139.7 | -0.73 | 0.306
58 | 53.91 | 0.00067058 | -0.00045063 | 0.999 | 142 | -0.73 | 0.306
59 | 42.416 | 0.0007331 | -0.0005094 | 0.999 | 144.5 | -0.73 | 0.306
60 | 33.064 | 0.00083004 | -0.00058554 | 0.998 | 147 | -0.73 | 0.306
61 | 25.518 | 0.00094708 | -0.00064862 | 0.998 | 149.6 | -0.73 | 0.306
62 | 19.484 | 0.001087 | -0.00068878 | 0.998 | 152.5 | -0.73 | 0.306
63 | 14.705 | 0.0012467 | -0.00072469 | 0.998 | 155.6 | -0.74 | 0.306
64 | 10.96 | 0.0014208 | -0.00072285 | 0.997 | 159.1 | -0.74 | 0.306
65 | 8.0607 | 0.001567 | -0.00069315 | 0.997 | 163 | -0.74 | 0.306
66 | 5.8439 | 0.0016904 | -0.00065478 | 0.997 | 167.7 | -0.74 | 0.306
67 | 4.1726 | 0.0017291 | -0.00076869 | 0.997 | 173.1 | -0.73 | 0.306
68 | 2.9318 | 0.0018029 | -0.00082152 | 0.996 | 179.6 | -0.74 | 0.306
69 | 2.0259 | 0.0019272 | -0.0010784 | 0.997 | 187.7 | -0.74 | 0.306
70 | 1.3761 | 0.0021744 | -0.0017741 | 0.997 | 200.3 | -0.74 | 0.306
71 | 0.91901 | 0.0026912 | -0.0017677 | 0.996 | 216.9 | -0.73 | 0.306
72 | 0.60383 | 0.003451 | -0.0017791 | 0.994 | 235.9 | -0.73 | 0.306
73 | 0.39094 | 0.0045157 | -0.0023712 | 0.989 | 267.1 | -0.72 | 0.306
74 | 0.25002 | 0.0048848 | -0.0015839 | 0.997 | 302.6 | -0.74 | 0.306
75 | 0.15849 | 0.005113 | -0.0010287 | 0.99 | 349.4 | -0.75 | 0.306
76 | 0.1 | 0.0047058 | -0.00048268 | 0.993 | 409.7 | -0.74 | 0.306