## Sheet1
Number | Frequency / Hz | Z_Re / Ohm | Z_Im / Ohm | Sign | Time / s | Voltage / V | Current / A/cm^2
1 | 107.1 | 0.012543 | -0.0067117 | 0.998 | 0 | -17.97 | 0.306
2 | 134.47 | 0.011886 | -0.0058133 | 0.997 | 3.2 | -17.99 | 0.306
3 | 168.85 | 0.011364 | -0.0050329 | 0.995 | 5.4 | -18 | 0.306
4 | 212.01 | 0.010887 | -0.004363 | 0.998 | 7.6 | -18 | 0.306
5 | 266.2 | 0.010479 | -0.0038119 | 0.996 | 9.8 | -18 | 0.306
6 | 334.25 | 0.010139 | -0.0033771 | 0.996 | 12 | -17.99 | 0.306
7 | 419.69 | 0.0098225 | -0.0029992 | 0.994 | 14.3 | -17.99 | 0.306
8 | 526.98 | 0.0095289 | -0.0026769 | 0.994 | 16.5 | -17.99 | 0.306
9 | 661.68 | 0.0092541 | -0.0023516 | 0.997 | 18.7 | -17.98 | 0.306
10 | 830.83 | 0.009004 | -0.0020704 | 0.993 | 20.9 | -17.99 | 0.306
11 | 1043.2 | 0.0087946 | -0.0018074 | 0.617 | 23.7 | -17.98 | 0.306
12 | 1309.9 | 0.0085964 | -0.0015998 | 0.624 | 27.1 | -17.98 | 0.306
13 | 1644.7 | 0.0084404 | -0.0014224 | 0.675 | 30.4 | -17.98 | 0.306
14 | 2065.1 | 0.0082895 | -0.0012311 | 0.731 | 33.8 | -17.99 | 0.306
15 | 2593 | 0.0081701 | -0.0010751 | 0.783 | 37.2 | -17.99 | 0.306
16 | 3255.8 | 0.0080927 | -0.00087403 | 0.86 | 39.9 | -17.99 | 0.306
17 | 4088.1 | 0.0079991 | -0.00075267 | 0.953 | 42.1 | -17.99 | 0.306
18 | 5133.1 | 0.0079116 | -0.00069241 | 0.98 | 44.4 | -17.99 | 0.306
19 | 6445.3 | 0.0078467 | -0.00064651 | 0.99 | 46.5 | -17.98 | 0.306
20 | 8092.8 | 0.0076656 | -0.00063571 | 0.996 | 48.8 | -17.98 | 0.306
21 | 10161 | 0.0074867 | -0.00071006 | 0.989 | 51.1 | -17.98 | 0.306
22 | 12759 | 0.0071059 | -0.00062382 | 0.989 | 53.3 | -17.97 | 0.306
23 | 16020 | 0.0063613 | -0.00058265 | 0.978 | 55.5 | -17.97 | 0.306
24 | 20116 | 0.0056916 | -0.0008963 | 0.954 | 57.8 | -17.97 | 0.306
25 | 25258 | 0.0049419 | -0.00071628 | 0.968 | 59.9 | -17.99 | 0.306
26 | 31714 | 0.0031483 | -0.00035555 | 0.947 | 62.1 | -17.98 | 0.306
27 | 39821 | 0.0013368 | -0.00070075 | 0.662 | 64.3 | -17.99 | 0.306
28 | 50000 | -0.0037736 | -0.0009607 | 0.874 | 66.5 | -18 | 0.306
29 | 39821 | 0.0003514 | -0.0006346 | 0.557 | 68.7 | -17.99 | 0.306
30 | 31714 | 0.0029638 | -0.00032796 | 0.82 | 70.9 | -17.99 | 0.306
31 | 25258 | 0.0044675 | -0.001126 | 0.921 | 73.1 | -17.98 | 0.306
32 | 20116 | 0.0058109 | -0.00067938 | 0.957 | 75.3 | -17.97 | 0.306
33 | 16020 | 0.0063807 | -0.00065172 | 0.988 | 77.5 | -17.97 | 0.306
34 | 12759 | 0.0071202 | -0.00060104 | 0.992 | 79.7 | -17.98 | 0.306
35 | 10161 | 0.0073769 | -0.00055375 | 0.992 | 81.9 | -17.98 | 0.306
36 | 8092.8 | 0.0076985 | -0.00067668 | 0.995 | 84.1 | -17.99 | 0.306
37 | 6445.3 | 0.00778 | -0.0006968 | 0.992 | 86.3 | -17.98 | 0.306
38 | 5133.1 | 0.007916 | -0.0006675 | 0.98 | 88.5 | -17.99 | 0.306
39 | 4088.1 | 0.0079907 | -0.00075229 | 0.953 | 90.7 | -18 | 0.306
40 | 3255.8 | 0.0080849 | -0.00087168 | 0.859 | 92.9 | -17.99 | 0.306
41 | 2593 | 0.0081904 | -0.0011159 | 0.784 | 95.7 | -17.99 | 0.306
42 | 2065.1 | 0.0083054 | -0.001239 | 0.73 | 99 | -17.98 | 0.306
43 | 1644.7 | 0.0084456 | -0.0014116 | 0.676 | 102.4 | -17.97 | 0.306
44 | 1309.9 | 0.0086014 | -0.0015923 | 0.622 | 105.7 | -17.96 | 0.306
45 | 1043.2 | 0.0088056 | -0.0018241 | 0.617 | 109 | -17.97 | 0.306
46 | 830.83 | 0.0090024 | -0.0020616 | 0.996 | 111.8 | -17.97 | 0.306
47 | 661.68 | 0.0092405 | -0.0023622 | 0.995 | 114 | -17.98 | 0.306
48 | 526.98 | 0.0094995 | -0.0026512 | 0.996 | 116.2 | -17.97 | 0.306
49 | 419.69 | 0.0098006 | -0.0030032 | 0.996 | 118.4 | -17.97 | 0.306
50 | 334.25 | 0.010147 | -0.0033654 | 0.998 | 120.6 | -17.97 | 0.306
51 | 266.2 | 0.010519 | -0.0038156 | 0.998 | 122.8 | -17.96 | 0.306
52 | 212.01 | 0.010916 | -0.0043962 | 0.997 | 125 | -17.96 | 0.306
53 | 168.85 | 0.011388 | -0.0050278 | 0.999 | 127.1 | -17.96 | 0.306
54 | 134.47 | 0.011923 | -0.0058019 | 0.997 | 129.3 | -17.96 | 0.306
55 | 107.1 | 0.012622 | -0.0067486 | 0.998 | 131.5 | -17.96 | 0.306
56 | 85.294 | 0.013408 | -0.0077849 | 0.999 | 133.7 | -17.95 | 0.306
57 | 67.93 | 0.014437 | -0.0089504 | 0.999 | 135.9 | -17.95 | 0.306
58 | 53.91 | 0.015898 | -0.010286 | 0.999 | 138.2 | -17.96 | 0.306
59 | 42.416 | 0.017604 | -0.011649 | 0.999 | 140.6 | -17.97 | 0.306
60 | 33.064 | 0.019828 | -0.012994 | 0.999 | 143.1 | -17.97 | 0.306
61 | 25.518 | 0.02258 | -0.014175 | 0.999 | 145.8 | -17.93 | 0.306
62 | 19.484 | 0.025873 | -0.014982 | 0.998 | 148.7 | -17.97 | 0.306
63 | 14.705 | 0.029587 | -0.015191 | 0.998 | 151.8 | -18.01 | 0.306
64 | 10.96 | 0.033224 | -0.014666 | 0.998 | 155.3 | -17.98 | 0.306
65 | 8.0607 | 0.036372 | -0.013581 | 0.998 | 159.2 | -17.9 | 0.306
66 | 5.8439 | 0.038688 | -0.012452 | 0.998 | 163.8 | -18.04 | 0.306
67 | 4.1726 | 0.040567 | -0.012032 | 0.997 | 169.2 | -17.88 | 0.306
68 | 2.9318 | 0.043369 | -0.012401 | 0.998 | 175.7 | -18.19 | 0.306
69 | 2.0259 | 0.047053 | -0.012524 | 0.997 | 183.9 | -17.77 | 0.306
70 | 1.3761 | 0.050796 | -0.011504 | 0.998 | 196.5 | -18.02 | 0.306
71 | 0.91901 | 0.054204 | -0.0093288 | 0.998 | 213.1 | -17.65 | 0.306
72 | 0.60383 | 0.056944 | -0.0069803 | 0.997 | 232.1 | -18.05 | 0.306
73 | 0.39094 | 0.057645 | -0.0044373 | 0.996 | 263.2 | -17.98 | 0.306
74 | 0.25002 | 0.05859 | -0.0027793 | 0.994 | 298.7 | -17.97 | 0.306
75 | 0.15849 | 0.059142 | -0.0010782 | 0.995 | 345.5 | -17.97 | 0.306
76 | 0.1 | 0.059336 | -2.8834e-05 | 0.994 | 405.8 | -18.02 | 0.306

## Sheet2
Number | Frequency / Hz | Z_Re / Ohm | Z_Im / Ohm | Sign | Time / s | Voltage / V | Current / A/cm^2
1 | 107.1 | 0.00053483 | -0.00028515 | 0.998 | 0 | -0.75 | 0.306
2 | 134.47 | 0.00050663 | -0.0002465 | 0.997 | 3.2 | -0.75 | 0.306
3 | 168.85 | 0.00048253 | -0.00021504 | 0.995 | 5.4 | -0.75 | 0.306
4 | 212.01 | 0.00046243 | -0.00019004 | 0.998 | 7.6 | -0.75 | 0.306
5 | 266.2 | 0.00044311 | -0.00016684 | 0.996 | 9.8 | -0.75 | 0.306
6 | 334.25 | 0.00042886 | -0.00014846 | 0.996 | 12 | -0.75 | 0.306
7 | 419.69 | 0.00041665 | -0.00013166 | 0.994 | 14.3 | -0.75 | 0.306
8 | 526.98 | 0.0004018 | -0.00011829 | 0.994 | 16.5 | -0.75 | 0.306
9 | 661.68 | 0.00039046 | -0.00010503 | 0.997 | 18.7 | -0.75 | 0.306
10 | 830.83 | 0.00037969 | -9.0809e-05 | 0.993 | 20.9 | -0.75 | 0.306
11 | 1043.2 | 0.00036712 | -8.0784e-05 | 0.617 | 23.7 | -0.75 | 0.306
12 | 1309.9 | 0.00036076 | -6.9405e-05 | 0.624 | 27.1 | -0.75 | 0.306
13 | 1644.7 | 0.000351 | -6.0961e-05 | 0.675 | 30.4 | -0.75 | 0.306
14 | 2065.1 | 0.00034485 | -5.569e-05 | 0.731 | 33.8 | -0.75 | 0.306
15 | 2593 | 0.00034256 | -4.5611e-05 | 0.783 | 37.2 | -0.75 | 0.306
16 | 3255.8 | 0.00033666 | -4.0763e-05 | 0.86 | 39.9 | -0.75 | 0.306
17 | 4088.1 | 0.00033102 | -3.2724e-05 | 0.953 | 42.1 | -0.75 | 0.306
18 | 5133.1 | 0.00033192 | -2.6257e-05 | 0.98 | 44.4 | -0.75 | 0.306
19 | 6445.3 | 0.00033131 | -3.1423e-05 | 0.99 | 46.5 | -0.75 | 0.306
20 | 8092.8 | 0.00033195 | -2.3653e-05 | 0.996 | 48.8 | -0.75 | 0.306
21 | 10161 | 0.00031723 | -3.1611e-05 | 0.989 | 51.1 | -0.75 | 0.306
22 | 12759 | 0.00029763 | 1.0823e-05 | 0.989 | 53.3 | -0.75 | 0.306
23 | 16020 | 0.00031489 | -3.2525e-05 | 0.978 | 55.5 | -0.75 | 0.306
24 | 20116 | 0.00031599 | 9.7884e-06 | 0.954 | 57.8 | -0.75 | 0.306
25 | 25258 | 0.00038729 | 4.0056e-06 | 0.968 | 59.9 | -0.75 | 0.306
26 | 31714 | 0.00036555 | -4.4599e-07 | 0.947 | 62.1 | -0.75 | 0.306
27 | 39821 | 0.00033666 | 0.00011678 | 0.662 | 64.3 | -0.75 | 0.306
28 | 50000 | 0.00022609 | -1.9014e-05 | 0.874 | 66.5 | -0.75 | 0.306
29 | 39821 | 0.00023859 | 5.7393e-05 | 0.557 | 68.7 | -0.75 | 0.306
30 | 31714 | 0.00037533 | 4.6825e-05 | 0.82 | 70.9 | -0.75 | 0.306
31 | 25258 | 0.00033119 | -9.1098e-06 | 0.921 | 73.1 | -0.75 | 0.306
32 | 20116 | 0.00030228 | -7.1979e-06 | 0.957 | 75.3 | -0.75 | 0.306
33 | 16020 | 0.00032059 | -2.091e-05 | 0.988 | 77.5 | -0.75 | 0.306
34 | 12759 | 0.00029973 | -3.0571e-05 | 0.992 | 79.7 | -0.75 | 0.306
35 | 10161 | 0.00030907 | -1.7841e-05 | 0.992 | 81.9 | -0.75 | 0.306
36 | 8092.8 | 0.00032003 | -2.6503e-05 | 0.995 | 84.1 | -0.75 | 0.306
37 | 6445.3 | 0.0003275 | -3.5303e-05 | 0.992 | 86.3 | -0.75 | 0.306
38 | 5133.1 | 0.00032712 | -3.2319e-05 | 0.98 | 88.5 | -0.75 | 0.306
39 | 4088.1 | 0.00033351 | -3.4344e-05 | 0.953 | 90.7 | -0.75 | 0.306
40 | 3255.8 | 0.00033619 | -4.0967e-05 | 0.859 | 92.9 | -0.75 | 0.306
41 | 2593 | 0.00034186 | -4.562e-05 | 0.784 | 95.7 | -0.75 | 0.306
42 | 2065.1 | 0.00034671 | -4.993e-05 | 0.73 | 99 | -0.75 | 0.306
43 | 1644.7 | 0.00035122 | -6.3676e-05 | 0.676 | 102.4 | -0.75 | 0.306
44 | 1309.9 | 0.00036409 | -7.1229e-05 | 0.622 | 105.7 | -0.75 | 0.306
45 | 1043.2 | 0.00036854 | -8.3308e-05 | 0.617 | 109 | -0.75 | 0.306
46 | 830.83 | 0.00037719 | -9.0886e-05 | 0.996 | 111.8 | -0.75 | 0.306
47 | 661.68 | 0.00038774 | -0.00010115 | 0.995 | 114 | -0.75 | 0.306
48 | 526.98 | 0.00040178 | -0.00011923 | 0.996 | 116.2 | -0.75 | 0.306
49 | 419.69 | 0.00041612 | -0.00013228 | 0.996 | 118.4 | -0.75 | 0.306
50 | 334.25 | 0.00043177 | -0.00014686 | 0.998 | 120.6 | -0.75 | 0.306
51 | 266.2 | 0.00044691 | -0.00016499 | 0.998 | 122.8 | -0.75 | 0.306
52 | 212.01 | 0.00046286 | -0.00019108 | 0.997 | 125 | -0.75 | 0.306
53 | 168.85 | 0.00048311 | -0.00021613 | 0.999 | 127.1 | -0.75 | 0.306
54 | 134.47 | 0.00051031 | -0.00024887 | 0.997 | 129.3 | -0.75 | 0.306
55 | 107.1 | 0.00053543 | -0.00028955 | 0.998 | 131.5 | -0.75 | 0.306
56 | 85.294 | 0.00057346 | -0.00033312 | 0.999 | 133.7 | -0.75 | 0.306
57 | 67.93 | 0.00061743 | -0.00038072 | 0.999 | 135.9 | -0.75 | 0.306
58 | 53.91 | 0.00067671 | -0.00042737 | 0.999 | 138.2 | -0.75 | 0.306
59 | 42.416 | 0.00075147 | -0.00048647 | 0.999 | 140.6 | -0.75 | 0.306
60 | 33.064 | 0.00084581 | -0.00053715 | 0.999 | 143.1 | -0.75 | 0.306
61 | 25.518 | 0.00096427 | -0.00057856 | 0.999 | 145.8 | -0.75 | 0.306
62 | 19.484 | 0.0011033 | -0.0006058 | 0.998 | 148.7 | -0.75 | 0.306
63 | 14.705 | 0.0012557 | -0.00060796 | 0.998 | 151.8 | -0.75 | 0.306
64 | 10.96 | 0.0014006 | -0.00058143 | 0.998 | 155.3 | -0.75 | 0.306
65 | 8.0607 | 0.0015312 | -0.00053262 | 0.998 | 159.2 | -0.75 | 0.306
66 | 5.8439 | 0.0016307 | -0.00047893 | 0.998 | 163.8 | -0.75 | 0.306
67 | 4.1726 | 0.0017322 | -0.00043815 | 0.997 | 169.2 | -0.75 | 0.306
68 | 2.9318 | 0.0018309 | -0.00039414 | 0.998 | 175.7 | -0.75 | 0.306
69 | 2.0259 | 0.0019334 | -0.0003356 | 0.997 | 183.9 | -0.75 | 0.306
70 | 1.3761 | 0.0020138 | -0.00024483 | 0.998 | 196.5 | -0.75 | 0.306
71 | 0.91901 | 0.0020671 | -0.00016932 | 0.998 | 213.1 | -0.74 | 0.306
72 | 0.60383 | 0.0020879 | -9.8688e-05 | 0.997 | 232.1 | -0.75 | 0.306
73 | 0.39094 | 0.0020751 | -5.4693e-05 | 0.996 | 263.2 | -0.75 | 0.306
74 | 0.25002 | 0.0020756 | -8.0952e-06 | 0.994 | 298.7 | -0.75 | 0.306
75 | 0.15849 | 0.0020802 | 2.3e-05 | 0.995 | 345.5 | -0.75 | 0.306
76 | 0.1 | 0.0020577 | 4.4457e-05 | 0.994 | 405.8 | -0.75 | 0.306

## Sheet3
Number | Frequency / Hz | Z_Re / Ohm | Z_Im / Ohm | Sign | Time / s | Voltage / V | Current / A/cm^2
1 | 107.1 | 0.00051559 | -0.00027632 | 0.998 | 0 | -0.75 | 0.306
2 | 134.47 | 0.00048572 | -0.00023804 | 0.997 | 3.2 | -0.75 | 0.306
3 | 168.85 | 0.00046626 | -0.0002054 | 0.995 | 5.4 | -0.75 | 0.306
4 | 212.01 | 0.0004477 | -0.00017925 | 0.998 | 7.6 | -0.75 | 0.306
5 | 266.2 | 0.00042996 | -0.0001569 | 0.996 | 9.8 | -0.75 | 0.306
6 | 334.25 | 0.00041482 | -0.00013969 | 0.996 | 12 | -0.75 | 0.306
7 | 419.69 | 0.00040315 | -0.00011991 | 0.994 | 14.3 | -0.75 | 0.306
8 | 526.98 | 0.00039032 | -0.00010612 | 0.994 | 16.5 | -0.75 | 0.306
9 | 661.68 | 0.00037931 | -9.6013e-05 | 0.997 | 18.7 | -0.75 | 0.306
10 | 830.83 | 0.00037102 | -8.4831e-05 | 0.993 | 20.9 | -0.75 | 0.306
11 | 1043.2 | 0.00036077 | -7.7185e-05 | 0.617 | 23.7 | -0.75 | 0.306
12 | 1309.9 | 0.00034924 | -6.7511e-05 | 0.624 | 27.1 | -0.75 | 0.306
13 | 1644.7 | 0.00034443 | -5.7117e-05 | 0.675 | 30.4 | -0.75 | 0.306
14 | 2065.1 | 0.00033917 | -4.4794e-05 | 0.731 | 33.8 | -0.75 | 0.306
15 | 2593 | 0.00033449 | -4.1077e-05 | 0.783 | 37.2 | -0.75 | 0.306
16 | 3255.8 | 0.00033128 | -3.5891e-05 | 0.86 | 39.9 | -0.75 | 0.306
17 | 4088.1 | 0.00032649 | -2.7805e-05 | 0.953 | 42.1 | -0.75 | 0.306
18 | 5133.1 | 0.00033277 | -2.6478e-05 | 0.98 | 44.4 | -0.75 | 0.306
19 | 6445.3 | 0.00032297 | -2.3589e-05 | 0.99 | 46.5 | -0.75 | 0.306
20 | 8092.8 | 0.00032132 | -1.1152e-05 | 0.996 | 48.8 | -0.75 | 0.306
21 | 10161 | 0.00031803 | -2.4164e-05 | 0.989 | 51.1 | -0.75 | 0.306
22 | 12759 | 0.00032903 | -6.0679e-06 | 0.989 | 53.3 | -0.75 | 0.306
23 | 16020 | 0.00030771 | 6.8337e-06 | 0.978 | 55.5 | -0.75 | 0.306
24 | 20116 | 0.0003011 | 3.5932e-05 | 0.954 | 57.8 | -0.75 | 0.306
25 | 25258 | 0.000326 | 2.7376e-05 | 0.968 | 59.9 | -0.75 | 0.306
26 | 31714 | 0.00031879 | 8.8277e-05 | 0.947 | 62.1 | -0.75 | 0.306
27 | 39821 | 0.00026995 | -4.8071e-05 | 0.662 | 64.3 | -0.75 | 0.306
28 | 50000 | 0.00026766 | 8.647e-05 | 0.874 | 66.5 | -0.75 | 0.306
29 | 39821 | 0.0003546 | -4.856e-05 | 0.557 | 68.7 | -0.75 | 0.306
30 | 31714 | 0.0002881 | -1.1452e-05 | 0.82 | 70.9 | -0.75 | 0.306
31 | 25258 | 0.00039405 | -2.4789e-05 | 0.921 | 73.1 | -0.75 | 0.306
32 | 20116 | 0.00031351 | -4.3342e-05 | 0.957 | 75.3 | -0.75 | 0.306
33 | 16020 | 0.0003464 | -4.3701e-06 | 0.988 | 77.5 | -0.75 | 0.306
34 | 12759 | 0.00031641 | -1.0146e-05 | 0.992 | 79.7 | -0.75 | 0.306
35 | 10161 | 0.00032666 | -2.7784e-05 | 0.992 | 81.9 | -0.75 | 0.306
36 | 8092.8 | 0.00033355 | -2.2679e-05 | 0.995 | 84.1 | -0.75 | 0.306
37 | 6445.3 | 0.00031956 | -1.9844e-05 | 0.992 | 86.3 | -0.75 | 0.306
38 | 5133.1 | 0.00032632 | -2.4523e-05 | 0.98 | 88.5 | -0.75 | 0.306
39 | 4088.1 | 0.00032767 | -2.6262e-05 | 0.953 | 90.7 | -0.75 | 0.306
40 | 3255.8 | 0.00033164 | -3.5963e-05 | 0.859 | 92.9 | -0.75 | 0.306
41 | 2593 | 0.00033465 | -4.0608e-05 | 0.784 | 95.7 | -0.75 | 0.306
42 | 2065.1 | 0.00034041 | -4.5895e-05 | 0.73 | 99 | -0.75 | 0.306
43 | 1644.7 | 0.00034634 | -5.8069e-05 | 0.676 | 102.4 | -0.75 | 0.306
44 | 1309.9 | 0.00036038 | -6.3169e-05 | 0.622 | 105.7 | -0.75 | 0.306
45 | 1043.2 | 0.00035924 | -7.3772e-05 | 0.617 | 109 | -0.75 | 0.306
46 | 830.83 | 0.00037071 | -8.4477e-05 | 0.996 | 111.8 | -0.75 | 0.306
47 | 661.68 | 0.00037902 | -9.6234e-05 | 0.995 | 114 | -0.75 | 0.306
48 | 526.98 | 0.00038974 | -0.00010597 | 0.996 | 116.2 | -0.75 | 0.306
49 | 419.69 | 0.0003996 | -0.00012248 | 0.996 | 118.4 | -0.75 | 0.306
50 | 334.25 | 0.00041635 | -0.00013972 | 0.998 | 120.6 | -0.75 | 0.306
51 | 266.2 | 0.00043256 | -0.00015415 | 0.998 | 122.8 | -0.75 | 0.306
52 | 212.01 | 0.00044746 | -0.0001796 | 0.997 | 125 | -0.75 | 0.306
53 | 168.85 | 0.00046627 | -0.00020372 | 0.999 | 127.1 | -0.75 | 0.306
54 | 134.47 | 0.00048786 | -0.00023956 | 0.997 | 129.3 | -0.75 | 0.306
55 | 107.1 | 0.00051746 | -0.00027568 | 0.998 | 131.5 | -0.75 | 0.306
56 | 85.294 | 0.00054665 | -0.00032169 | 0.999 | 133.7 | -0.75 | 0.306
57 | 67.93 | 0.0005909 | -0.00036663 | 0.999 | 135.9 | -0.75 | 0.306
58 | 53.91 | 0.00064636 | -0.00042005 | 0.999 | 138.2 | -0.75 | 0.306
59 | 42.416 | 0.00071815 | -0.00047594 | 0.999 | 140.6 | -0.75 | 0.306
60 | 33.064 | 0.00081245 | -0.00052936 | 0.999 | 143.1 | -0.75 | 0.306
61 | 25.518 | 0.00092698 | -0.00057675 | 0.999 | 145.8 | -0.75 | 0.306
62 | 19.484 | 0.001061 | -0.00060082 | 0.998 | 148.7 | -0.75 | 0.306
63 | 14.705 | 0.0012142 | -0.00060713 | 0.998 | 151.8 | -0.75 | 0.306
64 | 10.96 | 0.0013591 | -0.00058625 | 0.998 | 155.3 | -0.75 | 0.306
65 | 8.0607 | 0.0014851 | -0.00053922 | 0.998 | 159.2 | -0.75 | 0.306
66 | 5.8439 | 0.0015717 | -0.00049331 | 0.998 | 163.8 | -0.75 | 0.306
67 | 4.1726 | 0.0016539 | -0.00047299 | 0.997 | 169.2 | -0.75 | 0.306
68 | 2.9318 | 0.0017695 | -0.0004796 | 0.998 | 175.7 | -0.75 | 0.306
69 | 2.0259 | 0.0019131 | -0.00046636 | 0.997 | 183.9 | -0.75 | 0.306
70 | 1.3761 | 0.0020625 | -0.00039448 | 0.998 | 196.5 | -0.75 | 0.306
71 | 0.91901 | 0.0021674 | -0.00029458 | 0.998 | 213.1 | -0.75 | 0.306
72 | 0.60383 | 0.0022375 | -0.00018792 | 0.997 | 232.1 | -0.75 | 0.306
73 | 0.39094 | 0.0022309 | -0.00012365 | 0.996 | 263.2 | -0.75 | 0.306
74 | 0.25002 | 0.0022409 | -5.9592e-05 | 0.994 | 298.7 | -0.75 | 0.306
75 | 0.15849 | 0.0022691 | -9.8713e-06 | 0.995 | 345.5 | -0.75 | 0.306
76 | 0.1 | 0.0022524 | 2.6965e-05 | 0.994 | 405.8 | -0.75 | 0.306

## Sheet4
Number | Frequency / Hz | Z_Re / Ohm | Z_Im / Ohm | Sign | Time / s | Voltage / V | Current / A/cm^2
1 | 107.1 | 0.00052275 | -0.00027269 | 0.998 | 0 | -0.75 | 0.306
2 | 134.47 | 0.00049215 | -0.00023707 | 0.997 | 3.2 | -0.75 | 0.306
3 | 168.85 | 0.00047344 | -0.00020446 | 0.995 | 5.4 | -0.75 | 0.306
4 | 212.01 | 0.00045474 | -0.00017767 | 0.998 | 7.6 | -0.75 | 0.306
5 | 266.2 | 0.00043778 | -0.00015513 | 0.996 | 9.8 | -0.75 | 0.306
6 | 334.25 | 0.00042245 | -0.00013627 | 0.996 | 12 | -0.75 | 0.306
7 | 419.69 | 0.00041268 | -0.00012506 | 0.994 | 14.3 | -0.75 | 0.306
8 | 526.98 | 0.00039969 | -0.00011102 | 0.994 | 16.5 | -0.75 | 0.306
9 | 661.68 | 0.00038842 | -9.5603e-05 | 0.997 | 18.7 | -0.75 | 0.306
10 | 830.83 | 0.00037789 | -8.4017e-05 | 0.993 | 20.9 | -0.75 | 0.306
11 | 1043.2 | 0.00036946 | -7.5582e-05 | 0.617 | 23.7 | -0.75 | 0.306
12 | 1309.9 | 0.000361 | -6.1395e-05 | 0.624 | 27.1 | -0.75 | 0.306
13 | 1644.7 | 0.00035618 | -5.4607e-05 | 0.675 | 30.4 | -0.75 | 0.306
14 | 2065.1 | 0.00035088 | -4.6853e-05 | 0.731 | 33.8 | -0.75 | 0.306
15 | 2593 | 0.00034478 | -3.9191e-05 | 0.783 | 37.2 | -0.75 | 0.306
16 | 3255.8 | 0.00034165 | -3.5511e-05 | 0.86 | 39.9 | -0.75 | 0.306
17 | 4088.1 | 0.00034034 | -2.9883e-05 | 0.953 | 42.1 | -0.75 | 0.306
18 | 5133.1 | 0.00033823 | -2.878e-05 | 0.98 | 44.4 | -0.75 | 0.306
19 | 6445.3 | 0.00033966 | -1.2113e-05 | 0.99 | 46.5 | -0.75 | 0.306
20 | 8092.8 | 0.00032802 | -1.7528e-05 | 0.996 | 48.8 | -0.75 | 0.306
21 | 10161 | 0.00030994 | -5.8991e-06 | 0.989 | 51.1 | -0.75 | 0.306
22 | 12759 | 0.00032422 | -2.5256e-05 | 0.989 | 53.3 | -0.75 | 0.306
23 | 16020 | 0.00031473 | 2.1154e-06 | 0.978 | 55.5 | -0.75 | 0.306
24 | 20116 | 0.00030888 | 2.3476e-05 | 0.954 | 57.8 | -0.75 | 0.306
25 | 25258 | 0.00038802 | 2.8763e-05 | 0.968 | 59.9 | -0.75 | 0.306
26 | 31714 | 0.00029071 | 2.509e-05 | 0.947 | 62.1 | -0.75 | 0.306
27 | 39821 | 0.000356 | 4.4371e-05 | 0.662 | 64.3 | -0.75 | 0.306
28 | 50000 | 0.00030197 | 0.00014942 | 0.874 | 66.5 | -0.75 | 0.306
29 | 39821 | 0.0003674 | 0.0001452 | 0.557 | 68.7 | -0.75 | 0.306
30 | 31714 | 0.00039148 | 1.3066e-05 | 0.82 | 70.9 | -0.75 | 0.306
31 | 25258 | 0.00026599 | 1.4479e-05 | 0.921 | 73.1 | -0.75 | 0.306
32 | 20116 | 0.00029634 | -3.1117e-05 | 0.957 | 75.3 | -0.75 | 0.306
33 | 16020 | 0.00029506 | 2.6085e-05 | 0.988 | 77.5 | -0.75 | 0.306
34 | 12759 | 0.00032638 | 6.345e-06 | 0.992 | 79.7 | -0.75 | 0.306
35 | 10161 | 0.00032359 | -1.9777e-05 | 0.992 | 81.9 | -0.75 | 0.306
36 | 8092.8 | 0.00033253 | -1.767e-05 | 0.995 | 84.1 | -0.75 | 0.306
37 | 6445.3 | 0.00033304 | -2.0763e-05 | 0.992 | 86.3 | -0.75 | 0.306
38 | 5133.1 | 0.00033471 | -2.386e-05 | 0.98 | 88.5 | -0.75 | 0.306
39 | 4088.1 | 0.00033807 | -3.0584e-05 | 0.953 | 90.7 | -0.75 | 0.306
40 | 3255.8 | 0.00034147 | -3.4059e-05 | 0.859 | 92.9 | -0.75 | 0.306
41 | 2593 | 0.00034461 | -4.0984e-05 | 0.784 | 95.7 | -0.75 | 0.306
42 | 2065.1 | 0.00034995 | -4.4164e-05 | 0.73 | 99 | -0.75 | 0.306
43 | 1644.7 | 0.00035768 | -5.3886e-05 | 0.676 | 102.4 | -0.75 | 0.306
44 | 1309.9 | 0.00037072 | -5.8721e-05 | 0.622 | 105.7 | -0.75 | 0.306
45 | 1043.2 | 0.00037353 | -7.5115e-05 | 0.617 | 109 | -0.75 | 0.306
46 | 830.83 | 0.00037805 | -8.4811e-05 | 0.996 | 111.8 | -0.75 | 0.306
47 | 661.68 | 0.00038421 | -9.4659e-05 | 0.995 | 114 | -0.75 | 0.306
48 | 526.98 | 0.00039903 | -0.0001083 | 0.996 | 116.2 | -0.75 | 0.306
49 | 419.69 | 0.00041275 | -0.00012104 | 0.996 | 118.4 | -0.75 | 0.306
50 | 334.25 | 0.00042531 | -0.00013616 | 0.998 | 120.6 | -0.75 | 0.306
51 | 266.2 | 0.00043929 | -0.0001545 | 0.998 | 122.8 | -0.75 | 0.306
52 | 212.01 | 0.0004567 | -0.00017774 | 0.997 | 125 | -0.75 | 0.306
53 | 168.85 | 0.00047003 | -0.00020315 | 0.999 | 127.1 | -0.75 | 0.306
54 | 134.47 | 0.00050041 | -0.00023582 | 0.997 | 129.3 | -0.75 | 0.306
55 | 107.1 | 0.00052379 | -0.00027526 | 0.998 | 131.5 | -0.75 | 0.306
56 | 85.294 | 0.00055575 | -0.00031561 | 0.999 | 133.7 | -0.75 | 0.306
57 | 67.93 | 0.00060269 | -0.00037029 | 0.999 | 135.9 | -0.75 | 0.306
58 | 53.91 | 0.00065365 | -0.00041558 | 0.999 | 138.2 | -0.75 | 0.306
59 | 42.416 | 0.00072638 | -0.00047359 | 0.999 | 140.6 | -0.75 | 0.306
60 | 33.064 | 0.00081593 | -0.00053064 | 0.999 | 143.1 | -0.75 | 0.306
61 | 25.518 | 0.00093363 | -0.00057724 | 0.999 | 145.8 | -0.75 | 0.306
62 | 19.484 | 0.0010693 | -0.0006058 | 0.998 | 148.7 | -0.75 | 0.306
63 | 14.705 | 0.0012242 | -0.0006161 | 0.998 | 151.8 | -0.75 | 0.306
64 | 10.96 | 0.0013649 | -0.0005894 | 0.998 | 155.3 | -0.75 | 0.306
65 | 8.0607 | 0.0014942 | -0.00054089 | 0.998 | 159.2 | -0.75 | 0.306
66 | 5.8439 | 0.0015888 | -0.00049885 | 0.998 | 163.8 | -0.75 | 0.306
67 | 4.1726 | 0.0016625 | -0.00048278 | 0.997 | 169.2 | -0.75 | 0.306
68 | 2.9318 | 0.0017768 | -0.00049754 | 0.998 | 175.7 | -0.75 | 0.306
69 | 2.0259 | 0.0019345 | -0.00049341 | 0.997 | 183.9 | -0.75 | 0.306
70 | 1.3761 | 0.002094 | -0.00044122 | 0.998 | 196.5 | -0.74 | 0.306
71 | 0.91901 | 0.0022338 | -0.00032655 | 0.998 | 213.1 | -0.74 | 0.306
72 | 0.60383 | 0.0022895 | -0.00021254 | 0.997 | 232.1 | -0.75 | 0.306
73 | 0.39094 | 0.0022877 | -0.00013937 | 0.996 | 263.2 | -0.75 | 0.306
74 | 0.25002 | 0.0023053 | -7.2608e-05 | 0.994 | 298.7 | -0.75 | 0.306
75 | 0.15849 | 0.0023221 | -1.9323e-05 | 0.995 | 345.5 | -0.75 | 0.306
76 | 0.1 | 0.0023259 | 2.928e-05 | 0.994 | 405.8 | -0.75 | 0.306

## Sheet5
Number | Frequency / Hz | Z_Re / Ohm | Z_Im / Ohm | Sign | Time / s | Voltage / V | Current / A/cm^2
1 | 107.1 | 0.00052033 | -0.00027686 | 0.998 | 0 | -0.75 | 0.306
2 | 134.47 | 0.00049374 | -0.00023602 | 0.997 | 3.2 | -0.75 | 0.306
3 | 168.85 | 0.0004731 | -0.00020639 | 0.995 | 5.4 | -0.75 | 0.306
4 | 212.01 | 0.00044948 | -0.00017913 | 0.998 | 7.6 | -0.75 | 0.306
5 | 266.2 | 0.00043646 | -0.00015968 | 0.996 | 9.8 | -0.75 | 0.306
6 | 334.25 | 0.00041984 | -0.00013784 | 0.996 | 12 | -0.75 | 0.306
7 | 419.69 | 0.00041011 | -0.00012519 | 0.994 | 14.3 | -0.75 | 0.306
8 | 526.98 | 0.00039577 | -0.00011208 | 0.994 | 16.5 | -0.75 | 0.306
9 | 661.68 | 0.00038487 | -9.3996e-05 | 0.997 | 18.7 | -0.75 | 0.306
10 | 830.83 | 0.00037704 | -8.321e-05 | 0.993 | 20.9 | -0.75 | 0.306
11 | 1043.2 | 0.00036362 | -7.5061e-05 | 0.617 | 23.7 | -0.75 | 0.306
12 | 1309.9 | 0.00035653 | -6.4046e-05 | 0.624 | 27.1 | -0.75 | 0.306
13 | 1644.7 | 0.00035202 | -5.5786e-05 | 0.675 | 30.4 | -0.75 | 0.306
14 | 2065.1 | 0.00034593 | -4.7898e-05 | 0.731 | 33.8 | -0.75 | 0.306
15 | 2593 | 0.00034389 | -3.8737e-05 | 0.783 | 37.2 | -0.75 | 0.306
16 | 3255.8 | 0.00033983 | -3.1757e-05 | 0.86 | 39.9 | -0.75 | 0.306
17 | 4088.1 | 0.00033759 | -2.8994e-05 | 0.953 | 42.1 | -0.75 | 0.306
18 | 5133.1 | 0.00033754 | -2.26e-05 | 0.98 | 44.4 | -0.75 | 0.306
19 | 6445.3 | 0.00033272 | -2.0308e-05 | 0.99 | 46.5 | -0.75 | 0.306
20 | 8092.8 | 0.00033709 | -9.9167e-06 | 0.996 | 48.8 | -0.75 | 0.306
21 | 10161 | 0.00033163 | -7.2366e-06 | 0.989 | 51.1 | -0.75 | 0.306
22 | 12759 | 0.00032818 | -2.7216e-05 | 0.989 | 53.3 | -0.75 | 0.306
23 | 16020 | 0.00035834 | -3.1581e-07 | 0.978 | 55.5 | -0.75 | 0.306
24 | 20116 | 0.00032857 | 1.8708e-05 | 0.954 | 57.8 | -0.75 | 0.306
25 | 25258 | 0.0002738 | 3.0159e-05 | 0.968 | 59.9 | -0.75 | 0.306
26 | 31714 | 0.00031099 | 6.323e-05 | 0.947 | 62.1 | -0.75 | 0.306
27 | 39821 | 0.0002944 | 4.7607e-05 | 0.662 | 64.3 | -0.75 | 0.306
28 | 50000 | 0.00033574 | 9.4117e-05 | 0.874 | 66.5 | -0.75 | 0.306
29 | 39821 | 0.00033024 | 0.00014888 | 0.557 | 68.7 | -0.75 | 0.306
30 | 31714 | 0.00031175 | 1.5323e-05 | 0.82 | 70.9 | -0.75 | 0.306
31 | 25258 | 0.00029786 | 1.6583e-05 | 0.921 | 73.1 | -0.75 | 0.306
32 | 20116 | 0.00024069 | -7.3288e-06 | 0.957 | 75.3 | -0.75 | 0.306
33 | 16020 | 0.00031534 | 4.3196e-06 | 0.988 | 77.5 | -0.75 | 0.306
34 | 12759 | 0.00032576 | -1.0878e-05 | 0.992 | 79.7 | -0.75 | 0.306
35 | 10161 | 0.00030945 | -3.4006e-05 | 0.992 | 81.9 | -0.75 | 0.306
36 | 8092.8 | 0.00032521 | -1.7419e-05 | 0.995 | 84.1 | -0.75 | 0.306
37 | 6445.3 | 0.0003299 | -1.4642e-05 | 0.992 | 86.3 | -0.75 | 0.306
38 | 5133.1 | 0.00033424 | -2.0405e-05 | 0.98 | 88.5 | -0.75 | 0.306
39 | 4088.1 | 0.00033599 | -2.8118e-05 | 0.953 | 90.7 | -0.75 | 0.306
40 | 3255.8 | 0.00034135 | -3.2517e-05 | 0.859 | 92.9 | -0.75 | 0.306
41 | 2593 | 0.00034456 | -4.0039e-05 | 0.784 | 95.7 | -0.75 | 0.306
42 | 2065.1 | 0.00035063 | -4.6431e-05 | 0.73 | 99 | -0.75 | 0.306
43 | 1644.7 | 0.00035345 | -5.1567e-05 | 0.676 | 102.4 | -0.75 | 0.306
44 | 1309.9 | 0.00035803 | -5.5346e-05 | 0.622 | 105.7 | -0.75 | 0.306
45 | 1043.2 | 0.00036822 | -7.5088e-05 | 0.617 | 109 | -0.75 | 0.306
46 | 830.83 | 0.00037459 | -8.3026e-05 | 0.996 | 111.8 | -0.75 | 0.306
47 | 661.68 | 0.00038265 | -9.4662e-05 | 0.995 | 114 | -0.75 | 0.306
48 | 526.98 | 0.0003958 | -0.00010893 | 0.996 | 116.2 | -0.75 | 0.306
49 | 419.69 | 0.00040753 | -0.00012461 | 0.996 | 118.4 | -0.75 | 0.306
50 | 334.25 | 0.00042344 | -0.00013938 | 0.998 | 120.6 | -0.75 | 0.306
51 | 266.2 | 0.00043747 | -0.00015693 | 0.998 | 122.8 | -0.75 | 0.306
52 | 212.01 | 0.00045359 | -0.00017737 | 0.997 | 125 | -0.75 | 0.306
53 | 168.85 | 0.00047154 | -0.00020794 | 0.999 | 127.1 | -0.75 | 0.306
54 | 134.47 | 0.00049593 | -0.00023959 | 0.997 | 129.3 | -0.75 | 0.306
55 | 107.1 | 0.00052004 | -0.00027897 | 0.998 | 131.5 | -0.75 | 0.306
56 | 85.294 | 0.00055568 | -0.00032235 | 0.999 | 133.7 | -0.75 | 0.306
57 | 67.93 | 0.00059684 | -0.00036906 | 0.999 | 135.9 | -0.75 | 0.306
58 | 53.91 | 0.00065087 | -0.00041677 | 0.999 | 138.2 | -0.75 | 0.306
59 | 42.416 | 0.0007251 | -0.00047494 | 0.999 | 140.6 | -0.75 | 0.306
60 | 33.064 | 0.00081701 | -0.00053252 | 0.999 | 143.1 | -0.75 | 0.306
61 | 25.518 | 0.00093169 | -0.00058068 | 0.999 | 145.8 | -0.75 | 0.306
62 | 19.484 | 0.0010672 | -0.00060969 | 0.998 | 148.7 | -0.75 | 0.306
63 | 14.705 | 0.0012238 | -0.00062336 | 0.998 | 151.8 | -0.75 | 0.306
64 | 10.96 | 0.00137 | -0.00059612 | 0.998 | 155.3 | -0.75 | 0.306
65 | 8.0607 | 0.0014978 | -0.00055294 | 0.998 | 159.2 | -0.75 | 0.306
66 | 5.8439 | 0.0015841 | -0.0005121 | 0.998 | 163.8 | -0.75 | 0.306
67 | 4.1726 | 0.001662 | -0.00049429 | 0.997 | 169.2 | -0.75 | 0.306
68 | 2.9318 | 0.001772 | -0.00051594 | 0.998 | 175.7 | -0.75 | 0.306
69 | 2.0259 | 0.0019402 | -0.00052414 | 0.997 | 183.9 | -0.75 | 0.306
70 | 1.3761 | 0.0021012 | -0.00047179 | 0.998 | 196.5 | -0.74 | 0.306
71 | 0.91901 | 0.0022517 | -0.00035831 | 0.998 | 213.1 | -0.74 | 0.306
72 | 0.60383 | 0.0023581 | -0.00024964 | 0.997 | 232.1 | -0.75 | 0.306
73 | 0.39094 | 0.0023673 | -0.00016638 | 0.996 | 263.2 | -0.75 | 0.306
74 | 0.25002 | 0.0023782 | -8.4834e-05 | 0.994 | 298.7 | -0.75 | 0.306
75 | 0.15849 | 0.0023858 | -7.3483e-06 | 0.995 | 345.5 | -0.75 | 0.306
76 | 0.1 | 0.0023645 | 5.6398e-06 | 0.994 | 405.8 | -0.75 | 0.306

## Sheet6
Number | Frequency / Hz | Z_Re / Ohm | Z_Im / Ohm | Sign | Time / s | Voltage / V | Current / A/cm^2
1 | 107.1 | 0.0005254 | -0.00028053 | 0.998 | 0 | -0.75 | 0.306
2 | 134.47 | 0.0005007 | -0.0002446 | 0.997 | 3.2 | -0.75 | 0.306
3 | 168.85 | 0.00048027 | -0.00021124 | 0.995 | 5.4 | -0.75 | 0.306
4 | 212.01 | 0.00045727 | -0.00018388 | 0.998 | 7.6 | -0.75 | 0.306
5 | 266.2 | 0.00044287 | -0.00016027 | 0.996 | 9.8 | -0.75 | 0.306
6 | 334.25 | 0.00042561 | -0.0001419 | 0.996 | 12 | -0.75 | 0.306
7 | 419.69 | 0.00041234 | -0.00012561 | 0.994 | 14.3 | -0.75 | 0.306
8 | 526.98 | 0.00039672 | -0.0001109 | 0.994 | 16.5 | -0.75 | 0.306
9 | 661.68 | 0.00038933 | -9.7718e-05 | 0.997 | 18.7 | -0.75 | 0.306
10 | 830.83 | 0.00037978 | -8.7742e-05 | 0.993 | 20.9 | -0.75 | 0.306
11 | 1043.2 | 0.00036707 | -7.7099e-05 | 0.617 | 23.7 | -0.75 | 0.306
12 | 1309.9 | 0.0003616 | -6.6293e-05 | 0.624 | 27.1 | -0.75 | 0.306
13 | 1644.7 | 0.00035392 | -5.8982e-05 | 0.675 | 30.4 | -0.75 | 0.306
14 | 2065.1 | 0.00034887 | -4.8892e-05 | 0.731 | 33.8 | -0.75 | 0.306
15 | 2593 | 0.00034393 | -4.3582e-05 | 0.783 | 37.2 | -0.75 | 0.306
16 | 3255.8 | 0.0003386 | -3.5863e-05 | 0.86 | 39.9 | -0.75 | 0.306
17 | 4088.1 | 0.0003339 | -3.1277e-05 | 0.953 | 42.1 | -0.75 | 0.306
18 | 5133.1 | 0.00033194 | -2.352e-05 | 0.98 | 44.4 | -0.75 | 0.306
19 | 6445.3 | 0.00032712 | -2.4758e-05 | 0.99 | 46.5 | -0.75 | 0.306
20 | 8092.8 | 0.00034559 | -2.0337e-05 | 0.996 | 48.8 | -0.75 | 0.306
21 | 10161 | 0.00031344 | -2.359e-05 | 0.989 | 51.1 | -0.75 | 0.306
22 | 12759 | 0.00031151 | -8.1559e-06 | 0.989 | 53.3 | -0.75 | 0.306
23 | 16020 | 0.00032067 | -1.7969e-05 | 0.978 | 55.5 | -0.75 | 0.306
24 | 20116 | 0.00037976 | -1.2526e-05 | 0.954 | 57.8 | -0.75 | 0.306
25 | 25258 | 0.00031856 | -6.2083e-05 | 0.968 | 59.9 | -0.75 | 0.306
26 | 31714 | 0.00033282 | 3.3754e-05 | 0.947 | 62.1 | -0.75 | 0.306
27 | 39821 | 0.00026739 | 3.5287e-05 | 0.662 | 64.3 | -0.75 | 0.306
28 | 50000 | 0.00051681 | -2.2741e-06 | 0.874 | 66.5 | -0.75 | 0.306
29 | 39821 | 0.00038093 | 7.7614e-06 | 0.557 | 68.7 | -0.75 | 0.306
30 | 31714 | 0.00046311 | 4.5445e-05 | 0.82 | 70.9 | -0.75 | 0.306
31 | 25258 | 0.00034439 | -1.5303e-05 | 0.921 | 73.1 | -0.75 | 0.306
32 | 20116 | 0.00033654 | -1.2106e-05 | 0.957 | 75.3 | -0.75 | 0.306
33 | 16020 | 0.00032882 | -3.3088e-05 | 0.988 | 77.5 | -0.75 | 0.306
34 | 12759 | 0.00032954 | -1.4534e-05 | 0.992 | 79.7 | -0.75 | 0.306
35 | 10161 | 0.00032346 | -2.4302e-05 | 0.992 | 81.9 | -0.75 | 0.306
36 | 8092.8 | 0.0003236 | -1.5449e-05 | 0.995 | 84.1 | -0.75 | 0.306
37 | 6445.3 | 0.00033062 | -2.8818e-05 | 0.992 | 86.3 | -0.75 | 0.306
38 | 5133.1 | 0.00033448 | -2.5322e-05 | 0.98 | 88.5 | -0.75 | 0.306
39 | 4088.1 | 0.00033665 | -2.7519e-05 | 0.953 | 90.7 | -0.75 | 0.306
40 | 3255.8 | 0.00034002 | -3.8439e-05 | 0.859 | 92.9 | -0.75 | 0.306
41 | 2593 | 0.00034217 | -4.2559e-05 | 0.784 | 95.7 | -0.75 | 0.306
42 | 2065.1 | 0.00034836 | -5.1051e-05 | 0.73 | 99 | -0.75 | 0.306
43 | 1644.7 | 0.00035411 | -6.052e-05 | 0.676 | 102.4 | -0.75 | 0.306
44 | 1309.9 | 0.00036299 | -6.7492e-05 | 0.622 | 105.7 | -0.75 | 0.306
45 | 1043.2 | 0.00037045 | -7.7817e-05 | 0.617 | 109 | -0.75 | 0.306
46 | 830.83 | 0.0003789 | -8.547e-05 | 0.996 | 111.8 | -0.75 | 0.306
47 | 661.68 | 0.00039136 | -9.9396e-05 | 0.995 | 114 | -0.75 | 0.306
48 | 526.98 | 0.00039736 | -0.00011071 | 0.996 | 116.2 | -0.75 | 0.306
49 | 419.69 | 0.00041339 | -0.00012626 | 0.996 | 118.4 | -0.75 | 0.306
50 | 334.25 | 0.00042648 | -0.00014378 | 0.998 | 120.6 | -0.75 | 0.306
51 | 266.2 | 0.00044303 | -0.00016138 | 0.998 | 122.8 | -0.75 | 0.306
52 | 212.01 | 0.00045751 | -0.00018395 | 0.997 | 125 | -0.75 | 0.306
53 | 168.85 | 0.00047721 | -0.00020988 | 0.999 | 127.1 | -0.75 | 0.306
54 | 134.47 | 0.00050109 | -0.00024081 | 0.997 | 129.3 | -0.75 | 0.306
55 | 107.1 | 0.00052926 | -0.00028424 | 0.998 | 131.5 | -0.75 | 0.306
56 | 85.294 | 0.00056348 | -0.00032705 | 0.999 | 133.7 | -0.75 | 0.306
57 | 67.93 | 0.00060906 | -0.00037526 | 0.999 | 135.9 | -0.75 | 0.306
58 | 53.91 | 0.00066061 | -0.00042737 | 0.999 | 138.2 | -0.75 | 0.306
59 | 42.416 | 0.0007336 | -0.00048549 | 0.999 | 140.6 | -0.75 | 0.306
60 | 33.064 | 0.00083092 | -0.00054348 | 0.999 | 143.1 | -0.75 | 0.306
61 | 25.518 | 0.00094569 | -0.00059237 | 0.999 | 145.8 | -0.75 | 0.306
62 | 19.484 | 0.0010876 | -0.00062425 | 0.998 | 148.7 | -0.75 | 0.306
63 | 14.705 | 0.0012461 | -0.00063078 | 0.998 | 151.8 | -0.75 | 0.306
64 | 10.96 | 0.0013953 | -0.00060919 | 0.998 | 155.3 | -0.75 | 0.306
65 | 8.0607 | 0.0015304 | -0.00055956 | 0.998 | 159.2 | -0.75 | 0.306
66 | 5.8439 | 0.0016228 | -0.00050991 | 0.998 | 163.8 | -0.75 | 0.306
67 | 4.1726 | 0.0016999 | -0.00049218 | 0.997 | 169.2 | -0.75 | 0.306
68 | 2.9318 | 0.0018136 | -0.00049764 | 0.998 | 175.7 | -0.75 | 0.306
69 | 2.0259 | 0.001971 | -0.00048502 | 0.997 | 183.9 | -0.75 | 0.306
70 | 1.3761 | 0.0021275 | -0.00040602 | 0.998 | 196.5 | -0.75 | 0.306
71 | 0.91901 | 0.0022414 | -0.00030814 | 0.998 | 213.1 | -0.75 | 0.306
72 | 0.60383 | 0.0023107 | -0.0001941 | 0.997 | 232.1 | -0.75 | 0.306
73 | 0.39094 | 0.002321 | -0.00012933 | 0.996 | 263.2 | -0.75 | 0.306
74 | 0.25002 | 0.0023248 | -4.9978e-05 | 0.994 | 298.7 | -0.75 | 0.306
75 | 0.15849 | 0.0023269 | -1.5784e-05 | 0.995 | 345.5 | -0.75 | 0.306
76 | 0.1 | 0.0023095 | 2.6615e-05 | 0.994 | 405.8 | -0.75 | 0.306

## Sheet7
Number | Frequency / Hz | Z_Re / Ohm | Z_Im / Ohm | Sign | Time / s | Voltage / V | Current / A/cm^2
1 | 107.1 | 0.0005209 | -0.00027994 | 0.998 | 0 | -0.75 | 0.306
2 | 134.47 | 0.00049178 | -0.00024018 | 0.997 | 3.2 | -0.75 | 0.306
3 | 168.85 | 0.00047217 | -0.00021216 | 0.995 | 5.4 | -0.75 | 0.306
4 | 212.01 | 0.00044993 | -0.00018228 | 0.998 | 7.6 | -0.75 | 0.306
5 | 266.2 | 0.00043396 | -0.00016125 | 0.996 | 9.8 | -0.75 | 0.306
6 | 334.25 | 0.00041937 | -0.00013805 | 0.996 | 12 | -0.75 | 0.306
7 | 419.69 | 0.00040671 | -0.00012396 | 0.994 | 14.3 | -0.75 | 0.306
8 | 526.98 | 0.00039473 | -0.00011154 | 0.994 | 16.5 | -0.75 | 0.306
9 | 661.68 | 0.00038334 | -9.8083e-05 | 0.997 | 18.7 | -0.75 | 0.306
10 | 830.83 | 0.00037512 | -8.5744e-05 | 0.993 | 20.9 | -0.75 | 0.306
11 | 1043.2 | 0.00036199 | -7.4699e-05 | 0.617 | 23.7 | -0.75 | 0.306
12 | 1309.9 | 0.00035206 | -6.4525e-05 | 0.624 | 27.1 | -0.75 | 0.306
13 | 1644.7 | 0.00034885 | -5.438e-05 | 0.675 | 30.4 | -0.75 | 0.306
14 | 2065.1 | 0.00034417 | -4.9677e-05 | 0.731 | 33.8 | -0.75 | 0.306
15 | 2593 | 0.00033679 | -4.1471e-05 | 0.783 | 37.2 | -0.75 | 0.306
16 | 3255.8 | 0.00033313 | -3.5848e-05 | 0.86 | 39.9 | -0.75 | 0.306
17 | 4088.1 | 0.00033028 | -2.9049e-05 | 0.953 | 42.1 | -0.75 | 0.306
18 | 5133.1 | 0.00032763 | -2.0718e-05 | 0.98 | 44.4 | -0.75 | 0.306
19 | 6445.3 | 0.00032292 | -1.4711e-05 | 0.99 | 46.5 | -0.75 | 0.306
20 | 8092.8 | 0.00032007 | -9.3952e-06 | 0.996 | 48.8 | -0.75 | 0.306
21 | 10161 | 0.00031436 | -1.929e-05 | 0.989 | 51.1 | -0.75 | 0.306
22 | 12759 | 0.00029995 | 2.9374e-05 | 0.989 | 53.3 | -0.75 | 0.306
23 | 16020 | 0.00028726 | 2.1463e-05 | 0.978 | 55.5 | -0.75 | 0.306
24 | 20116 | 0.00029959 | -4.3376e-05 | 0.954 | 57.8 | -0.75 | 0.306
25 | 25258 | 0.00034745 | 8.5056e-06 | 0.968 | 59.9 | -0.75 | 0.306
26 | 31714 | 0.00039419 | 5.2639e-05 | 0.947 | 62.1 | -0.75 | 0.306
27 | 39821 | 0.0002906 | 0.00012261 | 0.662 | 64.3 | -0.75 | 0.306
28 | 50000 | 0.00038161 | 7.1662e-05 | 0.874 | 66.5 | -0.75 | 0.306
29 | 39821 | 0.00032849 | -6.4442e-06 | 0.557 | 68.7 | -0.75 | 0.306
30 | 31714 | 0.00025929 | -6.398e-05 | 0.82 | 70.9 | -0.75 | 0.306
31 | 25258 | 0.00029133 | 5.0278e-05 | 0.921 | 73.1 | -0.75 | 0.306
32 | 20116 | 0.00032799 | 6.6021e-07 | 0.957 | 75.3 | -0.75 | 0.306
33 | 16020 | 0.00034287 | -8.9544e-06 | 0.988 | 77.5 | -0.75 | 0.306
34 | 12759 | 0.00030287 | 1.5661e-06 | 0.992 | 79.7 | -0.75 | 0.306
35 | 10161 | 0.00032581 | -1.0888e-06 | 0.992 | 81.9 | -0.75 | 0.306
36 | 8092.8 | 0.00032723 | -1.8653e-05 | 0.995 | 84.1 | -0.75 | 0.306
37 | 6445.3 | 0.00032346 | -2.0714e-05 | 0.992 | 86.3 | -0.75 | 0.306
38 | 5133.1 | 0.00032615 | -2.5704e-05 | 0.98 | 88.5 | -0.75 | 0.306
39 | 4088.1 | 0.00032937 | -3.0259e-05 | 0.953 | 90.7 | -0.75 | 0.306
40 | 3255.8 | 0.00033278 | -3.6448e-05 | 0.859 | 92.9 | -0.75 | 0.306
41 | 2593 | 0.00033831 | -4.0069e-05 | 0.784 | 95.7 | -0.75 | 0.306
42 | 2065.1 | 0.00034371 | -4.792e-05 | 0.73 | 99 | -0.75 | 0.306
43 | 1644.7 | 0.00034909 | -5.4926e-05 | 0.676 | 102.4 | -0.75 | 0.306
44 | 1309.9 | 0.00035208 | -6.4332e-05 | 0.622 | 105.7 | -0.75 | 0.306
45 | 1043.2 | 0.00036271 | -7.6424e-05 | 0.617 | 109 | -0.75 | 0.306
46 | 830.83 | 0.0003723 | -8.4293e-05 | 0.996 | 111.8 | -0.75 | 0.306
47 | 661.68 | 0.00038126 | -9.6774e-05 | 0.995 | 114 | -0.75 | 0.306
48 | 526.98 | 0.00039095 | -0.00010835 | 0.996 | 116.2 | -0.75 | 0.306
49 | 419.69 | 0.00040686 | -0.0001237 | 0.996 | 118.4 | -0.75 | 0.306
50 | 334.25 | 0.00042129 | -0.00013685 | 0.998 | 120.6 | -0.75 | 0.306
51 | 266.2 | 0.00043575 | -0.00015848 | 0.998 | 122.8 | -0.75 | 0.306
52 | 212.01 | 0.00045127 | -0.00018438 | 0.997 | 125 | -0.75 | 0.306
53 | 168.85 | 0.00047389 | -0.00021049 | 0.999 | 127.1 | -0.75 | 0.306
54 | 134.47 | 0.0004961 | -0.00023905 | 0.997 | 129.3 | -0.75 | 0.306
55 | 107.1 | 0.00052358 | -0.00028715 | 0.998 | 131.5 | -0.75 | 0.306
56 | 85.294 | 0.00055646 | -0.00032298 | 0.999 | 133.7 | -0.75 | 0.306
57 | 67.93 | 0.00059938 | -0.0003719 | 0.999 | 135.9 | -0.75 | 0.306
58 | 53.91 | 0.00065237 | -0.00042479 | 0.999 | 138.2 | -0.75 | 0.306
59 | 42.416 | 0.00072801 | -0.00048377 | 0.999 | 140.6 | -0.75 | 0.306
60 | 33.064 | 0.0008194 | -0.00054277 | 0.999 | 143.1 | -0.75 | 0.306
61 | 25.518 | 0.00093639 | -0.00059174 | 0.999 | 145.8 | -0.75 | 0.306
62 | 19.484 | 0.0010773 | -0.0006252 | 0.998 | 148.7 | -0.75 | 0.306
63 | 14.705 | 0.0012334 | -0.00063772 | 0.998 | 151.8 | -0.75 | 0.306
64 | 10.96 | 0.001388 | -0.00061514 | 0.998 | 155.3 | -0.75 | 0.306
65 | 8.0607 | 0.0015169 | -0.00056199 | 0.998 | 159.2 | -0.75 | 0.306
66 | 5.8439 | 0.0016159 | -0.00051937 | 0.998 | 163.8 | -0.75 | 0.306
67 | 4.1726 | 0.0017001 | -0.00049466 | 0.997 | 169.2 | -0.75 | 0.306
68 | 2.9318 | 0.0018166 | -0.00051086 | 0.998 | 175.7 | -0.75 | 0.306
69 | 2.0259 | 0.0019755 | -0.00050148 | 0.997 | 183.9 | -0.75 | 0.306
70 | 1.3761 | 0.0021425 | -0.00044658 | 0.998 | 196.5 | -0.75 | 0.306
71 | 0.91901 | 0.0022568 | -0.0003292 | 0.998 | 213.1 | -0.75 | 0.306
72 | 0.60383 | 0.0023344 | -0.00021415 | 0.997 | 232.1 | -0.76 | 0.306
73 | 0.39094 | 0.002334 | -0.00013378 | 0.996 | 263.2 | -0.75 | 0.306
74 | 0.25002 | 0.0023514 | -6.3498e-05 | 0.994 | 298.7 | -0.75 | 0.306
75 | 0.15849 | 0.0023717 | -1.9322e-05 | 0.995 | 345.5 | -0.75 | 0.306
76 | 0.1 | 0.0023803 | 1.2396e-05 | 0.994 | 405.8 | -0.75 | 0.306

## Sheet8
Number | Frequency / Hz | Z_Re / Ohm | Z_Im / Ohm | Sign | Time / s | Voltage / V | Current / A/cm^2
1 | 107.1 | 0.00050996 | -0.00027509 | 0.998 | 0 | -0.75 | 0.306
2 | 134.47 | 0.00048895 | -0.00023781 | 0.997 | 3.2 | -0.75 | 0.306
3 | 168.85 | 0.00046888 | -0.00020448 | 0.995 | 5.4 | -0.75 | 0.306
4 | 212.01 | 0.00044523 | -0.00018128 | 0.998 | 7.6 | -0.75 | 0.306
5 | 266.2 | 0.00043005 | -0.00015468 | 0.996 | 9.8 | -0.75 | 0.306
6 | 334.25 | 0.0004175 | -0.00013596 | 0.996 | 12 | -0.75 | 0.306
7 | 419.69 | 0.00040422 | -0.00012586 | 0.994 | 14.3 | -0.75 | 0.306
8 | 526.98 | 0.0003933 | -0.00010839 | 0.994 | 16.5 | -0.75 | 0.306
9 | 661.68 | 0.00038363 | -9.6942e-05 | 0.997 | 18.7 | -0.75 | 0.306
10 | 830.83 | 0.0003723 | -8.3299e-05 | 0.993 | 20.9 | -0.75 | 0.306
11 | 1043.2 | 0.00036432 | -7.0556e-05 | 0.617 | 23.7 | -0.75 | 0.306
12 | 1309.9 | 0.00035583 | -6.3794e-05 | 0.624 | 27.1 | -0.75 | 0.306
13 | 1644.7 | 0.0003506 | -5.3191e-05 | 0.675 | 30.4 | -0.75 | 0.306
14 | 2065.1 | 0.00034351 | -4.4936e-05 | 0.731 | 33.8 | -0.75 | 0.306
15 | 2593 | 0.00033912 | -3.8488e-05 | 0.783 | 37.2 | -0.75 | 0.306
16 | 3255.8 | 0.00033493 | -3.3586e-05 | 0.86 | 39.9 | -0.75 | 0.306
17 | 4088.1 | 0.00033115 | -2.9986e-05 | 0.953 | 42.1 | -0.75 | 0.306
18 | 5133.1 | 0.00032879 | -2.3313e-05 | 0.98 | 44.4 | -0.75 | 0.306
19 | 6445.3 | 0.00032277 | -2.5095e-05 | 0.99 | 46.5 | -0.75 | 0.306
20 | 8092.8 | 0.00031797 | 5.1365e-06 | 0.996 | 48.8 | -0.75 | 0.306
21 | 10161 | 0.00032674 | -9.1633e-06 | 0.989 | 51.1 | -0.75 | 0.306
22 | 12759 | 0.00031808 | 1.2635e-05 | 0.989 | 53.3 | -0.75 | 0.306
23 | 16020 | 0.00030913 | -1.7414e-05 | 0.978 | 55.5 | -0.75 | 0.306
24 | 20116 | 0.00035752 | -6.3513e-05 | 0.954 | 57.8 | -0.75 | 0.306
25 | 25258 | 0.00033244 | -1.1669e-05 | 0.968 | 59.9 | -0.75 | 0.306
26 | 31714 | 0.00030018 | -2.5194e-05 | 0.947 | 62.1 | -0.75 | 0.306
27 | 39821 | 0.00023794 | 6.0035e-06 | 0.662 | 64.3 | -0.75 | 0.306
28 | 50000 | 0.00012447 | 0.00011595 | 0.874 | 66.5 | -0.75 | 0.306
29 | 39821 | 0.00032757 | 6.1976e-05 | 0.557 | 68.7 | -0.75 | 0.306
30 | 31714 | 0.00014749 | -6.189e-05 | 0.82 | 70.9 | -0.75 | 0.306
31 | 25258 | 0.00029547 | -1.6434e-05 | 0.921 | 73.1 | -0.75 | 0.306
32 | 20116 | 0.00028245 | -5.0864e-05 | 0.957 | 75.3 | -0.75 | 0.306
33 | 16020 | 0.00032694 | 1.2143e-05 | 0.988 | 77.5 | -0.75 | 0.306
34 | 12759 | 0.00033037 | -2.5494e-05 | 0.992 | 79.7 | -0.75 | 0.306
35 | 10161 | 0.00033815 | -9.4768e-06 | 0.992 | 81.9 | -0.75 | 0.306
36 | 8092.8 | 0.00032655 | -1.2308e-05 | 0.995 | 84.1 | -0.75 | 0.306
37 | 6445.3 | 0.00033399 | -1.819e-05 | 0.992 | 86.3 | -0.75 | 0.306
38 | 5133.1 | 0.00033399 | -2.6212e-05 | 0.98 | 88.5 | -0.75 | 0.306
39 | 4088.1 | 0.00033061 | -2.5328e-05 | 0.953 | 90.7 | -0.75 | 0.306
40 | 3255.8 | 0.00033307 | -3.5363e-05 | 0.859 | 92.9 | -0.75 | 0.306
41 | 2593 | 0.00033975 | -3.893e-05 | 0.784 | 95.7 | -0.75 | 0.306
42 | 2065.1 | 0.00034395 | -4.5703e-05 | 0.73 | 99 | -0.75 | 0.306
43 | 1644.7 | 0.00034921 | -5.5401e-05 | 0.676 | 102.4 | -0.75 | 0.306
44 | 1309.9 | 0.00035471 | -6.0329e-05 | 0.622 | 105.7 | -0.75 | 0.306
45 | 1043.2 | 0.00036401 | -7.2236e-05 | 0.617 | 109 | -0.75 | 0.306
46 | 830.83 | 0.00036979 | -8.5223e-05 | 0.996 | 111.8 | -0.75 | 0.306
47 | 661.68 | 0.00037772 | -9.1746e-05 | 0.995 | 114 | -0.75 | 0.306
48 | 526.98 | 0.00039291 | -0.00010711 | 0.996 | 116.2 | -0.75 | 0.306
49 | 419.69 | 0.00040702 | -0.00012107 | 0.996 | 118.4 | -0.75 | 0.306
50 | 334.25 | 0.00041802 | -0.00013635 | 0.998 | 120.6 | -0.75 | 0.306
51 | 266.2 | 0.00042787 | -0.00015641 | 0.998 | 122.8 | -0.75 | 0.306
52 | 212.01 | 0.00044939 | -0.00017832 | 0.997 | 125 | -0.75 | 0.306
53 | 168.85 | 0.00046665 | -0.00020418 | 0.999 | 127.1 | -0.75 | 0.306
54 | 134.47 | 0.00048842 | -0.00023387 | 0.997 | 129.3 | -0.75 | 0.306
55 | 107.1 | 0.00051585 | -0.00027947 | 0.998 | 131.5 | -0.75 | 0.306
56 | 85.294 | 0.00054992 | -0.00032071 | 0.999 | 133.7 | -0.75 | 0.306
57 | 67.93 | 0.00058873 | -0.00037171 | 0.999 | 135.9 | -0.75 | 0.306
58 | 53.91 | 0.00064113 | -0.00042181 | 0.999 | 138.2 | -0.75 | 0.306
59 | 42.416 | 0.00071382 | -0.00048001 | 0.999 | 140.6 | -0.75 | 0.306
60 | 33.064 | 0.00080789 | -0.00054179 | 0.999 | 143.1 | -0.75 | 0.306
61 | 25.518 | 0.00092167 | -0.00059875 | 0.999 | 145.8 | -0.75 | 0.306
62 | 19.484 | 0.0010579 | -0.00063596 | 0.998 | 148.7 | -0.75 | 0.306
63 | 14.705 | 0.0012201 | -0.00064866 | 0.998 | 151.8 | -0.75 | 0.306
64 | 10.96 | 0.0013777 | -0.0006277 | 0.998 | 155.3 | -0.75 | 0.306
65 | 8.0607 | 0.0015163 | -0.00058612 | 0.998 | 159.2 | -0.75 | 0.306
66 | 5.8439 | 0.0016174 | -0.00052926 | 0.998 | 163.8 | -0.75 | 0.306
67 | 4.1726 | 0.0016902 | -0.00050983 | 0.997 | 169.2 | -0.75 | 0.306
68 | 2.9318 | 0.001804 | -0.00053329 | 0.998 | 175.7 | -0.75 | 0.306
69 | 2.0259 | 0.0019612 | -0.00055575 | 0.997 | 183.9 | -0.75 | 0.306
70 | 1.3761 | 0.0021424 | -0.00053949 | 0.998 | 196.5 | -0.75 | 0.306
71 | 0.91901 | 0.0022992 | -0.00045327 | 0.998 | 213.1 | -0.74 | 0.306
72 | 0.60383 | 0.0024567 | -0.00034526 | 0.997 | 232.1 | -0.75 | 0.306
73 | 0.39094 | 0.0024936 | -0.00023991 | 0.996 | 263.2 | -0.75 | 0.306
74 | 0.25002 | 0.0025363 | -0.00016034 | 0.994 | 298.7 | -0.75 | 0.306
75 | 0.15849 | 0.0025852 | -9.3663e-05 | 0.995 | 345.5 | -0.75 | 0.306
76 | 0.1 | 0.0025818 | -1.6445e-05 | 0.994 | 405.8 | -0.75 | 0.306

## Sheet9
Number | Frequency / Hz | Z_Re / Ohm | Z_Im / Ohm | Sign | Time / s | Voltage / V | Current / A/cm^2
1 | 107.1 | 0.00053085 | -0.00027278 | 0.998 | 0 | -0.73 | 0.306
2 | 134.47 | 0.00050401 | -0.00023962 | 0.997 | 3.2 | -0.73 | 0.306
3 | 168.85 | 0.00048789 | -0.00020643 | 0.995 | 5.4 | -0.74 | 0.306
4 | 212.01 | 0.00046833 | -0.00017966 | 0.998 | 7.6 | -0.74 | 0.306
5 | 266.2 | 0.0004528 | -0.00015468 | 0.996 | 9.8 | -0.74 | 0.306
6 | 334.25 | 0.00044155 | -0.00013918 | 0.996 | 12 | -0.74 | 0.306
7 | 419.69 | 0.00042499 | -0.00012463 | 0.994 | 14.3 | -0.74 | 0.306
8 | 526.98 | 0.0004156 | -0.00010986 | 0.994 | 16.5 | -0.74 | 0.306
9 | 661.68 | 0.00040571 | -9.3084e-05 | 0.997 | 18.7 | -0.74 | 0.306
10 | 830.83 | 0.00039545 | -8.4958e-05 | 0.993 | 20.9 | -0.74 | 0.306
11 | 1043.2 | 0.00038564 | -7.0477e-05 | 0.617 | 23.7 | -0.74 | 0.306
12 | 1309.9 | 0.00037947 | -6.1343e-05 | 0.624 | 27.1 | -0.74 | 0.306
13 | 1644.7 | 0.00037122 | -5.1149e-05 | 0.675 | 30.4 | -0.74 | 0.306
14 | 2065.1 | 0.00036393 | -4.553e-05 | 0.731 | 33.8 | -0.74 | 0.306
15 | 2593 | 0.00036136 | -3.8495e-05 | 0.783 | 37.2 | -0.74 | 0.306
16 | 3255.8 | 0.0003604 | -3.2606e-05 | 0.86 | 39.9 | -0.74 | 0.306
17 | 4088.1 | 0.00035298 | -2.7038e-05 | 0.953 | 42.1 | -0.74 | 0.306
18 | 5133.1 | 0.00035326 | -2.0835e-05 | 0.98 | 44.4 | -0.74 | 0.306
19 | 6445.3 | 0.00035185 | -2.5837e-05 | 0.99 | 46.5 | -0.74 | 0.306
20 | 8092.8 | 0.00032445 | -1.0595e-05 | 0.996 | 48.8 | -0.74 | 0.306
21 | 10161 | 0.00032647 | -2.4236e-05 | 0.989 | 51.1 | -0.74 | 0.306
22 | 12759 | 0.00034779 | -9.2727e-06 | 0.989 | 53.3 | -0.74 | 0.306
23 | 16020 | 0.00030936 | -2.4601e-05 | 0.978 | 55.5 | -0.74 | 0.306
24 | 20116 | 0.00032223 | -4.2454e-05 | 0.954 | 57.8 | -0.73 | 0.306
25 | 25258 | 0.00030467 | 1.9257e-05 | 0.968 | 59.9 | -0.74 | 0.306
26 | 31714 | 0.00031215 | 2.4197e-06 | 0.947 | 62.1 | -0.74 | 0.306
27 | 39821 | 0.00042747 | 0.00028362 | 0.662 | 64.3 | -0.74 | 0.306
28 | 50000 | 0.00042699 | 8.7443e-05 | 0.874 | 66.5 | -0.74 | 0.306
29 | 39821 | 0.00055825 | -2.0573e-05 | 0.557 | 68.7 | -0.74 | 0.306
30 | 31714 | 0.00032225 | 8.8919e-05 | 0.82 | 70.9 | -0.74 | 0.306
31 | 25258 | 0.0002758 | 6.3594e-05 | 0.921 | 73.1 | -0.74 | 0.306
32 | 20116 | 0.00041308 | -6.2004e-06 | 0.957 | 75.3 | -0.74 | 0.306
33 | 16020 | 0.00034502 | 1.7725e-05 | 0.988 | 77.5 | -0.74 | 0.306
34 | 12759 | 0.00032704 | 4.7245e-07 | 0.992 | 79.7 | -0.74 | 0.306
35 | 10161 | 0.00034844 | -1.2339e-05 | 0.992 | 81.9 | -0.74 | 0.306
36 | 8092.8 | 0.00033709 | -2.8566e-05 | 0.995 | 84.1 | -0.74 | 0.306
37 | 6445.3 | 0.00035161 | -1.2241e-05 | 0.992 | 86.3 | -0.74 | 0.306
38 | 5133.1 | 0.00034486 | -2.5408e-05 | 0.98 | 88.5 | -0.74 | 0.306
39 | 4088.1 | 0.00035351 | -2.6549e-05 | 0.953 | 90.7 | -0.74 | 0.306
40 | 3255.8 | 0.00035806 | -3.3011e-05 | 0.859 | 92.9 | -0.74 | 0.306
41 | 2593 | 0.00036362 | -4.0046e-05 | 0.784 | 95.7 | -0.75 | 0.306
42 | 2065.1 | 0.00036934 | -4.7855e-05 | 0.73 | 99 | -0.74 | 0.306
43 | 1644.7 | 0.00037368 | -5.5371e-05 | 0.676 | 102.4 | -0.74 | 0.306
44 | 1309.9 | 0.00037593 | -6.5317e-05 | 0.622 | 105.7 | -0.74 | 0.306
45 | 1043.2 | 0.00038602 | -7.2618e-05 | 0.617 | 109 | -0.74 | 0.306
46 | 830.83 | 0.00039243 | -8.3516e-05 | 0.996 | 111.8 | -0.74 | 0.306
47 | 661.68 | 0.00040447 | -9.4352e-05 | 0.995 | 114 | -0.74 | 0.306
48 | 526.98 | 0.00041553 | -0.00010652 | 0.996 | 116.2 | -0.74 | 0.306
49 | 419.69 | 0.00042441 | -0.00012214 | 0.996 | 118.4 | -0.73 | 0.306
50 | 334.25 | 0.00044026 | -0.0001385 | 0.998 | 120.6 | -0.74 | 0.306
51 | 266.2 | 0.00044993 | -0.00015767 | 0.998 | 122.8 | -0.73 | 0.306
52 | 212.01 | 0.00046939 | -0.00017682 | 0.997 | 125 | -0.74 | 0.306
53 | 168.85 | 0.00048533 | -0.00020626 | 0.999 | 127.1 | -0.73 | 0.306
54 | 134.47 | 0.00050915 | -0.00023737 | 0.997 | 129.3 | -0.74 | 0.306
55 | 107.1 | 0.00053879 | -0.00027748 | 0.998 | 131.5 | -0.74 | 0.306
56 | 85.294 | 0.00056687 | -0.00032123 | 0.999 | 133.7 | -0.74 | 0.306
57 | 67.93 | 0.00060888 | -0.00037541 | 0.999 | 135.9 | -0.74 | 0.306
58 | 53.91 | 0.00065387 | -0.00042837 | 0.999 | 138.2 | -0.74 | 0.306
59 | 42.416 | 0.0007224 | -0.00049503 | 0.999 | 140.6 | -0.74 | 0.306
60 | 33.064 | 0.00081538 | -0.0005611 | 0.999 | 143.1 | -0.74 | 0.306
61 | 25.518 | 0.00092033 | -0.00063311 | 0.999 | 145.8 | -0.74 | 0.306
62 | 19.484 | 0.0010466 | -0.00070213 | 0.998 | 148.7 | -0.74 | 0.306
63 | 14.705 | 0.0011921 | -0.00074381 | 0.998 | 151.8 | -0.73 | 0.306
64 | 10.96 | 0.001392 | -0.00074366 | 0.998 | 155.3 | -0.74 | 0.306
65 | 8.0607 | 0.0015403 | -0.00073702 | 0.998 | 159.2 | -0.74 | 0.306
66 | 5.8439 | 0.0016632 | -0.00068099 | 0.998 | 163.8 | -0.73 | 0.306
67 | 4.1726 | 0.0017268 | -0.00070798 | 0.997 | 169.2 | -0.74 | 0.306
68 | 2.9318 | 0.0018646 | -0.00083887 | 0.998 | 175.7 | -0.74 | 0.306
69 | 2.0259 | 0.0019876 | -0.0010821 | 0.997 | 183.9 | -0.73 | 0.306
70 | 1.3761 | 0.0022627 | -0.0014637 | 0.998 | 196.5 | -0.73 | 0.306
71 | 0.91901 | 0.0027615 | -0.0016559 | 0.998 | 213.1 | -0.72 | 0.306
72 | 0.60383 | 0.0035096 | -0.0017306 | 0.997 | 232.1 | -0.75 | 0.306
73 | 0.39094 | 0.0038583 | -0.0011998 | 0.996 | 263.2 | -0.73 | 0.306
74 | 0.25002 | 0.004417 | -0.0011394 | 0.994 | 298.7 | -0.74 | 0.306
75 | 0.15849 | 0.0046113 | -0.00060392 | 0.995 | 345.5 | -0.73 | 0.306
76 | 0.1 | 0.0049333 | -0.00046433 | 0.994 | 405.8 | -0.74 | 0.306