## Sheet1
Number | Frequency / Hz | Z_Re / Ohm | Z_Im / Ohm | Sign | Time / s | Voltage / V | Current / A/cm^2
1 | 107.1 | 0.012736 | -0.0059743 | 0.999 | 0 | -16.12 | 0.705641
2 | 134.47 | 0.012046 | -0.0052178 | 0.997 | 3.1 | -16.12 | 0.705641
3 | 168.85 | 0.011433 | -0.0045921 | 0.994 | 5.3 | -16.12 | 0.705641
4 | 212.01 | 0.010957 | -0.00403 | 0.995 | 7.6 | -16.12 | 0.705641
5 | 266.2 | 0.010568 | -0.0035568 | 0.999 | 9.7 | -16.12 | 0.705641
6 | 334.25 | 0.010207 | -0.003176 | 0.995 | 11.9 | -16.12 | 0.705641
7 | 419.69 | 0.0098886 | -0.0028219 | 0.998 | 14.1 | -16.13 | 0.705641
8 | 526.98 | 0.0095714 | -0.0025261 | 0.996 | 16.3 | -16.13 | 0.705641
9 | 661.68 | 0.0093125 | -0.0022448 | 0.996 | 18.6 | -16.13 | 0.705641
10 | 830.83 | 0.009056 | -0.0019879 | 0.984 | 20.7 | -16.12 | 0.705641
11 | 1043.2 | 0.0088489 | -0.0017117 | 0.589 | 22.9 | -16.12 | 0.705641
12 | 1309.9 | 0.0086948 | -0.0015101 | 0.623 | 25.1 | -16.11 | 0.705641
13 | 1644.7 | 0.0085052 | -0.0013107 | 0.673 | 27.3 | -16.11 | 0.705641
14 | 2065.1 | 0.0083684 | -0.0011434 | 0.7 | 29.5 | -16.11 | 0.705641
15 | 2593 | 0.0082568 | -0.00098956 | 0.734 | 31.8 | -16.11 | 0.705641
16 | 3255.8 | 0.008168 | -0.00085886 | 0.786 | 33.9 | -16.12 | 0.705641
17 | 4088.1 | 0.0080897 | -0.00076931 | 0.891 | 36.1 | -16.12 | 0.705641
18 | 5133.1 | 0.0080171 | -0.00070299 | 0.982 | 38.3 | -16.12 | 0.705641
19 | 6445.3 | 0.0079452 | -0.00068542 | 0.99 | 40.5 | -16.11 | 0.705641
20 | 8092.8 | 0.0078127 | -0.00066655 | 0.998 | 42.7 | -16.11 | 0.705641
21 | 10161 | 0.0075909 | -0.00073963 | 0.997 | 44.9 | -16.11 | 0.705641
22 | 12759 | 0.0073198 | -0.00049668 | 0.993 | 47.6 | -16.1 | 0.705641
23 | 16020 | 0.0067856 | -0.00095596 | 0.99 | 50.4 | -16.1 | 0.705641
24 | 20116 | 0.0061768 | -0.0011766 | 0.978 | 52.6 | -16.11 | 0.705641
25 | 25258 | 0.0052596 | -0.0014993 | 0.98 | 54.7 | -16.11 | 0.705641
26 | 31714 | 0.0038279 | -0.0018588 | 0.975 | 57 | -16.11 | 0.705641
27 | 39821 | 0.0012294 | -0.0016836 | 0.895 | 59.2 | -16.1 | 0.705641
28 | 50000 | -0.0024778 | -0.0029502 | 0.947 | 61.4 | -16.1 | 0.705641
29 | 39821 | 0.0015121 | -0.0020736 | 0.939 | 63.6 | -16.1 | 0.705641
30 | 31714 | 0.0036746 | -0.0013771 | 0.957 | 65.8 | -16.09 | 0.705641
31 | 25258 | 0.005017 | -0.0005874 | 0.986 | 68.5 | -16.09 | 0.705641
32 | 20116 | 0.0061065 | -0.0011563 | 0.986 | 71.2 | -16.09 | 0.705641
33 | 16020 | 0.0069761 | -0.0010281 | 0.989 | 73.4 | -16.09 | 0.705641
34 | 12759 | 0.0073316 | -0.00082698 | 0.994 | 75.6 | -16.11 | 0.705641
35 | 10161 | 0.0076568 | -0.00073574 | 0.996 | 77.8 | -16.11 | 0.705641
36 | 8092.8 | 0.0078297 | -0.0007116 | 0.993 | 80 | -16.11 | 0.705641
37 | 6445.3 | 0.0079308 | -0.00067874 | 0.994 | 82.2 | -16.11 | 0.705641
38 | 5133.1 | 0.0080481 | -0.00069962 | 0.978 | 84.4 | -16.11 | 0.705641
39 | 4088.1 | 0.008107 | -0.00076758 | 0.891 | 86.6 | -16.11 | 0.705641
40 | 3255.8 | 0.0081683 | -0.00087443 | 0.787 | 88.8 | -16.09 | 0.705641
41 | 2593 | 0.0082273 | -0.00099429 | 0.735 | 91 | -16.1 | 0.705641
42 | 2065.1 | 0.0083701 | -0.0011347 | 0.703 | 93.2 | -16.1 | 0.705641
43 | 1644.7 | 0.0084832 | -0.0013043 | 0.674 | 95.4 | -16.11 | 0.705641
44 | 1309.9 | 0.0086415 | -0.0014966 | 0.623 | 97.5 | -16.11 | 0.705641
45 | 1043.2 | 0.0088259 | -0.0016954 | 0.592 | 99.8 | -16.1 | 0.705641
46 | 830.83 | 0.0090385 | -0.0019784 | 0.989 | 102 | -16.1 | 0.705641
47 | 661.68 | 0.009291 | -0.0022403 | 0.996 | 104.1 | -16.1 | 0.705641
48 | 526.98 | 0.0095817 | -0.0025301 | 0.995 | 106.3 | -16.1 | 0.705641
49 | 419.69 | 0.0098903 | -0.0028192 | 0.997 | 108.5 | -16.1 | 0.705641
50 | 334.25 | 0.0102 | -0.0031576 | 0.997 | 110.6 | -16.1 | 0.705641
51 | 266.2 | 0.010557 | -0.0035605 | 0.996 | 112.8 | -16.1 | 0.705641
52 | 212.01 | 0.010966 | -0.0040176 | 0.997 | 115 | -16.09 | 0.705641
53 | 168.85 | 0.011422 | -0.0045685 | 0.998 | 117.2 | -16.09 | 0.705641
54 | 134.47 | 0.011999 | -0.0052182 | 0.999 | 119.4 | -16.09 | 0.705641
55 | 107.1 | 0.012673 | -0.0059838 | 0.999 | 121.6 | -16.09 | 0.705641
56 | 85.294 | 0.013524 | -0.0067975 | 0.999 | 123.7 | -16.1 | 0.705641
57 | 67.93 | 0.014556 | -0.0076323 | 0.999 | 125.9 | -16.1 | 0.705641
58 | 53.91 | 0.015934 | -0.0085344 | 0.999 | 128.2 | -16.11 | 0.705641
59 | 42.416 | 0.017474 | -0.0093393 | 0.999 | 130.6 | -16.08 | 0.705641
60 | 33.064 | 0.019352 | -0.010003 | 0.999 | 133.1 | -16.12 | 0.705641
61 | 25.518 | 0.021494 | -0.010464 | 0.999 | 135.7 | -16.13 | 0.705641
62 | 19.484 | 0.023779 | -0.010598 | 0.999 | 138.6 | -16.09 | 0.705641
63 | 14.705 | 0.025848 | -0.010436 | 0.999 | 142.4 | -16.08 | 0.705641
64 | 10.96 | 0.027739 | -0.010267 | 0.999 | 146.5 | -16.07 | 0.705641
65 | 8.0607 | 0.029625 | -0.010444 | 0.999 | 150.5 | -16.09 | 0.705641
66 | 5.8439 | 0.031991 | -0.010698 | 0.998 | 155 | -15.9 | 0.705641
67 | 4.1726 | 0.035181 | -0.010525 | 0.997 | 160.4 | -15.73 | 0.705641
68 | 2.9318 | 0.038446 | -0.0093791 | 0.996 | 166.9 | -16.39 | 0.705641
69 | 2.0259 | 0.040737 | -0.0073185 | 0.995 | 175 | -16.24 | 0.705641
70 | 1.3761 | 0.042387 | -0.0051987 | 0.995 | 185.8 | -15.56 | 0.705641
71 | 0.91901 | 0.043016 | -0.0032257 | 0.994 | 200.5 | -16.46 | 0.705641
72 | 0.60383 | 0.043173 | -0.0018578 | 0.994 | 219.5 | -16.39 | 0.705641
73 | 0.39094 | 0.043334 | -0.00084779 | 0.995 | 250.6 | -16.11 | 0.705641
74 | 0.25002 | 0.043213 | -8.1871e-05 | 0.994 | 286.1 | -16.09 | 0.705641
75 | 0.15849 | 0.043021 | 0.0006551 | 0.994 | 332.9 | -16.07 | 0.705641
76 | 0.1 | 0.042651 | 0.0012468 | 0.995 | 393.1 | -16.15 | 0.705641

## Sheet2
Number | Frequency / Hz | Z_Re / Ohm | Z_Im / Ohm | Sign | Time / s | Voltage / V | Current / A/cm^2
1 | 107.1 | 0.00053507 | -0.00025061 | 0.999 | 0 | -0.66 | 0.705641
2 | 134.47 | 0.0005055 | -0.00021971 | 0.997 | 3.1 | -0.66 | 0.705641
3 | 168.85 | 0.0004792 | -0.00019342 | 0.994 | 5.3 | -0.66 | 0.705641
4 | 212.01 | 0.00046008 | -0.00017095 | 0.995 | 7.6 | -0.66 | 0.705641
5 | 266.2 | 0.00044209 | -0.00015103 | 0.999 | 9.7 | -0.66 | 0.705641
6 | 334.25 | 0.0004292 | -0.00013465 | 0.995 | 11.9 | -0.66 | 0.705641
7 | 419.69 | 0.00041479 | -0.000119 | 0.998 | 14.1 | -0.66 | 0.705641
8 | 526.98 | 0.00040158 | -0.00010775 | 0.996 | 16.3 | -0.66 | 0.705641
9 | 661.68 | 0.00039013 | -9.5892e-05 | 0.996 | 18.6 | -0.66 | 0.705641
10 | 830.83 | 0.00037981 | -8.455e-05 | 0.984 | 20.7 | -0.66 | 0.705641
11 | 1043.2 | 0.00036807 | -7.6702e-05 | 0.589 | 22.9 | -0.66 | 0.705641
12 | 1309.9 | 0.000361 | -6.6296e-05 | 0.623 | 25.1 | -0.66 | 0.705641
13 | 1644.7 | 0.00035205 | -5.7698e-05 | 0.673 | 27.3 | -0.66 | 0.705641
14 | 2065.1 | 0.00034842 | -4.908e-05 | 0.7 | 29.5 | -0.66 | 0.705641
15 | 2593 | 0.00034111 | -4.2079e-05 | 0.734 | 31.8 | -0.66 | 0.705641
16 | 3255.8 | 0.00033872 | -3.528e-05 | 0.786 | 33.9 | -0.66 | 0.705641
17 | 4088.1 | 0.00033444 | -2.9398e-05 | 0.891 | 36.1 | -0.66 | 0.705641
18 | 5133.1 | 0.00033214 | -2.4551e-05 | 0.982 | 38.3 | -0.66 | 0.705641
19 | 6445.3 | 0.00033252 | -2.2487e-05 | 0.99 | 40.5 | -0.66 | 0.705641
20 | 8092.8 | 0.00032859 | -1.6202e-05 | 0.998 | 42.7 | -0.66 | 0.705641
21 | 10161 | 0.00032171 | -1.1109e-05 | 0.997 | 44.9 | -0.66 | 0.705641
22 | 12759 | 0.0003221 | -5.857e-07 | 0.993 | 47.6 | -0.66 | 0.705641
23 | 16020 | 0.00031407 | 9.7185e-06 | 0.99 | 50.4 | -0.66 | 0.705641
24 | 20116 | 0.00032292 | -4.4177e-06 | 0.978 | 52.6 | -0.66 | 0.705641
25 | 25258 | 0.00034265 | -4.3108e-06 | 0.98 | 54.7 | -0.66 | 0.705641
26 | 31714 | 0.00035787 | 2.1632e-05 | 0.975 | 57 | -0.66 | 0.705641
27 | 39821 | 0.00033508 | 1.7807e-05 | 0.895 | 59.2 | -0.66 | 0.705641
28 | 50000 | 0.00035501 | 4.1684e-05 | 0.947 | 61.4 | -0.66 | 0.705641
29 | 39821 | 0.00033542 | 6.0075e-06 | 0.939 | 63.6 | -0.66 | 0.705641
30 | 31714 | 0.00036989 | 4.3277e-06 | 0.957 | 65.8 | -0.66 | 0.705641
31 | 25258 | 0.00031592 | -6.2667e-06 | 0.986 | 68.5 | -0.66 | 0.705641
32 | 20116 | 0.00033005 | 1.5703e-05 | 0.986 | 71.2 | -0.66 | 0.705641
33 | 16020 | 0.0003214 | 2.1374e-06 | 0.989 | 73.4 | -0.66 | 0.705641
34 | 12759 | 0.00032927 | -9.8403e-06 | 0.994 | 75.6 | -0.66 | 0.705641
35 | 10161 | 0.00032449 | -1.5246e-05 | 0.996 | 77.8 | -0.66 | 0.705641
36 | 8092.8 | 0.00032831 | -2.2912e-05 | 0.993 | 80 | -0.66 | 0.705641
37 | 6445.3 | 0.00033073 | -2.1787e-05 | 0.994 | 82.2 | -0.66 | 0.705641
38 | 5133.1 | 0.00033238 | -2.4193e-05 | 0.978 | 84.4 | -0.66 | 0.705641
39 | 4088.1 | 0.00033539 | -3.0283e-05 | 0.891 | 86.6 | -0.66 | 0.705641
40 | 3255.8 | 0.00033867 | -3.6314e-05 | 0.787 | 88.8 | -0.66 | 0.705641
41 | 2593 | 0.00034061 | -4.2167e-05 | 0.735 | 91 | -0.66 | 0.705641
42 | 2065.1 | 0.00034725 | -4.8507e-05 | 0.703 | 93.2 | -0.66 | 0.705641
43 | 1644.7 | 0.00035132 | -5.6485e-05 | 0.674 | 95.4 | -0.66 | 0.705641
44 | 1309.9 | 0.00035873 | -6.5552e-05 | 0.623 | 97.5 | -0.66 | 0.705641
45 | 1043.2 | 0.00036675 | -7.5831e-05 | 0.592 | 99.8 | -0.66 | 0.705641
46 | 830.83 | 0.00037935 | -8.5758e-05 | 0.989 | 102 | -0.66 | 0.705641
47 | 661.68 | 0.00038829 | -9.5717e-05 | 0.996 | 104.1 | -0.66 | 0.705641
48 | 526.98 | 0.00040177 | -0.00010656 | 0.995 | 106.3 | -0.66 | 0.705641
49 | 419.69 | 0.0004135 | -0.00011945 | 0.997 | 108.5 | -0.66 | 0.705641
50 | 334.25 | 0.00042664 | -0.0001327 | 0.997 | 110.6 | -0.66 | 0.705641
51 | 266.2 | 0.00044253 | -0.00015134 | 0.996 | 112.8 | -0.66 | 0.705641
52 | 212.01 | 0.00046104 | -0.00017026 | 0.997 | 115 | -0.66 | 0.705641
53 | 168.85 | 0.0004785 | -0.0001929 | 0.998 | 117.2 | -0.66 | 0.705641
54 | 134.47 | 0.00050337 | -0.0002192 | 0.999 | 119.4 | -0.66 | 0.705641
55 | 107.1 | 0.00053218 | -0.00025311 | 0.999 | 121.6 | -0.66 | 0.705641
56 | 85.294 | 0.00056751 | -0.00028486 | 0.999 | 123.7 | -0.66 | 0.705641
57 | 67.93 | 0.00061232 | -0.00031906 | 0.999 | 125.9 | -0.66 | 0.705641
58 | 53.91 | 0.00066361 | -0.00035633 | 0.999 | 128.2 | -0.66 | 0.705641
59 | 42.416 | 0.00072852 | -0.00038937 | 0.999 | 130.6 | -0.66 | 0.705641
60 | 33.064 | 0.00080584 | -0.00041816 | 0.999 | 133.1 | -0.66 | 0.705641
61 | 25.518 | 0.00089673 | -0.0004381 | 0.999 | 135.7 | -0.66 | 0.705641
62 | 19.484 | 0.00099338 | -0.00044641 | 0.999 | 138.6 | -0.66 | 0.705641
63 | 14.705 | 0.0010887 | -0.0004458 | 0.999 | 142.4 | -0.66 | 0.705641
64 | 10.96 | 0.0011743 | -0.00043844 | 0.999 | 146.5 | -0.66 | 0.705641
65 | 8.0607 | 0.0012617 | -0.00043746 | 0.999 | 150.5 | -0.66 | 0.705641
66 | 5.8439 | 0.0013611 | -0.00043192 | 0.998 | 155 | -0.66 | 0.705641
67 | 4.1726 | 0.0014857 | -0.00040874 | 0.997 | 160.4 | -0.66 | 0.705641
68 | 2.9318 | 0.0016062 | -0.00035519 | 0.996 | 166.9 | -0.66 | 0.705641
69 | 2.0259 | 0.0016815 | -0.00026762 | 0.995 | 175 | -0.66 | 0.705641
70 | 1.3761 | 0.0017414 | -0.00018742 | 0.995 | 185.8 | -0.66 | 0.705641
71 | 0.91901 | 0.0017635 | -0.00011439 | 0.994 | 200.5 | -0.66 | 0.705641
72 | 0.60383 | 0.0017668 | -6.6183e-05 | 0.994 | 219.5 | -0.66 | 0.705641
73 | 0.39094 | 0.0017796 | -3.5366e-05 | 0.995 | 250.6 | -0.66 | 0.705641
74 | 0.25002 | 0.001784 | -3.6199e-06 | 0.994 | 286.1 | -0.66 | 0.705641
75 | 0.15849 | 0.0017775 | 2.9692e-05 | 0.994 | 332.9 | -0.66 | 0.705641
76 | 0.1 | 0.001763 | 5.1784e-05 | 0.995 | 393.1 | -0.66 | 0.705641

## Sheet3
Number | Frequency / Hz | Z_Re / Ohm | Z_Im / Ohm | Sign | Time / s | Voltage / V | Current / A/cm^2
1 | 107.1 | 0.00052124 | -0.00024414 | 0.999 | 0 | -0.67 | 0.705641
2 | 134.47 | 0.00049288 | -0.00021265 | 0.997 | 3.1 | -0.67 | 0.705641
3 | 168.85 | 0.00046912 | -0.00018812 | 0.994 | 5.3 | -0.67 | 0.705641
4 | 212.01 | 0.00044886 | -0.00016486 | 0.995 | 7.6 | -0.67 | 0.705641
5 | 266.2 | 0.0004338 | -0.00014243 | 0.999 | 9.7 | -0.67 | 0.705641
6 | 334.25 | 0.00041838 | -0.0001283 | 0.995 | 11.9 | -0.67 | 0.705641
7 | 419.69 | 0.00040469 | -0.00011452 | 0.998 | 14.1 | -0.67 | 0.705641
8 | 526.98 | 0.00039246 | -0.00010232 | 0.996 | 16.3 | -0.67 | 0.705641
9 | 661.68 | 0.00038149 | -9.1514e-05 | 0.996 | 18.6 | -0.67 | 0.705641
10 | 830.83 | 0.0003708 | -7.9702e-05 | 0.984 | 20.7 | -0.67 | 0.705641
11 | 1043.2 | 0.00035794 | -7.0469e-05 | 0.589 | 22.9 | -0.67 | 0.705641
12 | 1309.9 | 0.00035358 | -6.5094e-05 | 0.623 | 25.1 | -0.67 | 0.705641
13 | 1644.7 | 0.00034929 | -5.3597e-05 | 0.673 | 27.3 | -0.67 | 0.705641
14 | 2065.1 | 0.00034622 | -4.3647e-05 | 0.7 | 29.5 | -0.67 | 0.705641
15 | 2593 | 0.00033857 | -3.8131e-05 | 0.734 | 31.8 | -0.67 | 0.705641
16 | 3255.8 | 0.00033601 | -3.22e-05 | 0.786 | 33.9 | -0.67 | 0.705641
17 | 4088.1 | 0.00033124 | -2.6729e-05 | 0.891 | 36.1 | -0.67 | 0.705641
18 | 5133.1 | 0.00032986 | -2.0964e-05 | 0.982 | 38.3 | -0.67 | 0.705641
19 | 6445.3 | 0.00033054 | -2.1595e-05 | 0.99 | 40.5 | -0.67 | 0.705641
20 | 8092.8 | 0.00032836 | -1.5187e-05 | 0.998 | 42.7 | -0.67 | 0.705641
21 | 10161 | 0.00032579 | -1.7649e-05 | 0.997 | 44.9 | -0.67 | 0.705641
22 | 12759 | 0.00031607 | -3.3255e-06 | 0.993 | 47.6 | -0.67 | 0.705641
23 | 16020 | 0.00031381 | -8.6902e-06 | 0.99 | 50.4 | -0.67 | 0.705641
24 | 20116 | 0.0003412 | 7.5853e-06 | 0.978 | 52.6 | -0.67 | 0.705641
25 | 25258 | 0.00032634 | 1.5398e-05 | 0.98 | 54.7 | -0.67 | 0.705641
26 | 31714 | 0.00032157 | 2.1294e-05 | 0.975 | 57 | -0.67 | 0.705641
27 | 39821 | 0.00034485 | 1.8395e-05 | 0.895 | 59.2 | -0.67 | 0.705641
28 | 50000 | 0.00036681 | 5.2402e-05 | 0.947 | 61.4 | -0.67 | 0.705641
29 | 39821 | 0.00029865 | 4.4552e-05 | 0.939 | 63.6 | -0.67 | 0.705641
30 | 31714 | 0.0003552 | -2.9832e-06 | 0.957 | 65.8 | -0.67 | 0.705641
31 | 25258 | 0.00032645 | -4.6151e-06 | 0.986 | 68.5 | -0.67 | 0.705641
32 | 20116 | 0.00030984 | -2.4708e-06 | 0.986 | 71.2 | -0.67 | 0.705641
33 | 16020 | 0.0003211 | 1.7639e-06 | 0.989 | 73.4 | -0.67 | 0.705641
34 | 12759 | 0.00030849 | 1.1869e-06 | 0.994 | 75.6 | -0.67 | 0.705641
35 | 10161 | 0.00032657 | -4.9311e-06 | 0.996 | 77.8 | -0.67 | 0.705641
36 | 8092.8 | 0.00032517 | -1.2241e-05 | 0.993 | 80 | -0.67 | 0.705641
37 | 6445.3 | 0.00032749 | -1.6179e-05 | 0.994 | 82.2 | -0.67 | 0.705641
38 | 5133.1 | 0.00033081 | -2.0561e-05 | 0.978 | 84.4 | -0.67 | 0.705641
39 | 4088.1 | 0.00033298 | -2.7382e-05 | 0.891 | 86.6 | -0.67 | 0.705641
40 | 3255.8 | 0.00033409 | -3.2429e-05 | 0.787 | 88.8 | -0.67 | 0.705641
41 | 2593 | 0.00033779 | -3.8359e-05 | 0.735 | 91 | -0.67 | 0.705641
42 | 2065.1 | 0.00034244 | -4.4989e-05 | 0.703 | 93.2 | -0.67 | 0.705641
43 | 1644.7 | 0.00034816 | -5.2922e-05 | 0.674 | 95.4 | -0.67 | 0.705641
44 | 1309.9 | 0.00035321 | -5.9902e-05 | 0.623 | 97.5 | -0.67 | 0.705641
45 | 1043.2 | 0.00035951 | -6.9459e-05 | 0.592 | 99.8 | -0.67 | 0.705641
46 | 830.83 | 0.00037052 | -8.1014e-05 | 0.989 | 102 | -0.67 | 0.705641
47 | 661.68 | 0.00038091 | -9.0115e-05 | 0.996 | 104.1 | -0.67 | 0.705641
48 | 526.98 | 0.00039255 | -0.00010348 | 0.995 | 106.3 | -0.67 | 0.705641
49 | 419.69 | 0.00040501 | -0.00011334 | 0.997 | 108.5 | -0.67 | 0.705641
50 | 334.25 | 0.00041662 | -0.00012824 | 0.997 | 110.6 | -0.67 | 0.705641
51 | 266.2 | 0.00043292 | -0.00014501 | 0.996 | 112.8 | -0.67 | 0.705641
52 | 212.01 | 0.00044625 | -0.00016406 | 0.997 | 115 | -0.67 | 0.705641
53 | 168.85 | 0.00046628 | -0.00018632 | 0.998 | 117.2 | -0.67 | 0.705641
54 | 134.47 | 0.00049101 | -0.00021378 | 0.999 | 119.4 | -0.67 | 0.705641
55 | 107.1 | 0.00051852 | -0.00024456 | 0.999 | 121.6 | -0.67 | 0.705641
56 | 85.294 | 0.0005537 | -0.00027846 | 0.999 | 123.7 | -0.67 | 0.705641
57 | 67.93 | 0.00059685 | -0.00031335 | 0.999 | 125.9 | -0.67 | 0.705641
58 | 53.91 | 0.00064986 | -0.00034605 | 0.999 | 128.2 | -0.67 | 0.705641
59 | 42.416 | 0.0007135 | -0.00037893 | 0.999 | 130.6 | -0.67 | 0.705641
60 | 33.064 | 0.00079021 | -0.00040376 | 0.999 | 133.1 | -0.67 | 0.705641
61 | 25.518 | 0.00087517 | -0.00042341 | 0.999 | 135.7 | -0.67 | 0.705641
62 | 19.484 | 0.00096893 | -0.00042517 | 0.999 | 138.6 | -0.67 | 0.705641
63 | 14.705 | 0.0010542 | -0.00041955 | 0.999 | 142.4 | -0.67 | 0.705641
64 | 10.96 | 0.0011293 | -0.00041127 | 0.999 | 146.5 | -0.67 | 0.705641
65 | 8.0607 | 0.0012046 | -0.00041787 | 0.999 | 150.5 | -0.67 | 0.705641
66 | 5.8439 | 0.0013007 | -0.00042863 | 0.998 | 155 | -0.67 | 0.705641
67 | 4.1726 | 0.0014278 | -0.00041976 | 0.997 | 160.4 | -0.67 | 0.705641
68 | 2.9318 | 0.0015587 | -0.00037486 | 0.996 | 166.9 | -0.67 | 0.705641
69 | 2.0259 | 0.0016491 | -0.0002953 | 0.995 | 175 | -0.67 | 0.705641
70 | 1.3761 | 0.0017142 | -0.0002074 | 0.995 | 185.8 | -0.67 | 0.705641
71 | 0.91901 | 0.0017359 | -0.00012466 | 0.994 | 200.5 | -0.67 | 0.705641
72 | 0.60383 | 0.0017427 | -7.5416e-05 | 0.994 | 219.5 | -0.67 | 0.705641
73 | 0.39094 | 0.0017645 | -4.2272e-05 | 0.995 | 250.6 | -0.67 | 0.705641
74 | 0.25002 | 0.001752 | -1.1284e-05 | 0.994 | 286.1 | -0.67 | 0.705641
75 | 0.15849 | 0.0017371 | 2.3502e-05 | 0.994 | 332.9 | -0.67 | 0.705641
76 | 0.1 | 0.0017325 | 5.1365e-05 | 0.995 | 393.1 | -0.67 | 0.705641

## Sheet4
Number | Frequency / Hz | Z_Re / Ohm | Z_Im / Ohm | Sign | Time / s | Voltage / V | Current / A/cm^2
1 | 107.1 | 0.00053081 | -0.00024213 | 0.999 | 0 | -0.67 | 0.705641
2 | 134.47 | 0.00050307 | -0.00021279 | 0.997 | 3.1 | -0.67 | 0.705641
3 | 168.85 | 0.00047791 | -0.00018641 | 0.994 | 5.3 | -0.67 | 0.705641
4 | 212.01 | 0.00045805 | -0.00016447 | 0.995 | 7.6 | -0.67 | 0.705641
5 | 266.2 | 0.0004424 | -0.00014469 | 0.999 | 9.7 | -0.67 | 0.705641
6 | 334.25 | 0.00042855 | -0.00012811 | 0.995 | 11.9 | -0.67 | 0.705641
7 | 419.69 | 0.00041511 | -0.00011416 | 0.998 | 14.1 | -0.67 | 0.705641
8 | 526.98 | 0.00040137 | -0.00010153 | 0.996 | 16.3 | -0.67 | 0.705641
9 | 661.68 | 0.00039233 | -8.9032e-05 | 0.996 | 18.6 | -0.67 | 0.705641
10 | 830.83 | 0.0003815 | -7.9701e-05 | 0.984 | 20.7 | -0.67 | 0.705641
11 | 1043.2 | 0.00036616 | -7.022e-05 | 0.589 | 22.9 | -0.67 | 0.705641
12 | 1309.9 | 0.00036319 | -6.3928e-05 | 0.623 | 25.1 | -0.67 | 0.705641
13 | 1644.7 | 0.00035861 | -5.1539e-05 | 0.673 | 27.3 | -0.67 | 0.705641
14 | 2065.1 | 0.00035776 | -4.3581e-05 | 0.7 | 29.5 | -0.67 | 0.705641
15 | 2593 | 0.00034831 | -3.7461e-05 | 0.734 | 31.8 | -0.67 | 0.705641
16 | 3255.8 | 0.00034651 | -3.0154e-05 | 0.786 | 33.9 | -0.67 | 0.705641
17 | 4088.1 | 0.00034263 | -2.5701e-05 | 0.891 | 36.1 | -0.67 | 0.705641
18 | 5133.1 | 0.00033984 | -2.0119e-05 | 0.982 | 38.3 | -0.67 | 0.705641
19 | 6445.3 | 0.00033817 | -1.914e-05 | 0.99 | 40.5 | -0.67 | 0.705641
20 | 8092.8 | 0.0003331 | -9.5207e-06 | 0.998 | 42.7 | -0.67 | 0.705641
21 | 10161 | 0.00033206 | -9.2855e-06 | 0.997 | 44.9 | -0.67 | 0.705641
22 | 12759 | 0.00033012 | -3.0047e-06 | 0.993 | 47.6 | -0.67 | 0.705641
23 | 16020 | 0.00032893 | 7.8707e-06 | 0.99 | 50.4 | -0.67 | 0.705641
24 | 20116 | 0.00033096 | 2.5622e-06 | 0.978 | 52.6 | -0.67 | 0.705641
25 | 25258 | 0.00033404 | 3.0054e-05 | 0.98 | 54.7 | -0.67 | 0.705641
26 | 31714 | 0.00036006 | 5.0805e-05 | 0.975 | 57 | -0.67 | 0.705641
27 | 39821 | 0.00032223 | 2.8819e-05 | 0.895 | 59.2 | -0.67 | 0.705641
28 | 50000 | 0.00031458 | 9.3719e-05 | 0.947 | 61.4 | -0.67 | 0.705641
29 | 39821 | 0.00033506 | 1.4597e-05 | 0.939 | 63.6 | -0.67 | 0.705641
30 | 31714 | 0.00032956 | 1.2689e-05 | 0.957 | 65.8 | -0.67 | 0.705641
31 | 25258 | 0.00031352 | 5.7954e-05 | 0.986 | 68.5 | -0.67 | 0.705641
32 | 20116 | 0.00033236 | 1.2557e-05 | 0.986 | 71.2 | -0.67 | 0.705641
33 | 16020 | 0.00033394 | 7.7185e-06 | 0.989 | 73.4 | -0.67 | 0.705641
34 | 12759 | 0.00032435 | 9.4501e-07 | 0.994 | 75.6 | -0.67 | 0.705641
35 | 10161 | 0.0003286 | -5.4379e-06 | 0.996 | 77.8 | -0.67 | 0.705641
36 | 8092.8 | 0.00034351 | -1.1438e-05 | 0.993 | 80 | -0.67 | 0.705641
37 | 6445.3 | 0.00033532 | -1.5298e-05 | 0.994 | 82.2 | -0.67 | 0.705641
38 | 5133.1 | 0.00034025 | -1.9331e-05 | 0.978 | 84.4 | -0.67 | 0.705641
39 | 4088.1 | 0.00034322 | -2.6502e-05 | 0.891 | 86.6 | -0.67 | 0.705641
40 | 3255.8 | 0.0003462 | -3.0911e-05 | 0.787 | 88.8 | -0.67 | 0.705641
41 | 2593 | 0.00034941 | -3.8258e-05 | 0.735 | 91 | -0.67 | 0.705641
42 | 2065.1 | 0.00035246 | -4.3205e-05 | 0.703 | 93.2 | -0.67 | 0.705641
43 | 1644.7 | 0.00035728 | -5.2588e-05 | 0.674 | 95.4 | -0.67 | 0.705641
44 | 1309.9 | 0.00036188 | -6.0777e-05 | 0.623 | 97.5 | -0.67 | 0.705641
45 | 1043.2 | 0.00037009 | -6.8811e-05 | 0.592 | 99.8 | -0.67 | 0.705641
46 | 830.83 | 0.00037886 | -7.9835e-05 | 0.989 | 102 | -0.67 | 0.705641
47 | 661.68 | 0.00039011 | -9.0908e-05 | 0.996 | 104.1 | -0.67 | 0.705641
48 | 526.98 | 0.00040026 | -0.00010209 | 0.995 | 106.3 | -0.67 | 0.705641
49 | 419.69 | 0.00041187 | -0.00011433 | 0.997 | 108.5 | -0.67 | 0.705641
50 | 334.25 | 0.000427 | -0.00012948 | 0.997 | 110.6 | -0.67 | 0.705641
51 | 266.2 | 0.00044175 | -0.00014355 | 0.996 | 112.8 | -0.67 | 0.705641
52 | 212.01 | 0.00045869 | -0.0001634 | 0.997 | 115 | -0.67 | 0.705641
53 | 168.85 | 0.00047631 | -0.00018567 | 0.998 | 117.2 | -0.67 | 0.705641
54 | 134.47 | 0.00050027 | -0.00021259 | 0.999 | 119.4 | -0.67 | 0.705641
55 | 107.1 | 0.00052813 | -0.00024494 | 0.999 | 121.6 | -0.67 | 0.705641
56 | 85.294 | 0.00056253 | -0.00027697 | 0.999 | 123.7 | -0.67 | 0.705641
57 | 67.93 | 0.00060445 | -0.00031197 | 0.999 | 125.9 | -0.67 | 0.705641
58 | 53.91 | 0.00065897 | -0.00034481 | 0.999 | 128.2 | -0.67 | 0.705641
59 | 42.416 | 0.00072145 | -0.00037662 | 0.999 | 130.6 | -0.67 | 0.705641
60 | 33.064 | 0.00079744 | -0.00040227 | 0.999 | 133.1 | -0.67 | 0.705641
61 | 25.518 | 0.00088408 | -0.00041916 | 0.999 | 135.7 | -0.67 | 0.705641
62 | 19.484 | 0.00097471 | -0.00042276 | 0.999 | 138.6 | -0.67 | 0.705641
63 | 14.705 | 0.0010625 | -0.00042022 | 0.999 | 142.4 | -0.67 | 0.705641
64 | 10.96 | 0.0011373 | -0.00041218 | 0.999 | 146.5 | -0.67 | 0.705641
65 | 8.0607 | 0.0012125 | -0.00042123 | 0.999 | 150.5 | -0.67 | 0.705641
66 | 5.8439 | 0.0013064 | -0.00043282 | 0.998 | 155 | -0.67 | 0.705641
67 | 4.1726 | 0.0014362 | -0.00042452 | 0.997 | 160.4 | -0.67 | 0.705641
68 | 2.9318 | 0.0015684 | -0.00037947 | 0.996 | 166.9 | -0.67 | 0.705641
69 | 2.0259 | 0.0016589 | -0.00029827 | 0.995 | 175 | -0.67 | 0.705641
70 | 1.3761 | 0.0017287 | -0.00021102 | 0.995 | 185.8 | -0.67 | 0.705641
71 | 0.91901 | 0.0017643 | -0.00013605 | 0.994 | 200.5 | -0.67 | 0.705641
72 | 0.60383 | 0.0017618 | -7.9392e-05 | 0.994 | 219.5 | -0.66 | 0.705641
73 | 0.39094 | 0.0017653 | -4.4769e-05 | 0.995 | 250.6 | -0.67 | 0.705641
74 | 0.25002 | 0.001773 | -1.3389e-05 | 0.994 | 286.1 | -0.67 | 0.705641
75 | 0.15849 | 0.0017491 | 1.9681e-05 | 0.994 | 332.9 | -0.67 | 0.705641
76 | 0.1 | 0.001743 | 3.8228e-05 | 0.995 | 393.1 | -0.67 | 0.705641

## Sheet5
Number | Frequency / Hz | Z_Re / Ohm | Z_Im / Ohm | Sign | Time / s | Voltage / V | Current / A/cm^2
1 | 107.1 | 0.00052876 | -0.00024541 | 0.999 | 0 | -0.67 | 0.705641
2 | 134.47 | 0.00050111 | -0.00021318 | 0.997 | 3.1 | -0.67 | 0.705641
3 | 168.85 | 0.00047545 | -0.00018783 | 0.994 | 5.3 | -0.67 | 0.705641
4 | 212.01 | 0.00045501 | -0.00016495 | 0.995 | 7.6 | -0.67 | 0.705641
5 | 266.2 | 0.00043852 | -0.00014495 | 0.999 | 9.7 | -0.67 | 0.705641
6 | 334.25 | 0.00042444 | -0.00013079 | 0.995 | 11.9 | -0.67 | 0.705641
7 | 419.69 | 0.00041308 | -0.00011449 | 0.998 | 14.1 | -0.67 | 0.705641
8 | 526.98 | 0.00039793 | -0.00010078 | 0.996 | 16.3 | -0.67 | 0.705641
9 | 661.68 | 0.00038785 | -9.1479e-05 | 0.996 | 18.6 | -0.67 | 0.705641
10 | 830.83 | 0.00037686 | -7.8671e-05 | 0.984 | 20.7 | -0.67 | 0.705641
11 | 1043.2 | 0.00036296 | -6.7142e-05 | 0.589 | 22.9 | -0.67 | 0.705641
12 | 1309.9 | 0.00036478 | -6.0701e-05 | 0.623 | 25.1 | -0.67 | 0.705641
13 | 1644.7 | 0.00035572 | -5.0651e-05 | 0.673 | 27.3 | -0.67 | 0.705641
14 | 2065.1 | 0.00035182 | -4.6035e-05 | 0.7 | 29.5 | -0.67 | 0.705641
15 | 2593 | 0.00034623 | -3.5284e-05 | 0.734 | 31.8 | -0.67 | 0.705641
16 | 3255.8 | 0.00034483 | -2.9762e-05 | 0.786 | 33.9 | -0.67 | 0.705641
17 | 4088.1 | 0.00033965 | -2.4554e-05 | 0.891 | 36.1 | -0.67 | 0.705641
18 | 5133.1 | 0.00033798 | -1.9419e-05 | 0.982 | 38.3 | -0.67 | 0.705641
19 | 6445.3 | 0.00033657 | -1.6367e-05 | 0.99 | 40.5 | -0.67 | 0.705641
20 | 8092.8 | 0.00033224 | -1.2395e-05 | 0.998 | 42.7 | -0.67 | 0.705641
21 | 10161 | 0.00031977 | -1.3061e-05 | 0.997 | 44.9 | -0.67 | 0.705641
22 | 12759 | 0.00032404 | 9.8877e-06 | 0.993 | 47.6 | -0.67 | 0.705641
23 | 16020 | 0.00034369 | -6.2425e-07 | 0.99 | 50.4 | -0.67 | 0.705641
24 | 20116 | 0.00033768 | 5.2816e-06 | 0.978 | 52.6 | -0.67 | 0.705641
25 | 25258 | 0.00032493 | 2.1732e-05 | 0.98 | 54.7 | -0.67 | 0.705641
26 | 31714 | 0.00030701 | 2.814e-05 | 0.975 | 57 | -0.67 | 0.705641
27 | 39821 | 0.00036774 | 1.8734e-05 | 0.895 | 59.2 | -0.67 | 0.705641
28 | 50000 | 0.0003429 | 2.0243e-05 | 0.947 | 61.4 | -0.67 | 0.705641
29 | 39821 | 0.00030029 | 0.00010628 | 0.939 | 63.6 | -0.67 | 0.705641
30 | 31714 | 0.00031708 | 2.1627e-05 | 0.957 | 65.8 | -0.67 | 0.705641
31 | 25258 | 0.00030256 | 1.8358e-05 | 0.986 | 68.5 | -0.67 | 0.705641
32 | 20116 | 0.00031082 | 2.553e-05 | 0.986 | 71.2 | -0.67 | 0.705641
33 | 16020 | 0.00032702 | -1.5728e-06 | 0.989 | 73.4 | -0.67 | 0.705641
34 | 12759 | 0.00031911 | -4.0396e-07 | 0.994 | 75.6 | -0.67 | 0.705641
35 | 10161 | 0.00032884 | -4.3436e-06 | 0.996 | 77.8 | -0.67 | 0.705641
36 | 8092.8 | 0.00033405 | -1.1811e-05 | 0.993 | 80 | -0.67 | 0.705641
37 | 6445.3 | 0.00033657 | -1.8195e-05 | 0.994 | 82.2 | -0.67 | 0.705641
38 | 5133.1 | 0.00033764 | -2.0206e-05 | 0.978 | 84.4 | -0.67 | 0.705641
39 | 4088.1 | 0.00033954 | -2.6182e-05 | 0.891 | 86.6 | -0.67 | 0.705641
40 | 3255.8 | 0.00034298 | -3.1512e-05 | 0.787 | 88.8 | -0.67 | 0.705641
41 | 2593 | 0.00034608 | -3.6158e-05 | 0.735 | 91 | -0.67 | 0.705641
42 | 2065.1 | 0.00034941 | -4.3096e-05 | 0.703 | 93.2 | -0.67 | 0.705641
43 | 1644.7 | 0.0003553 | -5.1238e-05 | 0.674 | 95.4 | -0.67 | 0.705641
44 | 1309.9 | 0.00036105 | -5.9987e-05 | 0.623 | 97.5 | -0.67 | 0.705641
45 | 1043.2 | 0.0003674 | -6.8046e-05 | 0.592 | 99.8 | -0.67 | 0.705641
46 | 830.83 | 0.00037763 | -7.9145e-05 | 0.989 | 102 | -0.67 | 0.705641
47 | 661.68 | 0.00038735 | -8.8792e-05 | 0.996 | 104.1 | -0.67 | 0.705641
48 | 526.98 | 0.00039902 | -0.00010103 | 0.995 | 106.3 | -0.67 | 0.705641
49 | 419.69 | 0.00041062 | -0.0001154 | 0.997 | 108.5 | -0.67 | 0.705641
50 | 334.25 | 0.00042278 | -0.00012966 | 0.997 | 110.6 | -0.67 | 0.705641
51 | 266.2 | 0.0004377 | -0.00014556 | 0.996 | 112.8 | -0.67 | 0.705641
52 | 212.01 | 0.00045653 | -0.00016539 | 0.997 | 115 | -0.67 | 0.705641
53 | 168.85 | 0.00047305 | -0.00018672 | 0.998 | 117.2 | -0.67 | 0.705641
54 | 134.47 | 0.0004984 | -0.00021361 | 0.999 | 119.4 | -0.67 | 0.705641
55 | 107.1 | 0.00052703 | -0.00024443 | 0.999 | 121.6 | -0.67 | 0.705641
56 | 85.294 | 0.00056204 | -0.00027787 | 0.999 | 123.7 | -0.67 | 0.705641
57 | 67.93 | 0.00060538 | -0.0003124 | 0.999 | 125.9 | -0.67 | 0.705641
58 | 53.91 | 0.00065733 | -0.00034537 | 0.999 | 128.2 | -0.67 | 0.705641
59 | 42.416 | 0.00071867 | -0.00037843 | 0.999 | 130.6 | -0.67 | 0.705641
60 | 33.064 | 0.00079599 | -0.00040449 | 0.999 | 133.1 | -0.67 | 0.705641
61 | 25.518 | 0.00088087 | -0.00042276 | 0.999 | 135.7 | -0.67 | 0.705641
62 | 19.484 | 0.00097481 | -0.00042679 | 0.999 | 138.6 | -0.67 | 0.705641
63 | 14.705 | 0.0010599 | -0.00042277 | 0.999 | 142.4 | -0.67 | 0.705641
64 | 10.96 | 0.0011362 | -0.00041953 | 0.999 | 146.5 | -0.67 | 0.705641
65 | 8.0607 | 0.0012082 | -0.00042841 | 0.999 | 150.5 | -0.67 | 0.705641
66 | 5.8439 | 0.0013057 | -0.00043927 | 0.998 | 155 | -0.67 | 0.705641
67 | 4.1726 | 0.0014405 | -0.00043763 | 0.997 | 160.4 | -0.67 | 0.705641
68 | 2.9318 | 0.0015799 | -0.0003958 | 0.996 | 166.9 | -0.67 | 0.705641
69 | 2.0259 | 0.0016692 | -0.00030392 | 0.995 | 175 | -0.67 | 0.705641
70 | 1.3761 | 0.0017444 | -0.00022015 | 0.995 | 185.8 | -0.67 | 0.705641
71 | 0.91901 | 0.0017755 | -0.00013873 | 0.994 | 200.5 | -0.67 | 0.705641
72 | 0.60383 | 0.0017909 | -8.5038e-05 | 0.994 | 219.5 | -0.67 | 0.705641
73 | 0.39094 | 0.0018022 | -4.9523e-05 | 0.995 | 250.6 | -0.67 | 0.705641
74 | 0.25002 | 0.0017791 | -2.0929e-05 | 0.994 | 286.1 | -0.67 | 0.705641
75 | 0.15849 | 0.0017764 | 2.2371e-05 | 0.994 | 332.9 | -0.67 | 0.705641
76 | 0.1 | 0.0017626 | 4.7449e-05 | 0.995 | 393.1 | -0.67 | 0.705641

## Sheet6
Number | Frequency / Hz | Z_Re / Ohm | Z_Im / Ohm | Sign | Time / s | Voltage / V | Current / A/cm^2
1 | 107.1 | 0.000534 | -0.00025069 | 0.999 | 0 | -0.67 | 0.705641
2 | 134.47 | 0.00050561 | -0.000218 | 0.997 | 3.1 | -0.67 | 0.705641
3 | 168.85 | 0.00048063 | -0.00019479 | 0.994 | 5.3 | -0.67 | 0.705641
4 | 212.01 | 0.00046027 | -0.00016947 | 0.995 | 7.6 | -0.67 | 0.705641
5 | 266.2 | 0.00044383 | -0.00014813 | 0.999 | 9.7 | -0.67 | 0.705641
6 | 334.25 | 0.00042918 | -0.00013236 | 0.995 | 11.9 | -0.67 | 0.705641
7 | 419.69 | 0.00041477 | -0.00011822 | 0.998 | 14.1 | -0.67 | 0.705641
8 | 526.98 | 0.00040183 | -0.00010541 | 0.996 | 16.3 | -0.67 | 0.705641
9 | 661.68 | 0.00039106 | -9.3908e-05 | 0.996 | 18.6 | -0.67 | 0.705641
10 | 830.83 | 0.00038177 | -8.4252e-05 | 0.984 | 20.7 | -0.67 | 0.705641
11 | 1043.2 | 0.00037347 | -7.3776e-05 | 0.589 | 22.9 | -0.67 | 0.705641
12 | 1309.9 | 0.00036464 | -6.5045e-05 | 0.623 | 25.1 | -0.67 | 0.705641
13 | 1644.7 | 0.00035734 | -5.5082e-05 | 0.673 | 27.3 | -0.67 | 0.705641
14 | 2065.1 | 0.00034998 | -4.7271e-05 | 0.7 | 29.5 | -0.67 | 0.705641
15 | 2593 | 0.00034558 | -4.0285e-05 | 0.734 | 31.8 | -0.67 | 0.705641
16 | 3255.8 | 0.00034115 | -3.2072e-05 | 0.786 | 33.9 | -0.67 | 0.705641
17 | 4088.1 | 0.00034046 | -2.7054e-05 | 0.891 | 36.1 | -0.67 | 0.705641
18 | 5133.1 | 0.00033721 | -2.204e-05 | 0.982 | 38.3 | -0.67 | 0.705641
19 | 6445.3 | 0.00033776 | -1.8563e-05 | 0.99 | 40.5 | -0.67 | 0.705641
20 | 8092.8 | 0.00033417 | -1.1857e-05 | 0.998 | 42.7 | -0.67 | 0.705641
21 | 10161 | 0.00033263 | -7.9174e-06 | 0.997 | 44.9 | -0.67 | 0.705641
22 | 12759 | 0.00033648 | 4.7125e-06 | 0.993 | 47.6 | -0.67 | 0.705641
23 | 16020 | 0.00033014 | -4.0007e-06 | 0.99 | 50.4 | -0.67 | 0.705641
24 | 20116 | 0.0003494 | 1.9737e-05 | 0.978 | 52.6 | -0.67 | 0.705641
25 | 25258 | 0.00035156 | 2.0904e-05 | 0.98 | 54.7 | -0.67 | 0.705641
26 | 31714 | 0.0003612 | 5.9907e-05 | 0.975 | 57 | -0.67 | 0.705641
27 | 39821 | 0.00037271 | 3.6312e-05 | 0.895 | 59.2 | -0.67 | 0.705641
28 | 50000 | 0.00045439 | 5.6065e-05 | 0.947 | 61.4 | -0.67 | 0.705641
29 | 39821 | 0.00037002 | 2.9208e-05 | 0.939 | 63.6 | -0.67 | 0.705641
30 | 31714 | 0.00032907 | 3.0193e-05 | 0.957 | 65.8 | -0.67 | 0.705641
31 | 25258 | 0.00033721 | 6.0495e-05 | 0.986 | 68.5 | -0.67 | 0.705641
32 | 20116 | 0.00033886 | 2.0531e-05 | 0.986 | 71.2 | -0.67 | 0.705641
33 | 16020 | 0.00033852 | 1.617e-05 | 0.989 | 73.4 | -0.67 | 0.705641
34 | 12759 | 0.00032924 | -2.3187e-06 | 0.994 | 75.6 | -0.67 | 0.705641
35 | 10161 | 0.00032987 | -1.1063e-05 | 0.996 | 77.8 | -0.67 | 0.705641
36 | 8092.8 | 0.00033517 | -1.6822e-05 | 0.993 | 80 | -0.67 | 0.705641
37 | 6445.3 | 0.00033631 | -1.7694e-05 | 0.994 | 82.2 | -0.67 | 0.705641
38 | 5133.1 | 0.00033681 | -2.1201e-05 | 0.978 | 84.4 | -0.67 | 0.705641
39 | 4088.1 | 0.00033993 | -2.6786e-05 | 0.891 | 86.6 | -0.67 | 0.705641
40 | 3255.8 | 0.00034063 | -3.3022e-05 | 0.787 | 88.8 | -0.67 | 0.705641
41 | 2593 | 0.00034633 | -4.0725e-05 | 0.735 | 91 | -0.67 | 0.705641
42 | 2065.1 | 0.00034997 | -4.8311e-05 | 0.703 | 93.2 | -0.67 | 0.705641
43 | 1644.7 | 0.00035558 | -5.486e-05 | 0.674 | 95.4 | -0.67 | 0.705641
44 | 1309.9 | 0.00036296 | -6.333e-05 | 0.623 | 97.5 | -0.67 | 0.705641
45 | 1043.2 | 0.00037186 | -7.2207e-05 | 0.592 | 99.8 | -0.67 | 0.705641
46 | 830.83 | 0.00038109 | -8.2033e-05 | 0.989 | 102 | -0.67 | 0.705641
47 | 661.68 | 0.00038971 | -9.4961e-05 | 0.996 | 104.1 | -0.67 | 0.705641
48 | 526.98 | 0.00040334 | -0.00010601 | 0.995 | 106.3 | -0.67 | 0.705641
49 | 419.69 | 0.00041576 | -0.00011895 | 0.997 | 108.5 | -0.67 | 0.705641
50 | 334.25 | 0.00042863 | -0.00013327 | 0.997 | 110.6 | -0.67 | 0.705641
51 | 266.2 | 0.00044401 | -0.00015001 | 0.996 | 112.8 | -0.67 | 0.705641
52 | 212.01 | 0.00046033 | -0.00016836 | 0.997 | 115 | -0.67 | 0.705641
53 | 168.85 | 0.00047882 | -0.00019132 | 0.998 | 117.2 | -0.67 | 0.705641
54 | 134.47 | 0.00050465 | -0.00021897 | 0.999 | 119.4 | -0.67 | 0.705641
55 | 107.1 | 0.00053309 | -0.0002499 | 0.999 | 121.6 | -0.67 | 0.705641
56 | 85.294 | 0.00056788 | -0.0002855 | 0.999 | 123.7 | -0.67 | 0.705641
57 | 67.93 | 0.00061117 | -0.00032111 | 0.999 | 125.9 | -0.67 | 0.705641
58 | 53.91 | 0.00066422 | -0.00035687 | 0.999 | 128.2 | -0.67 | 0.705641
59 | 42.416 | 0.0007292 | -0.00039268 | 0.999 | 130.6 | -0.67 | 0.705641
60 | 33.064 | 0.00081024 | -0.00042031 | 0.999 | 133.1 | -0.67 | 0.705641
61 | 25.518 | 0.00089928 | -0.00044051 | 0.999 | 135.7 | -0.67 | 0.705641
62 | 19.484 | 0.00099715 | -0.00044531 | 0.999 | 138.6 | -0.67 | 0.705641
63 | 14.705 | 0.0010877 | -0.00044033 | 0.999 | 142.4 | -0.67 | 0.705641
64 | 10.96 | 0.0011694 | -0.00043141 | 0.999 | 146.5 | -0.67 | 0.705641
65 | 8.0607 | 0.0012488 | -0.00043808 | 0.999 | 150.5 | -0.67 | 0.705641
66 | 5.8439 | 0.0013475 | -0.00044727 | 0.998 | 155 | -0.67 | 0.705641
67 | 4.1726 | 0.0014778 | -0.00043508 | 0.997 | 160.4 | -0.67 | 0.705641
68 | 2.9318 | 0.0016159 | -0.000386 | 0.996 | 166.9 | -0.67 | 0.705641
69 | 2.0259 | 0.0017035 | -0.00029895 | 0.995 | 175 | -0.67 | 0.705641
70 | 1.3761 | 0.0017685 | -0.00021007 | 0.995 | 185.8 | -0.67 | 0.705641
71 | 0.91901 | 0.0017951 | -0.00012899 | 0.994 | 200.5 | -0.67 | 0.705641
72 | 0.60383 | 0.0017934 | -7.1323e-05 | 0.994 | 219.5 | -0.67 | 0.705641
73 | 0.39094 | 0.0018077 | -3.8775e-05 | 0.995 | 250.6 | -0.67 | 0.705641
74 | 0.25002 | 0.0017996 | -8.3947e-06 | 0.994 | 286.1 | -0.67 | 0.705641
75 | 0.15849 | 0.0017803 | 2.3671e-05 | 0.994 | 332.9 | -0.67 | 0.705641
76 | 0.1 | 0.001769 | 5.337e-05 | 0.995 | 393.1 | -0.67 | 0.705641

## Sheet7
Number | Frequency / Hz | Z_Re / Ohm | Z_Im / Ohm | Sign | Time / s | Voltage / V | Current / A/cm^2
1 | 107.1 | 0.00052596 | -0.00025304 | 0.999 | 0 | -0.67 | 0.705641
2 | 134.47 | 0.00049989 | -0.00021833 | 0.997 | 3.1 | -0.67 | 0.705641
3 | 168.85 | 0.00047397 | -0.00019205 | 0.994 | 5.3 | -0.67 | 0.705641
4 | 212.01 | 0.00045481 | -0.00016869 | 0.995 | 7.6 | -0.67 | 0.705641
5 | 266.2 | 0.00043752 | -0.00014813 | 0.999 | 9.7 | -0.67 | 0.705641
6 | 334.25 | 0.00042317 | -0.00013171 | 0.995 | 11.9 | -0.67 | 0.705641
7 | 419.69 | 0.00041072 | -0.00011757 | 0.998 | 14.1 | -0.67 | 0.705641
8 | 526.98 | 0.00039526 | -0.00010536 | 0.996 | 16.3 | -0.67 | 0.705641
9 | 661.68 | 0.00038581 | -9.1877e-05 | 0.996 | 18.6 | -0.67 | 0.705641
10 | 830.83 | 0.00037604 | -8.2109e-05 | 0.984 | 20.7 | -0.67 | 0.705641
11 | 1043.2 | 0.00036657 | -7.3356e-05 | 0.589 | 22.9 | -0.67 | 0.705641
12 | 1309.9 | 0.00035944 | -6.1633e-05 | 0.623 | 25.1 | -0.67 | 0.705641
13 | 1644.7 | 0.00035165 | -5.3133e-05 | 0.673 | 27.3 | -0.67 | 0.705641
14 | 2065.1 | 0.00034553 | -4.54e-05 | 0.7 | 29.5 | -0.67 | 0.705641
15 | 2593 | 0.0003416 | -3.9684e-05 | 0.734 | 31.8 | -0.67 | 0.705641
16 | 3255.8 | 0.00033749 | -3.1227e-05 | 0.786 | 33.9 | -0.67 | 0.705641
17 | 4088.1 | 0.00033369 | -2.599e-05 | 0.891 | 36.1 | -0.67 | 0.705641
18 | 5133.1 | 0.00033149 | -1.9829e-05 | 0.982 | 38.3 | -0.67 | 0.705641
19 | 6445.3 | 0.00032673 | -1.4523e-05 | 0.99 | 40.5 | -0.67 | 0.705641
20 | 8092.8 | 0.00033006 | -1.3798e-05 | 0.998 | 42.7 | -0.67 | 0.705641
21 | 10161 | 0.00032732 | -5.0535e-06 | 0.997 | 44.9 | -0.67 | 0.705641
22 | 12759 | 0.00032634 | -1.5675e-06 | 0.993 | 47.6 | -0.67 | 0.705641
23 | 16020 | 0.00031331 | 1.4119e-05 | 0.99 | 50.4 | -0.67 | 0.705641
24 | 20116 | 0.00033662 | 2.1791e-05 | 0.978 | 52.6 | -0.67 | 0.705641
25 | 25258 | 0.00030407 | 7.7876e-06 | 0.98 | 54.7 | -0.67 | 0.705641
26 | 31714 | 0.00029566 | 4.4393e-05 | 0.975 | 57 | -0.67 | 0.705641
27 | 39821 | 0.00030554 | 4.2558e-05 | 0.895 | 59.2 | -0.67 | 0.705641
28 | 50000 | 0.00034741 | 0.00010583 | 0.947 | 61.4 | -0.67 | 0.705641
29 | 39821 | 0.00037511 | 5.8029e-05 | 0.939 | 63.6 | -0.67 | 0.705641
30 | 31714 | 0.0002964 | 2.9932e-05 | 0.957 | 65.8 | -0.67 | 0.705641
31 | 25258 | 0.00030898 | 2.7933e-05 | 0.986 | 68.5 | -0.67 | 0.705641
32 | 20116 | 0.00032267 | 2.8118e-05 | 0.986 | 71.2 | -0.67 | 0.705641
33 | 16020 | 0.00031242 | 2.6287e-05 | 0.989 | 73.4 | -0.67 | 0.705641
34 | 12759 | 0.00032979 | 3.2783e-06 | 0.994 | 75.6 | -0.67 | 0.705641
35 | 10161 | 0.00032548 | -8.7942e-06 | 0.996 | 77.8 | -0.67 | 0.705641
36 | 8092.8 | 0.00032689 | -5.686e-06 | 0.993 | 80 | -0.67 | 0.705641
37 | 6445.3 | 0.00033276 | -1.6693e-05 | 0.994 | 82.2 | -0.67 | 0.705641
38 | 5133.1 | 0.00033127 | -2.0845e-05 | 0.978 | 84.4 | -0.67 | 0.705641
39 | 4088.1 | 0.00033436 | -2.5576e-05 | 0.891 | 86.6 | -0.67 | 0.705641
40 | 3255.8 | 0.00033781 | -3.3376e-05 | 0.787 | 88.8 | -0.67 | 0.705641
41 | 2593 | 0.0003408 | -3.8663e-05 | 0.735 | 91 | -0.67 | 0.705641
42 | 2065.1 | 0.00034587 | -4.6269e-05 | 0.703 | 93.2 | -0.67 | 0.705641
43 | 1644.7 | 0.00035022 | -5.3133e-05 | 0.674 | 95.4 | -0.67 | 0.705641
44 | 1309.9 | 0.00035669 | -6.2271e-05 | 0.623 | 97.5 | -0.67 | 0.705641
45 | 1043.2 | 0.000365 | -7.2189e-05 | 0.592 | 99.8 | -0.67 | 0.705641
46 | 830.83 | 0.00037449 | -8.1189e-05 | 0.989 | 102 | -0.67 | 0.705641
47 | 661.68 | 0.00038417 | -9.2514e-05 | 0.996 | 104.1 | -0.67 | 0.705641
48 | 526.98 | 0.0003979 | -0.00010567 | 0.995 | 106.3 | -0.67 | 0.705641
49 | 419.69 | 0.00040926 | -0.00011748 | 0.997 | 108.5 | -0.67 | 0.705641
50 | 334.25 | 0.00042181 | -0.00013178 | 0.997 | 110.6 | -0.67 | 0.705641
51 | 266.2 | 0.00043827 | -0.00014948 | 0.996 | 112.8 | -0.67 | 0.705641
52 | 212.01 | 0.00045589 | -0.00016765 | 0.997 | 115 | -0.67 | 0.705641
53 | 168.85 | 0.00047295 | -0.0001908 | 0.998 | 117.2 | -0.67 | 0.705641
54 | 134.47 | 0.00049771 | -0.00021816 | 0.999 | 119.4 | -0.67 | 0.705641
55 | 107.1 | 0.00052572 | -0.00025151 | 0.999 | 121.6 | -0.67 | 0.705641
56 | 85.294 | 0.00056102 | -0.00028515 | 0.999 | 123.7 | -0.67 | 0.705641
57 | 67.93 | 0.00060187 | -0.00032098 | 0.999 | 125.9 | -0.67 | 0.705641
58 | 53.91 | 0.00065719 | -0.00035949 | 0.999 | 128.2 | -0.67 | 0.705641
59 | 42.416 | 0.00072221 | -0.00039317 | 0.999 | 130.6 | -0.67 | 0.705641
60 | 33.064 | 0.00080199 | -0.00042372 | 0.999 | 133.1 | -0.67 | 0.705641
61 | 25.518 | 0.00089183 | -0.00044372 | 0.999 | 135.7 | -0.67 | 0.705641
62 | 19.484 | 0.00098866 | -0.00044929 | 0.999 | 138.6 | -0.67 | 0.705641
63 | 14.705 | 0.0010841 | -0.00044475 | 0.999 | 142.4 | -0.67 | 0.705641
64 | 10.96 | 0.0011631 | -0.00043678 | 0.999 | 146.5 | -0.67 | 0.705641
65 | 8.0607 | 0.0012475 | -0.00044152 | 0.999 | 150.5 | -0.67 | 0.705641
66 | 5.8439 | 0.0013486 | -0.00045323 | 0.998 | 155 | -0.67 | 0.705641
67 | 4.1726 | 0.001485 | -0.00044692 | 0.997 | 160.4 | -0.67 | 0.705641
68 | 2.9318 | 0.0016209 | -0.0003937 | 0.996 | 166.9 | -0.67 | 0.705641
69 | 2.0259 | 0.0017101 | -0.00030257 | 0.995 | 175 | -0.67 | 0.705641
70 | 1.3761 | 0.0017862 | -0.00022046 | 0.995 | 185.8 | -0.67 | 0.705641
71 | 0.91901 | 0.001802 | -0.00012654 | 0.994 | 200.5 | -0.67 | 0.705641
72 | 0.60383 | 0.0018017 | -7.4928e-05 | 0.994 | 219.5 | -0.67 | 0.705641
73 | 0.39094 | 0.0018158 | -3.9518e-05 | 0.995 | 250.6 | -0.67 | 0.705641
74 | 0.25002 | 0.0018135 | -4.8129e-06 | 0.994 | 286.1 | -0.67 | 0.705641
75 | 0.15849 | 0.0018012 | 2.657e-05 | 0.994 | 332.9 | -0.67 | 0.705641
76 | 0.1 | 0.0017926 | 5.904e-05 | 0.995 | 393.1 | -0.67 | 0.705641

## Sheet8
Number | Frequency / Hz | Z_Re / Ohm | Z_Im / Ohm | Sign | Time / s | Voltage / V | Current / A/cm^2
1 | 107.1 | 0.0005212 | -0.00024462 | 0.999 | 0 | -0.67 | 0.705641
2 | 134.47 | 0.00049382 | -0.00021473 | 0.997 | 3.1 | -0.67 | 0.705641
3 | 168.85 | 0.00046948 | -0.00018889 | 0.994 | 5.3 | -0.67 | 0.705641
4 | 212.01 | 0.00045046 | -0.00016481 | 0.995 | 7.6 | -0.67 | 0.705641
5 | 266.2 | 0.00043429 | -0.00014449 | 0.999 | 9.7 | -0.67 | 0.705641
6 | 334.25 | 0.00042109 | -0.00012953 | 0.995 | 11.9 | -0.67 | 0.705641
7 | 419.69 | 0.00040709 | -0.00011366 | 0.998 | 14.1 | -0.67 | 0.705641
8 | 526.98 | 0.00039365 | -0.0001012 | 0.996 | 16.3 | -0.67 | 0.705641
9 | 661.68 | 0.00038422 | -9.0928e-05 | 0.996 | 18.6 | -0.67 | 0.705641
10 | 830.83 | 0.00037459 | -7.9696e-05 | 0.984 | 20.7 | -0.67 | 0.705641
11 | 1043.2 | 0.00036665 | -7.081e-05 | 0.589 | 22.9 | -0.67 | 0.705641
12 | 1309.9 | 0.00035897 | -6.1006e-05 | 0.623 | 25.1 | -0.67 | 0.705641
13 | 1644.7 | 0.00035194 | -5.0808e-05 | 0.673 | 27.3 | -0.67 | 0.705641
14 | 2065.1 | 0.00034601 | -4.4483e-05 | 0.7 | 29.5 | -0.67 | 0.705641
15 | 2593 | 0.00034029 | -3.8301e-05 | 0.734 | 31.8 | -0.67 | 0.705641
16 | 3255.8 | 0.00033887 | -2.9087e-05 | 0.786 | 33.9 | -0.67 | 0.705641
17 | 4088.1 | 0.0003359 | -2.5181e-05 | 0.891 | 36.1 | -0.67 | 0.705641
18 | 5133.1 | 0.00033431 | -1.8941e-05 | 0.982 | 38.3 | -0.67 | 0.705641
19 | 6445.3 | 0.00033333 | -1.6533e-05 | 0.99 | 40.5 | -0.67 | 0.705641
20 | 8092.8 | 0.00032936 | -1.4554e-05 | 0.998 | 42.7 | -0.67 | 0.705641
21 | 10161 | 0.00032534 | -3.5552e-06 | 0.997 | 44.9 | -0.67 | 0.705641
22 | 12759 | 0.00033726 | -7.0285e-06 | 0.993 | 47.6 | -0.67 | 0.705641
23 | 16020 | 0.00032679 | 4.0468e-06 | 0.99 | 50.4 | -0.67 | 0.705641
24 | 20116 | 0.00033522 | 9.5693e-06 | 0.978 | 52.6 | -0.67 | 0.705641
25 | 25258 | 0.00032237 | -7.1707e-07 | 0.98 | 54.7 | -0.67 | 0.705641
26 | 31714 | 0.00033399 | 8.8098e-06 | 0.975 | 57 | -0.67 | 0.705641
27 | 39821 | 0.00033787 | 5.0723e-05 | 0.895 | 59.2 | -0.67 | 0.705641
28 | 50000 | 0.00035275 | 6.8291e-05 | 0.947 | 61.4 | -0.67 | 0.705641
29 | 39821 | 0.00033037 | 5.2582e-05 | 0.939 | 63.6 | -0.67 | 0.705641
30 | 31714 | 0.00033034 | 4.0122e-06 | 0.957 | 65.8 | -0.67 | 0.705641
31 | 25258 | 0.00031655 | -4.9038e-06 | 0.986 | 68.5 | -0.67 | 0.705641
32 | 20116 | 0.00034521 | 1.13e-05 | 0.986 | 71.2 | -0.67 | 0.705641
33 | 16020 | 0.00032995 | 1.2175e-05 | 0.989 | 73.4 | -0.67 | 0.705641
34 | 12759 | 0.00032308 | -5.0333e-06 | 0.994 | 75.6 | -0.67 | 0.705641
35 | 10161 | 0.00032513 | -7.4975e-06 | 0.996 | 77.8 | -0.67 | 0.705641
36 | 8092.8 | 0.00033182 | -1.014e-05 | 0.993 | 80 | -0.67 | 0.705641
37 | 6445.3 | 0.00033321 | -1.5537e-05 | 0.994 | 82.2 | -0.67 | 0.705641
38 | 5133.1 | 0.00033511 | -1.9756e-05 | 0.978 | 84.4 | -0.67 | 0.705641
39 | 4088.1 | 0.0003368 | -2.5083e-05 | 0.891 | 86.6 | -0.67 | 0.705641
40 | 3255.8 | 0.00033895 | -3.0551e-05 | 0.787 | 88.8 | -0.67 | 0.705641
41 | 2593 | 0.00034193 | -3.7943e-05 | 0.735 | 91 | -0.67 | 0.705641
42 | 2065.1 | 0.00034718 | -4.4633e-05 | 0.703 | 93.2 | -0.67 | 0.705641
43 | 1644.7 | 0.00035042 | -5.2958e-05 | 0.674 | 95.4 | -0.67 | 0.705641
44 | 1309.9 | 0.00035648 | -5.7251e-05 | 0.623 | 97.5 | -0.67 | 0.705641
45 | 1043.2 | 0.00036306 | -6.9384e-05 | 0.592 | 99.8 | -0.67 | 0.705641
46 | 830.83 | 0.00037383 | -7.9062e-05 | 0.989 | 102 | -0.67 | 0.705641
47 | 661.68 | 0.00038406 | -8.888e-05 | 0.996 | 104.1 | -0.67 | 0.705641
48 | 526.98 | 0.0003943 | -0.0001006 | 0.995 | 106.3 | -0.67 | 0.705641
49 | 419.69 | 0.00040638 | -0.00011387 | 0.997 | 108.5 | -0.67 | 0.705641
50 | 334.25 | 0.00041932 | -0.00012792 | 0.997 | 110.6 | -0.67 | 0.705641
51 | 266.2 | 0.00043513 | -0.00014568 | 0.996 | 112.8 | -0.67 | 0.705641
52 | 212.01 | 0.00044997 | -0.00016481 | 0.997 | 115 | -0.67 | 0.705641
53 | 168.85 | 0.00046977 | -0.00018852 | 0.998 | 117.2 | -0.67 | 0.705641
54 | 134.47 | 0.0004917 | -0.00021446 | 0.999 | 119.4 | -0.67 | 0.705641
55 | 107.1 | 0.00051939 | -0.00024596 | 0.999 | 121.6 | -0.67 | 0.705641
56 | 85.294 | 0.00055455 | -0.00028018 | 0.999 | 123.7 | -0.67 | 0.705641
57 | 67.93 | 0.00059951 | -0.00031696 | 0.999 | 125.9 | -0.67 | 0.705641
58 | 53.91 | 0.00064913 | -0.00035164 | 0.999 | 128.2 | -0.67 | 0.705641
59 | 42.416 | 0.00071315 | -0.00038689 | 0.999 | 130.6 | -0.67 | 0.705641
60 | 33.064 | 0.00079276 | -0.00041503 | 0.999 | 133.1 | -0.67 | 0.705641
61 | 25.518 | 0.00088186 | -0.00043628 | 0.999 | 135.7 | -0.67 | 0.705641
62 | 19.484 | 0.00097558 | -0.00044372 | 0.999 | 138.6 | -0.67 | 0.705641
63 | 14.705 | 0.0010678 | -0.00043719 | 0.999 | 142.4 | -0.67 | 0.705641
64 | 10.96 | 0.0011457 | -0.00042939 | 0.999 | 146.5 | -0.67 | 0.705641
65 | 8.0607 | 0.0012207 | -0.00043735 | 0.999 | 150.5 | -0.67 | 0.705641
66 | 5.8439 | 0.0013186 | -0.00045396 | 0.998 | 155 | -0.67 | 0.705641
67 | 4.1726 | 0.0014537 | -0.00045289 | 0.997 | 160.4 | -0.67 | 0.705641
68 | 2.9318 | 0.0015995 | -0.00041091 | 0.996 | 166.9 | -0.67 | 0.705641
69 | 2.0259 | 0.0017024 | -0.00032721 | 0.995 | 175 | -0.67 | 0.705641
70 | 1.3761 | 0.0017887 | -0.00024594 | 0.995 | 185.8 | -0.67 | 0.705641
71 | 0.91901 | 0.0018028 | -0.0001388 | 0.994 | 200.5 | -0.67 | 0.705641
72 | 0.60383 | 0.0018066 | -7.6873e-05 | 0.994 | 219.5 | -0.67 | 0.705641
73 | 0.39094 | 0.0018117 | -4.986e-05 | 0.995 | 250.6 | -0.67 | 0.705641
74 | 0.25002 | 0.0018187 | -9.4915e-06 | 0.994 | 286.1 | -0.67 | 0.705641
75 | 0.15849 | 0.0018117 | 2.0159e-05 | 0.994 | 332.9 | -0.67 | 0.705641
76 | 0.1 | 0.0017964 | 4.8352e-05 | 0.995 | 393.1 | -0.67 | 0.705641

## Sheet9
Number | Frequency / Hz | Z_Re / Ohm | Z_Im / Ohm | Sign | Time / s | Voltage / V | Current / A/cm^2
1 | 107.1 | 0.00055367 | -0.00025183 | 0.999 | 0 | -0.68 | 0.705641
2 | 134.47 | 0.00052325 | -0.00021985 | 0.997 | 3.1 | -0.68 | 0.705641
3 | 168.85 | 0.0004977 | -0.0001924 | 0.994 | 5.3 | -0.68 | 0.705641
4 | 212.01 | 0.00047888 | -0.00016943 | 0.995 | 7.6 | -0.68 | 0.705641
5 | 266.2 | 0.00046097 | -0.00014864 | 0.999 | 9.7 | -0.68 | 0.705641
6 | 334.25 | 0.00044761 | -0.00013155 | 0.995 | 11.9 | -0.68 | 0.705641
7 | 419.69 | 0.0004335 | -0.00011842 | 0.998 | 14.1 | -0.68 | 0.705641
8 | 526.98 | 0.00041997 | -0.00010398 | 0.996 | 16.3 | -0.68 | 0.705641
9 | 661.68 | 0.00041093 | -9.2918e-05 | 0.996 | 18.6 | -0.68 | 0.705641
10 | 830.83 | 0.00039926 | -8.182e-05 | 0.984 | 20.7 | -0.68 | 0.705641
11 | 1043.2 | 0.00039171 | -7.1488e-05 | 0.589 | 22.9 | -0.68 | 0.705641
12 | 1309.9 | 0.00038517 | -6.0715e-05 | 0.623 | 25.1 | -0.68 | 0.705641
13 | 1644.7 | 0.00037508 | -5.1586e-05 | 0.673 | 27.3 | -0.68 | 0.705641
14 | 2065.1 | 0.00036928 | -4.4169e-05 | 0.7 | 29.5 | -0.68 | 0.705641
15 | 2593 | 0.0003665 | -3.9266e-05 | 0.734 | 31.8 | -0.68 | 0.705641
16 | 3255.8 | 0.00036224 | -3.0696e-05 | 0.786 | 33.9 | -0.68 | 0.705641
17 | 4088.1 | 0.00036078 | -2.6185e-05 | 0.891 | 36.1 | -0.68 | 0.705641
18 | 5133.1 | 0.00035626 | -2.1164e-05 | 0.982 | 38.3 | -0.68 | 0.705641
19 | 6445.3 | 0.0003563 | -1.3795e-05 | 0.99 | 40.5 | -0.68 | 0.705641
20 | 8092.8 | 0.00035087 | -1.3218e-05 | 0.998 | 42.7 | -0.68 | 0.705641
21 | 10161 | 0.00034498 | -6.6607e-06 | 0.997 | 44.9 | -0.68 | 0.705641
22 | 12759 | 0.00034171 | 8.6026e-06 | 0.993 | 47.6 | -0.68 | 0.705641
23 | 16020 | 0.00034087 | 5.7912e-06 | 0.99 | 50.4 | -0.68 | 0.705641
24 | 20116 | 0.00035774 | 3.2805e-05 | 0.978 | 52.6 | -0.68 | 0.705641
25 | 25258 | 0.00036193 | 3.0144e-05 | 0.98 | 54.7 | -0.68 | 0.705641
26 | 31714 | 0.0003296 | -4.0245e-06 | 0.975 | 57 | -0.68 | 0.705641
27 | 39821 | 0.00034786 | 5.4436e-05 | 0.895 | 59.2 | -0.68 | 0.705641
28 | 50000 | 0.00030806 | 8.166e-05 | 0.947 | 61.4 | -0.68 | 0.705641
29 | 39821 | 0.00035523 | 6.8546e-05 | 0.939 | 63.6 | -0.68 | 0.705641
30 | 31714 | 0.00035138 | 3.9496e-05 | 0.957 | 65.8 | -0.68 | 0.705641
31 | 25258 | 0.0003437 | 5.2914e-05 | 0.986 | 68.5 | -0.68 | 0.705641
32 | 20116 | 0.0003448 | 2.2016e-05 | 0.986 | 71.2 | -0.68 | 0.705641
33 | 16020 | 0.00034832 | 6.5927e-06 | 0.989 | 73.4 | -0.68 | 0.705641
34 | 12759 | 0.00034327 | -4.4018e-06 | 0.994 | 75.6 | -0.68 | 0.705641
35 | 10161 | 0.00033697 | 7.456e-07 | 0.996 | 77.8 | -0.68 | 0.705641
36 | 8092.8 | 0.00034875 | -6.0429e-06 | 0.993 | 80 | -0.68 | 0.705641
37 | 6445.3 | 0.00035345 | -1.5761e-05 | 0.994 | 82.2 | -0.68 | 0.705641
38 | 5133.1 | 0.00035809 | -2.1309e-05 | 0.978 | 84.4 | -0.68 | 0.705641
39 | 4088.1 | 0.00036042 | -2.5967e-05 | 0.891 | 86.6 | -0.68 | 0.705641
40 | 3255.8 | 0.00036217 | -2.9343e-05 | 0.787 | 88.8 | -0.68 | 0.705641
41 | 2593 | 0.00036491 | -3.8302e-05 | 0.735 | 91 | -0.68 | 0.705641
42 | 2065.1 | 0.00037025 | -4.5713e-05 | 0.703 | 93.2 | -0.68 | 0.705641
43 | 1644.7 | 0.00037637 | -5.2267e-05 | 0.674 | 95.4 | -0.68 | 0.705641
44 | 1309.9 | 0.0003827 | -6.0124e-05 | 0.623 | 97.5 | -0.68 | 0.705641
45 | 1043.2 | 0.000389 | -7.0678e-05 | 0.592 | 99.8 | -0.68 | 0.705641
46 | 830.83 | 0.00039863 | -8.1618e-05 | 0.989 | 102 | -0.68 | 0.705641
47 | 661.68 | 0.00040961 | -9.232e-05 | 0.996 | 104.1 | -0.68 | 0.705641
48 | 526.98 | 0.00042207 | -0.00010436 | 0.995 | 106.3 | -0.68 | 0.705641
49 | 419.69 | 0.00043344 | -0.00011565 | 0.997 | 108.5 | -0.68 | 0.705641
50 | 334.25 | 0.00044636 | -0.00013184 | 0.997 | 110.6 | -0.68 | 0.705641
51 | 266.2 | 0.00046168 | -0.00015005 | 0.996 | 112.8 | -0.68 | 0.705641
52 | 212.01 | 0.00047813 | -0.00016889 | 0.997 | 115 | -0.68 | 0.705641
53 | 168.85 | 0.00049683 | -0.0001932 | 0.998 | 117.2 | -0.68 | 0.705641
54 | 134.47 | 0.00052174 | -0.00022151 | 0.999 | 119.4 | -0.68 | 0.705641
55 | 107.1 | 0.00055138 | -0.00025321 | 0.999 | 121.6 | -0.68 | 0.705641
56 | 85.294 | 0.00058935 | -0.00028627 | 0.999 | 123.7 | -0.68 | 0.705641
57 | 67.93 | 0.00063315 | -0.00032082 | 0.999 | 125.9 | -0.68 | 0.705641
58 | 53.91 | 0.00068633 | -0.00035824 | 0.999 | 128.2 | -0.68 | 0.705641
59 | 42.416 | 0.00075311 | -0.00038969 | 0.999 | 130.6 | -0.68 | 0.705641
60 | 33.064 | 0.00083027 | -0.00041454 | 0.999 | 133.1 | -0.68 | 0.705641
61 | 25.518 | 0.00091913 | -0.00043052 | 0.999 | 135.7 | -0.68 | 0.705641
62 | 19.484 | 0.0010132 | -0.0004347 | 0.999 | 138.6 | -0.68 | 0.705641
63 | 14.705 | 0.0011044 | -0.00042693 | 0.999 | 142.4 | -0.68 | 0.705641
64 | 10.96 | 0.0011784 | -0.00041805 | 0.999 | 146.5 | -0.68 | 0.705641
65 | 8.0607 | 0.0012453 | -0.00043048 | 0.999 | 150.5 | -0.68 | 0.705641
66 | 5.8439 | 0.0013297 | -0.00044883 | 0.998 | 155 | -0.68 | 0.705641
67 | 4.1726 | 0.0014627 | -0.00046413 | 0.997 | 160.4 | -0.68 | 0.705641
68 | 2.9318 | 0.0016216 | -0.00044206 | 0.996 | 166.9 | -0.68 | 0.705641
69 | 2.0259 | 0.0017519 | -0.00036454 | 0.995 | 175 | -0.67 | 0.705641
70 | 1.3761 | 0.0018414 | -0.00027515 | 0.995 | 185.8 | -0.67 | 0.705641
71 | 0.91901 | 0.0018815 | -0.00016248 | 0.994 | 200.5 | -0.68 | 0.705641
72 | 0.60383 | 0.0018764 | -9.4926e-05 | 0.994 | 219.5 | -0.67 | 0.705641
73 | 0.39094 | 0.0019171 | -6.2385e-05 | 0.995 | 250.6 | -0.68 | 0.705641
74 | 0.25002 | 0.0018991 | -1.7132e-05 | 0.994 | 286.1 | -0.68 | 0.705641
75 | 0.15849 | 0.0018966 | 1.7534e-05 | 0.994 | 332.9 | -0.67 | 0.705641
76 | 0.1 | 0.0018994 | 5.2125e-05 | 0.995 | 393.1 | -0.67 | 0.705641