## Sheet1
Number | Frequency / Hz | Z_Re / Ohm | Z_Im / Ohm | Sign | Time / s | Voltage / V | Current / A/cm^2
1 | 107.1 | 0.012496 | -0.0066755 | 0.999 | 0 | -18.18 | 0.3061026
2 | 134.47 | 0.011795 | -0.0057358 | 0.995 | 3.1 | -18.18 | 0.3061026
3 | 168.85 | 0.011305 | -0.0049906 | 0.995 | 5.4 | -18.17 | 0.3061026
4 | 212.01 | 0.010849 | -0.0043584 | 0.995 | 7.6 | -18.16 | 0.3061026
5 | 266.2 | 0.010475 | -0.0037882 | 0.996 | 9.8 | -18.15 | 0.3061026
6 | 334.25 | 0.010138 | -0.0033568 | 0.995 | 12 | -18.16 | 0.3061026
7 | 419.69 | 0.0098206 | -0.002965 | 0.998 | 14.2 | -18.16 | 0.3061026
8 | 526.98 | 0.0095231 | -0.0026209 | 0.997 | 16.4 | -18.16 | 0.3061026
9 | 661.68 | 0.0092066 | -0.0023256 | 0.996 | 18.7 | -18.16 | 0.3061026
10 | 830.83 | 0.0089469 | -0.0020528 | 0.994 | 20.9 | -18.16 | 0.3061026
11 | 1043.2 | 0.0087307 | -0.0017975 | 0.613 | 23.7 | -18.17 | 0.3061026
12 | 1309.9 | 0.0085437 | -0.0015664 | 0.623 | 27.1 | -18.18 | 0.3061026
13 | 1644.7 | 0.0084075 | -0.0014055 | 0.677 | 30.4 | -18.17 | 0.3061026
14 | 2065.1 | 0.0083149 | -0.0012458 | 0.733 | 33.8 | -18.16 | 0.3061026
15 | 2593 | 0.0081741 | -0.0011062 | 0.783 | 37.1 | -18.15 | 0.3061026
16 | 3255.8 | 0.0080955 | -0.00085919 | 0.859 | 39.9 | -18.14 | 0.3061026
17 | 4088.1 | 0.0080047 | -0.00074821 | 0.957 | 42.1 | -18.14 | 0.3061026
18 | 5133.1 | 0.0079206 | -0.00068386 | 0.981 | 44.4 | -18.15 | 0.3061026
19 | 6445.3 | 0.0077783 | -0.00061451 | 0.99 | 46.5 | -18.15 | 0.3061026
20 | 8092.8 | 0.0076127 | -0.00057876 | 0.99 | 48.7 | -18.15 | 0.3061026
21 | 10161 | 0.0074183 | -0.00063962 | 0.992 | 51 | -18.17 | 0.3061026
22 | 12759 | 0.0070832 | -0.000521 | 0.952 | 53.1 | -18.17 | 0.3061026
23 | 16020 | 0.0065475 | -0.00076443 | 0.987 | 55.5 | -18.16 | 0.3061026
24 | 20116 | 0.0058441 | -0.00078252 | 0.967 | 57.7 | -18.16 | 0.3061026
25 | 25258 | 0.0048668 | -0.0011132 | 0.956 | 60 | -18.15 | 0.3061026
26 | 31714 | 0.0031826 | -0.0014622 | 0.916 | 62.1 | -18.14 | 0.3061026
27 | 39821 | -0.0010638 | -0.00048092 | 0.557 | 64.4 | -18.14 | 0.3061026
28 | 50000 | -0.0038953 | -0.0016773 | 0.923 | 66.6 | -18.15 | 0.3061026
29 | 39821 | 0.00072957 | -0.0012936 | 0.764 | 68.8 | -18.15 | 0.3061026
30 | 31714 | 0.0031395 | -0.001637 | 0.931 | 71 | -18.15 | 0.3061026
31 | 25258 | 0.0042369 | -0.0010444 | 0.949 | 73.2 | -18.15 | 0.3061026
32 | 20116 | 0.0056764 | 0.0010492 | 0.982 | 75.9 | -18.18 | 0.3061026
33 | 16020 | 0.0067402 | -0.00093584 | 0.975 | 78.7 | -18.19 | 0.3061026
34 | 12759 | 0.0071182 | -0.00062174 | 0.985 | 80.9 | -18.18 | 0.3061026
35 | 10161 | 0.0073917 | -0.00056602 | 0.995 | 83.1 | -18.17 | 0.3061026
36 | 8092.8 | 0.0076553 | -0.00056255 | 0.993 | 85.3 | -18.16 | 0.3061026
37 | 6445.3 | 0.00783 | -0.00064039 | 0.992 | 87.5 | -18.15 | 0.3061026
38 | 5133.1 | 0.007915 | -0.00064739 | 0.983 | 89.7 | -18.15 | 0.3061026
39 | 4088.1 | 0.0080156 | -0.00073067 | 0.953 | 91.9 | -18.15 | 0.3061026
40 | 3255.8 | 0.0080811 | -0.00086138 | 0.858 | 94.1 | -18.15 | 0.3061026
41 | 2593 | 0.0081937 | -0.0010798 | 0.779 | 96.9 | -18.17 | 0.3061026
42 | 2065.1 | 0.0082924 | -0.0012129 | 0.73 | 100.3 | -18.17 | 0.3061026
43 | 1644.7 | 0.0084084 | -0.0014258 | 0.673 | 103.6 | -18.17 | 0.3061026
44 | 1309.9 | 0.0085861 | -0.0015804 | 0.624 | 106.9 | -18.16 | 0.3061026
45 | 1043.2 | 0.0087466 | -0.0018141 | 0.613 | 110.3 | -18.15 | 0.3061026
46 | 830.83 | 0.0089918 | -0.0020518 | 0.996 | 113.1 | -18.14 | 0.3061026
47 | 661.68 | 0.0092389 | -0.0023375 | 0.997 | 115.3 | -18.14 | 0.3061026
48 | 526.98 | 0.0095123 | -0.0026506 | 0.994 | 117.5 | -18.14 | 0.3061026
49 | 419.69 | 0.009813 | -0.0029852 | 0.995 | 119.7 | -18.15 | 0.3061026
50 | 334.25 | 0.010166 | -0.0033663 | 0.997 | 121.8 | -18.15 | 0.3061026
51 | 266.2 | 0.010436 | -0.0037845 | 0.996 | 124.1 | -18.16 | 0.3061026
52 | 212.01 | 0.010805 | -0.0043301 | 0.995 | 126.3 | -18.16 | 0.3061026
53 | 168.85 | 0.011289 | -0.0049808 | 0.995 | 128.5 | -18.17 | 0.3061026
54 | 134.47 | 0.011809 | -0.0057259 | 0.996 | 130.7 | -18.17 | 0.3061026
55 | 107.1 | 0.012446 | -0.0067066 | 0.999 | 132.9 | -18.16 | 0.3061026
56 | 85.294 | 0.013307 | -0.0077357 | 0.998 | 135 | -18.15 | 0.3061026
57 | 67.93 | 0.014439 | -0.0087707 | 0.999 | 137.2 | -18.16 | 0.3061026
58 | 53.91 | 0.015903 | -0.010275 | 0.999 | 139.5 | -18.14 | 0.3061026
59 | 42.416 | 0.017704 | -0.011624 | 0.999 | 142 | -18.15 | 0.3061026
60 | 33.064 | 0.019905 | -0.012924 | 0.998 | 144.5 | -18.14 | 0.3061026
61 | 25.518 | 0.022669 | -0.014062 | 0.998 | 147.1 | -18.17 | 0.3061026
62 | 19.484 | 0.025909 | -0.014769 | 0.998 | 150 | -18.15 | 0.3061026
63 | 14.705 | 0.029471 | -0.014803 | 0.998 | 153.1 | -18.18 | 0.3061026
64 | 10.96 | 0.032991 | -0.014149 | 0.998 | 156.6 | -18.18 | 0.3061026
65 | 8.0607 | 0.036071 | -0.012924 | 0.998 | 160.5 | -18.12 | 0.3061026
66 | 5.8439 | 0.038433 | -0.011499 | 0.997 | 165.2 | -18.2 | 0.3061026
67 | 4.1726 | 0.04014 | -0.010812 | 0.997 | 170.6 | -18.31 | 0.3061026
68 | 2.9318 | 0.041953 | -0.010836 | 0.997 | 177.1 | -18.12 | 0.3061026
69 | 2.0259 | 0.045033 | -0.011442 | 0.997 | 185.2 | -18 | 0.3061026
70 | 1.3761 | 0.0485 | -0.010955 | 0.997 | 197.9 | -18.33 | 0.3061026
71 | 0.91901 | 0.05223 | -0.010037 | 0.997 | 214.5 | -18.26 | 0.3061026
72 | 0.60383 | 0.054385 | -0.0078701 | 0.998 | 233.5 | -17.84 | 0.3061026
73 | 0.39094 | 0.056749 | -0.0046094 | 0.999 | 264.6 | -18.16 | 0.3061026
74 | 0.25002 | 0.05771 | -0.003563 | 0.993 | 300.1 | -18.16 | 0.3061026
75 | 0.15849 | 0.057697 | -0.0015157 | 0.995 | 347 | -18.13 | 0.3061026
76 | 0.1 | 0.059107 | 0.00032949 | 0.992 | 407.2 | -18.19 | 0.3061026

## Sheet2
Number | Frequency / Hz | Z_Re / Ohm | Z_Im / Ohm | Sign | Time / s | Voltage / V | Current / A/cm^2
1 | 107.1 | 0.00052777 | -0.00028499 | 0.999 | 0 | -0.76 | 0.3061026
2 | 134.47 | 0.00050059 | -0.00024894 | 0.995 | 3.1 | -0.75 | 0.3061026
3 | 168.85 | 0.00047338 | -0.00021571 | 0.995 | 5.4 | -0.75 | 0.3061026
4 | 212.01 | 0.00045677 | -0.00018921 | 0.995 | 7.6 | -0.75 | 0.3061026
5 | 266.2 | 0.00043712 | -0.0001588 | 0.996 | 9.8 | -0.75 | 0.3061026
6 | 334.25 | 0.00042699 | -0.00014143 | 0.995 | 12 | -0.75 | 0.3061026
7 | 419.69 | 0.00041178 | -0.00012792 | 0.998 | 14.2 | -0.75 | 0.3061026
8 | 526.98 | 0.00039553 | -0.00011343 | 0.997 | 16.4 | -0.75 | 0.3061026
9 | 661.68 | 0.00038273 | -9.9e-05 | 0.996 | 18.7 | -0.75 | 0.3061026
10 | 830.83 | 0.00037199 | -9.037e-05 | 0.994 | 20.9 | -0.75 | 0.3061026
11 | 1043.2 | 0.00036244 | -7.9679e-05 | 0.613 | 23.7 | -0.75 | 0.3061026
12 | 1309.9 | 0.00035601 | -7.1442e-05 | 0.623 | 27.1 | -0.76 | 0.3061026
13 | 1644.7 | 0.00034728 | -5.9944e-05 | 0.677 | 30.4 | -0.75 | 0.3061026
14 | 2065.1 | 0.00034567 | -5.3979e-05 | 0.733 | 33.8 | -0.75 | 0.3061026
15 | 2593 | 0.00033907 | -4.4383e-05 | 0.783 | 37.1 | -0.75 | 0.3061026
16 | 3255.8 | 0.00033408 | -3.9577e-05 | 0.859 | 39.9 | -0.75 | 0.3061026
17 | 4088.1 | 0.00033416 | -2.9302e-05 | 0.957 | 42.1 | -0.75 | 0.3061026
18 | 5133.1 | 0.0003247 | -2.2612e-05 | 0.981 | 44.4 | -0.75 | 0.3061026
19 | 6445.3 | 0.00031929 | -1.8346e-05 | 0.99 | 46.5 | -0.75 | 0.3061026
20 | 8092.8 | 0.00032743 | -1.6455e-05 | 0.99 | 48.7 | -0.75 | 0.3061026
21 | 10161 | 0.00029831 | -2.2483e-05 | 0.992 | 51 | -0.75 | 0.3061026
22 | 12759 | 0.00030664 | -6.4313e-06 | 0.952 | 53.1 | -0.75 | 0.3061026
23 | 16020 | 0.00034331 | -1.3566e-05 | 0.987 | 55.5 | -0.75 | 0.3061026
24 | 20116 | 0.00030219 | -4.7949e-06 | 0.967 | 57.7 | -0.75 | 0.3061026
25 | 25258 | 0.0003208 | -3.964e-05 | 0.956 | 60 | -0.75 | 0.3061026
26 | 31714 | 0.00014592 | -1.6317e-05 | 0.916 | 62.1 | -0.75 | 0.3061026
27 | 39821 | 0.00027541 | 2.3301e-05 | 0.557 | 64.4 | -0.75 | 0.3061026
28 | 50000 | 0.00049019 | -3.3594e-05 | 0.923 | 66.6 | -0.75 | 0.3061026
29 | 39821 | 0.00030961 | -1.7832e-05 | 0.764 | 68.8 | -0.75 | 0.3061026
30 | 31714 | 0.00024523 | -1.978e-05 | 0.931 | 71 | -0.75 | 0.3061026
31 | 25258 | 0.00029704 | -1.5923e-05 | 0.949 | 73.2 | -0.75 | 0.3061026
32 | 20116 | 0.00027605 | -9.1745e-07 | 0.982 | 75.9 | -0.75 | 0.3061026
33 | 16020 | 0.00027656 | 1.1418e-06 | 0.975 | 78.7 | -0.75 | 0.3061026
34 | 12759 | 0.00034638 | -8.1329e-06 | 0.985 | 80.9 | -0.75 | 0.3061026
35 | 10161 | 0.0003216 | -1.5071e-05 | 0.995 | 83.1 | -0.75 | 0.3061026
36 | 8092.8 | 0.00031492 | -3.0604e-05 | 0.993 | 85.3 | -0.75 | 0.3061026
37 | 6445.3 | 0.00032635 | -3.927e-05 | 0.992 | 87.5 | -0.75 | 0.3061026
38 | 5133.1 | 0.00032939 | -3.5406e-05 | 0.983 | 89.7 | -0.75 | 0.3061026
39 | 4088.1 | 0.00032929 | -3.3359e-05 | 0.953 | 91.9 | -0.75 | 0.3061026
40 | 3255.8 | 0.00033349 | -3.9234e-05 | 0.858 | 94.1 | -0.75 | 0.3061026
41 | 2593 | 0.00033878 | -4.4425e-05 | 0.779 | 96.9 | -0.75 | 0.3061026
42 | 2065.1 | 0.00034456 | -5.2337e-05 | 0.73 | 100.3 | -0.75 | 0.3061026
43 | 1644.7 | 0.00034902 | -6.1418e-05 | 0.673 | 103.6 | -0.75 | 0.3061026
44 | 1309.9 | 0.00035724 | -6.9097e-05 | 0.624 | 106.9 | -0.75 | 0.3061026
45 | 1043.2 | 0.00036472 | -7.8373e-05 | 0.613 | 110.3 | -0.75 | 0.3061026
46 | 830.83 | 0.00037508 | -9.1771e-05 | 0.996 | 113.1 | -0.75 | 0.3061026
47 | 661.68 | 0.00038419 | -0.00010064 | 0.997 | 115.3 | -0.75 | 0.3061026
48 | 526.98 | 0.0003972 | -0.00011218 | 0.994 | 117.5 | -0.75 | 0.3061026
49 | 419.69 | 0.00041178 | -0.00013249 | 0.995 | 119.7 | -0.75 | 0.3061026
50 | 334.25 | 0.00042509 | -0.00014358 | 0.997 | 121.8 | -0.75 | 0.3061026
51 | 266.2 | 0.00043769 | -0.00016115 | 0.996 | 124.1 | -0.75 | 0.3061026
52 | 212.01 | 0.00045488 | -0.00018691 | 0.995 | 126.3 | -0.75 | 0.3061026
53 | 168.85 | 0.00047515 | -0.00021057 | 0.995 | 128.5 | -0.75 | 0.3061026
54 | 134.47 | 0.00049986 | -0.0002433 | 0.996 | 130.7 | -0.75 | 0.3061026
55 | 107.1 | 0.00053115 | -0.00028529 | 0.999 | 132.9 | -0.75 | 0.3061026
56 | 85.294 | 0.00056147 | -0.0003276 | 0.998 | 135 | -0.75 | 0.3061026
57 | 67.93 | 0.00061213 | -0.00037375 | 0.999 | 137.2 | -0.75 | 0.3061026
58 | 53.91 | 0.00066433 | -0.00042823 | 0.999 | 139.5 | -0.75 | 0.3061026
59 | 42.416 | 0.00074655 | -0.00048453 | 0.999 | 142 | -0.75 | 0.3061026
60 | 33.064 | 0.00084065 | -0.00053689 | 0.998 | 144.5 | -0.75 | 0.3061026
61 | 25.518 | 0.00095403 | -0.00058779 | 0.998 | 147.1 | -0.75 | 0.3061026
62 | 19.484 | 0.0010938 | -0.00061242 | 0.998 | 150 | -0.75 | 0.3061026
63 | 14.705 | 0.0012418 | -0.00061189 | 0.998 | 153.1 | -0.75 | 0.3061026
64 | 10.96 | 0.0013888 | -0.00058738 | 0.998 | 156.6 | -0.75 | 0.3061026
65 | 8.0607 | 0.0015231 | -0.00053559 | 0.998 | 160.5 | -0.75 | 0.3061026
66 | 5.8439 | 0.0016245 | -0.00047567 | 0.997 | 165.2 | -0.75 | 0.3061026
67 | 4.1726 | 0.001707 | -0.00043614 | 0.997 | 170.6 | -0.75 | 0.3061026
68 | 2.9318 | 0.0017909 | -0.00041233 | 0.997 | 177.1 | -0.75 | 0.3061026
69 | 2.0259 | 0.0019167 | -0.00038875 | 0.997 | 185.2 | -0.75 | 0.3061026
70 | 1.3761 | 0.0020171 | -0.00032341 | 0.997 | 197.9 | -0.76 | 0.3061026
71 | 0.91901 | 0.0021117 | -0.00025252 | 0.997 | 214.5 | -0.76 | 0.3061026
72 | 0.60383 | 0.002142 | -0.0001653 | 0.998 | 233.5 | -0.75 | 0.3061026
73 | 0.39094 | 0.0021605 | -8.5864e-05 | 0.999 | 264.6 | -0.75 | 0.3061026
74 | 0.25002 | 0.002153 | -3.391e-05 | 0.993 | 300.1 | -0.75 | 0.3061026
75 | 0.15849 | 0.0021391 | 8.3931e-06 | 0.995 | 347 | -0.75 | 0.3061026
76 | 0.1 | 0.0021432 | 5.5169e-05 | 0.992 | 407.2 | -0.75 | 0.3061026

## Sheet3
Number | Frequency / Hz | Z_Re / Ohm | Z_Im / Ohm | Sign | Time / s | Voltage / V | Current / A/cm^2
1 | 107.1 | 0.00051015 | -0.00027305 | 0.999 | 0 | -0.76 | 0.3061026
2 | 134.47 | 0.00048648 | -0.00023647 | 0.995 | 3.1 | -0.76 | 0.3061026
3 | 168.85 | 0.00046124 | -0.00020402 | 0.995 | 5.4 | -0.76 | 0.3061026
4 | 212.01 | 0.00044381 | -0.00017845 | 0.995 | 7.6 | -0.76 | 0.3061026
5 | 266.2 | 0.00043133 | -0.0001594 | 0.996 | 9.8 | -0.76 | 0.3061026
6 | 334.25 | 0.00041377 | -0.00013773 | 0.995 | 12 | -0.75 | 0.3061026
7 | 419.69 | 0.00040118 | -0.00012005 | 0.998 | 14.2 | -0.76 | 0.3061026
8 | 526.98 | 0.00039203 | -0.00010537 | 0.997 | 16.4 | -0.76 | 0.3061026
9 | 661.68 | 0.00037482 | -9.5326e-05 | 0.996 | 18.7 | -0.76 | 0.3061026
10 | 830.83 | 0.00036685 | -8.26e-05 | 0.994 | 20.9 | -0.76 | 0.3061026
11 | 1043.2 | 0.00035786 | -7.4367e-05 | 0.613 | 23.7 | -0.76 | 0.3061026
12 | 1309.9 | 0.00035106 | -6.5349e-05 | 0.623 | 27.1 | -0.76 | 0.3061026
13 | 1644.7 | 0.00034652 | -5.2759e-05 | 0.677 | 30.4 | -0.76 | 0.3061026
14 | 2065.1 | 0.00034346 | -5.1115e-05 | 0.733 | 33.8 | -0.76 | 0.3061026
15 | 2593 | 0.00033676 | -4.0807e-05 | 0.783 | 37.1 | -0.76 | 0.3061026
16 | 3255.8 | 0.00033174 | -3.3287e-05 | 0.859 | 39.9 | -0.76 | 0.3061026
17 | 4088.1 | 0.00032731 | -2.6127e-05 | 0.957 | 42.1 | -0.76 | 0.3061026
18 | 5133.1 | 0.00032625 | -2.302e-05 | 0.981 | 44.4 | -0.76 | 0.3061026
19 | 6445.3 | 0.00032466 | -1.8849e-05 | 0.99 | 46.5 | -0.76 | 0.3061026
20 | 8092.8 | 0.00033196 | -2.1695e-05 | 0.99 | 48.7 | -0.76 | 0.3061026
21 | 10161 | 0.00032393 | -2.8893e-05 | 0.992 | 51 | -0.76 | 0.3061026
22 | 12759 | 0.0003023 | -2.9298e-05 | 0.952 | 53.1 | -0.76 | 0.3061026
23 | 16020 | 0.00030152 | -1.5498e-05 | 0.987 | 55.5 | -0.76 | 0.3061026
24 | 20116 | 0.00032751 | 4.3975e-06 | 0.967 | 57.7 | -0.76 | 0.3061026
25 | 25258 | 0.00029586 | 2.741e-05 | 0.956 | 60 | -0.76 | 0.3061026
26 | 31714 | 0.00034818 | -4.0811e-06 | 0.916 | 62.1 | -0.76 | 0.3061026
27 | 39821 | 0.00024659 | -5.2992e-05 | 0.557 | 64.4 | -0.76 | 0.3061026
28 | 50000 | 0.00032605 | -0.0001763 | 0.923 | 66.6 | -0.76 | 0.3061026
29 | 39821 | 0.00021415 | 9.1049e-06 | 0.764 | 68.8 | -0.76 | 0.3061026
30 | 31714 | 0.00037538 | 3.6241e-05 | 0.931 | 71 | -0.76 | 0.3061026
31 | 25258 | 0.00029082 | 1.1037e-05 | 0.949 | 73.2 | -0.76 | 0.3061026
32 | 20116 | 0.00032576 | -3.6263e-06 | 0.982 | 75.9 | -0.76 | 0.3061026
33 | 16020 | 0.00031526 | -1.5538e-05 | 0.975 | 78.7 | -0.76 | 0.3061026
34 | 12759 | 0.00029951 | -1.9317e-05 | 0.985 | 80.9 | -0.76 | 0.3061026
35 | 10161 | 0.00032359 | -6.0157e-06 | 0.995 | 83.1 | -0.76 | 0.3061026
36 | 8092.8 | 0.0003285 | -2.0428e-05 | 0.993 | 85.3 | -0.76 | 0.3061026
37 | 6445.3 | 0.00031855 | -1.9667e-05 | 0.992 | 87.5 | -0.76 | 0.3061026
38 | 5133.1 | 0.000331 | -2.2542e-05 | 0.983 | 89.7 | -0.76 | 0.3061026
39 | 4088.1 | 0.00033026 | -2.7754e-05 | 0.953 | 91.9 | -0.76 | 0.3061026
40 | 3255.8 | 0.00033159 | -3.5232e-05 | 0.858 | 94.1 | -0.76 | 0.3061026
41 | 2593 | 0.00033531 | -4.0078e-05 | 0.779 | 96.9 | -0.76 | 0.3061026
42 | 2065.1 | 0.00034119 | -4.5408e-05 | 0.73 | 100.3 | -0.76 | 0.3061026
43 | 1644.7 | 0.00034503 | -5.5459e-05 | 0.673 | 103.6 | -0.76 | 0.3061026
44 | 1309.9 | 0.0003561 | -6.6697e-05 | 0.624 | 106.9 | -0.76 | 0.3061026
45 | 1043.2 | 0.00035898 | -7.4353e-05 | 0.613 | 110.3 | -0.76 | 0.3061026
46 | 830.83 | 0.00036701 | -8.4186e-05 | 0.996 | 113.1 | -0.76 | 0.3061026
47 | 661.68 | 0.00037769 | -9.7216e-05 | 0.997 | 115.3 | -0.76 | 0.3061026
48 | 526.98 | 0.00038861 | -0.00010686 | 0.994 | 117.5 | -0.76 | 0.3061026
49 | 419.69 | 0.00040432 | -0.0001227 | 0.995 | 119.7 | -0.76 | 0.3061026
50 | 334.25 | 0.00041313 | -0.00013816 | 0.997 | 121.8 | -0.76 | 0.3061026
51 | 266.2 | 0.0004302 | -0.00015363 | 0.996 | 124.1 | -0.76 | 0.3061026
52 | 212.01 | 0.00044113 | -0.00017689 | 0.995 | 126.3 | -0.76 | 0.3061026
53 | 168.85 | 0.00046264 | -0.00020456 | 0.995 | 128.5 | -0.76 | 0.3061026
54 | 134.47 | 0.00048377 | -0.00023457 | 0.996 | 130.7 | -0.76 | 0.3061026
55 | 107.1 | 0.00051125 | -0.00027683 | 0.999 | 132.9 | -0.76 | 0.3061026
56 | 85.294 | 0.00054707 | -0.00031672 | 0.998 | 135 | -0.76 | 0.3061026
57 | 67.93 | 0.00059452 | -0.00036121 | 0.999 | 137.2 | -0.76 | 0.3061026
58 | 53.91 | 0.00064689 | -0.00041882 | 0.999 | 139.5 | -0.76 | 0.3061026
59 | 42.416 | 0.00072485 | -0.00047372 | 0.999 | 142 | -0.76 | 0.3061026
60 | 33.064 | 0.00081542 | -0.00052348 | 0.998 | 144.5 | -0.76 | 0.3061026
61 | 25.518 | 0.00093252 | -0.00056924 | 0.998 | 147.1 | -0.76 | 0.3061026
62 | 19.484 | 0.0010672 | -0.00059631 | 0.998 | 150 | -0.76 | 0.3061026
63 | 14.705 | 0.0012106 | -0.00059335 | 0.998 | 153.1 | -0.76 | 0.3061026
64 | 10.96 | 0.0013478 | -0.00056394 | 0.998 | 156.6 | -0.76 | 0.3061026
65 | 8.0607 | 0.0014744 | -0.00051114 | 0.998 | 160.5 | -0.76 | 0.3061026
66 | 5.8439 | 0.0015675 | -0.00045265 | 0.997 | 165.2 | -0.76 | 0.3061026
67 | 4.1726 | 0.0016371 | -0.00042405 | 0.997 | 170.6 | -0.76 | 0.3061026
68 | 2.9318 | 0.0017047 | -0.00042408 | 0.997 | 177.1 | -0.76 | 0.3061026
69 | 2.0259 | 0.0018399 | -0.00042861 | 0.997 | 185.2 | -0.76 | 0.3061026
70 | 1.3761 | 0.0019723 | -0.00038641 | 0.997 | 197.9 | -0.76 | 0.3061026
71 | 0.91901 | 0.0020981 | -0.00030957 | 0.997 | 214.5 | -0.76 | 0.3061026
72 | 0.60383 | 0.0021582 | -0.00022953 | 0.998 | 233.5 | -0.75 | 0.3061026
73 | 0.39094 | 0.0022118 | -0.00012076 | 0.999 | 264.6 | -0.75 | 0.3061026
74 | 0.25002 | 0.002223 | -6.8145e-05 | 0.993 | 300.1 | -0.76 | 0.3061026
75 | 0.15849 | 0.0021605 | -1.6209e-05 | 0.995 | 347 | -0.76 | 0.3061026
76 | 0.1 | 0.0022008 | 5.3385e-05 | 0.992 | 407.2 | -0.76 | 0.3061026

## Sheet4
Number | Frequency / Hz | Z_Re / Ohm | Z_Im / Ohm | Sign | Time / s | Voltage / V | Current / A/cm^2
1 | 107.1 | 0.0005213 | -0.00027772 | 0.999 | 0 | -0.76 | 0.3061026
2 | 134.47 | 0.00049265 | -0.00023835 | 0.995 | 3.1 | -0.76 | 0.3061026
3 | 168.85 | 0.00047498 | -0.00020515 | 0.995 | 5.4 | -0.76 | 0.3061026
4 | 212.01 | 0.00045096 | -0.00017763 | 0.995 | 7.6 | -0.76 | 0.3061026
5 | 266.2 | 0.00044093 | -0.00015479 | 0.996 | 9.8 | -0.76 | 0.3061026
6 | 334.25 | 0.00042708 | -0.00013812 | 0.995 | 12 | -0.75 | 0.3061026
7 | 419.69 | 0.00040953 | -0.00011872 | 0.998 | 14.2 | -0.76 | 0.3061026
8 | 526.98 | 0.00039734 | -0.00010785 | 0.997 | 16.4 | -0.76 | 0.3061026
9 | 661.68 | 0.00038662 | -9.4529e-05 | 0.996 | 18.7 | -0.76 | 0.3061026
10 | 830.83 | 0.00037871 | -8.3856e-05 | 0.994 | 20.9 | -0.76 | 0.3061026
11 | 1043.2 | 0.00036519 | -7.3072e-05 | 0.613 | 23.7 | -0.76 | 0.3061026
12 | 1309.9 | 0.00036008 | -6.1863e-05 | 0.623 | 27.1 | -0.76 | 0.3061026
13 | 1644.7 | 0.00035198 | -5.563e-05 | 0.677 | 30.4 | -0.76 | 0.3061026
14 | 2065.1 | 0.00035361 | -5.4273e-05 | 0.733 | 33.8 | -0.76 | 0.3061026
15 | 2593 | 0.00034265 | -4.0062e-05 | 0.783 | 37.1 | -0.76 | 0.3061026
16 | 3255.8 | 0.00034213 | -3.5318e-05 | 0.859 | 39.9 | -0.76 | 0.3061026
17 | 4088.1 | 0.00033917 | -2.9756e-05 | 0.957 | 42.1 | -0.76 | 0.3061026
18 | 5133.1 | 0.00033587 | -2.3241e-05 | 0.981 | 44.4 | -0.76 | 0.3061026
19 | 6445.3 | 0.00033732 | -2.5764e-05 | 0.99 | 46.5 | -0.76 | 0.3061026
20 | 8092.8 | 0.00033283 | -2.5253e-05 | 0.99 | 48.7 | -0.76 | 0.3061026
21 | 10161 | 0.00032438 | -2.1718e-05 | 0.992 | 51 | -0.76 | 0.3061026
22 | 12759 | 0.00031446 | -2.5197e-05 | 0.952 | 53.1 | -0.76 | 0.3061026
23 | 16020 | 0.00031084 | -3.0481e-05 | 0.987 | 55.5 | -0.76 | 0.3061026
24 | 20116 | 0.00031543 | 2.81e-05 | 0.967 | 57.7 | -0.76 | 0.3061026
25 | 25258 | 0.00030729 | 0.00011359 | 0.956 | 60 | -0.76 | 0.3061026
26 | 31714 | 0.00031941 | 0.00010069 | 0.916 | 62.1 | -0.76 | 0.3061026
27 | 39821 | 0.00044322 | 7.7236e-05 | 0.557 | 64.4 | -0.76 | 0.3061026
28 | 50000 | 0.0002375 | 0.00011757 | 0.923 | 66.6 | -0.76 | 0.3061026
29 | 39821 | 0.0004305 | -3.6361e-05 | 0.764 | 68.8 | -0.76 | 0.3061026
30 | 31714 | 0.00036325 | 4.993e-05 | 0.931 | 71 | -0.76 | 0.3061026
31 | 25258 | 0.00028884 | 8.0442e-06 | 0.949 | 73.2 | -0.76 | 0.3061026
32 | 20116 | 0.00034872 | 4.7711e-06 | 0.982 | 75.9 | -0.76 | 0.3061026
33 | 16020 | 0.00032789 | 6.568e-06 | 0.975 | 78.7 | -0.76 | 0.3061026
34 | 12759 | 0.00030953 | -7.709e-06 | 0.985 | 80.9 | -0.76 | 0.3061026
35 | 10161 | 0.00034576 | -3.6824e-06 | 0.995 | 83.1 | -0.76 | 0.3061026
36 | 8092.8 | 0.00034342 | -9.7262e-06 | 0.993 | 85.3 | -0.76 | 0.3061026
37 | 6445.3 | 0.00032956 | -2.1927e-05 | 0.992 | 87.5 | -0.76 | 0.3061026
38 | 5133.1 | 0.0003361 | -2.3658e-05 | 0.983 | 89.7 | -0.76 | 0.3061026
39 | 4088.1 | 0.00034137 | -2.8831e-05 | 0.953 | 91.9 | -0.76 | 0.3061026
40 | 3255.8 | 0.00034045 | -3.3123e-05 | 0.858 | 94.1 | -0.76 | 0.3061026
41 | 2593 | 0.00034685 | -4.0685e-05 | 0.779 | 96.9 | -0.76 | 0.3061026
42 | 2065.1 | 0.00035368 | -4.8601e-05 | 0.73 | 100.3 | -0.76 | 0.3061026
43 | 1644.7 | 0.00035495 | -5.4908e-05 | 0.673 | 103.6 | -0.76 | 0.3061026
44 | 1309.9 | 0.00036198 | -6.4077e-05 | 0.624 | 106.9 | -0.76 | 0.3061026
45 | 1043.2 | 0.00036847 | -7.2477e-05 | 0.613 | 110.3 | -0.76 | 0.3061026
46 | 830.83 | 0.00037884 | -8.225e-05 | 0.996 | 113.1 | -0.75 | 0.3061026
47 | 661.68 | 0.00038694 | -9.2215e-05 | 0.997 | 115.3 | -0.75 | 0.3061026
48 | 526.98 | 0.00040111 | -0.0001075 | 0.994 | 117.5 | -0.76 | 0.3061026
49 | 419.69 | 0.00040979 | -0.00012 | 0.995 | 119.7 | -0.76 | 0.3061026
50 | 334.25 | 0.00042652 | -0.00013739 | 0.997 | 121.8 | -0.76 | 0.3061026
51 | 266.2 | 0.00043674 | -0.00015548 | 0.996 | 124.1 | -0.76 | 0.3061026
52 | 212.01 | 0.00045411 | -0.00017477 | 0.995 | 126.3 | -0.76 | 0.3061026
53 | 168.85 | 0.00047006 | -0.00020261 | 0.995 | 128.5 | -0.76 | 0.3061026
54 | 134.47 | 0.00049365 | -0.00023307 | 0.996 | 130.7 | -0.76 | 0.3061026
55 | 107.1 | 0.00051978 | -0.00027412 | 0.999 | 132.9 | -0.76 | 0.3061026
56 | 85.294 | 0.00055357 | -0.00031498 | 0.998 | 135 | -0.76 | 0.3061026
57 | 67.93 | 0.00060369 | -0.00036042 | 0.999 | 137.2 | -0.76 | 0.3061026
58 | 53.91 | 0.00065834 | -0.00041818 | 0.999 | 139.5 | -0.76 | 0.3061026
59 | 42.416 | 0.00072741 | -0.00047381 | 0.999 | 142 | -0.76 | 0.3061026
60 | 33.064 | 0.00082506 | -0.00052491 | 0.998 | 144.5 | -0.76 | 0.3061026
61 | 25.518 | 0.00093689 | -0.00057389 | 0.998 | 147.1 | -0.76 | 0.3061026
62 | 19.484 | 0.001076 | -0.00060331 | 0.998 | 150 | -0.76 | 0.3061026
63 | 14.705 | 0.0012202 | -0.0006003 | 0.998 | 153.1 | -0.76 | 0.3061026
64 | 10.96 | 0.0013601 | -0.00056841 | 0.998 | 156.6 | -0.76 | 0.3061026
65 | 8.0607 | 0.001483 | -0.00051893 | 0.998 | 160.5 | -0.76 | 0.3061026
66 | 5.8439 | 0.0015773 | -0.00046491 | 0.997 | 165.2 | -0.76 | 0.3061026
67 | 4.1726 | 0.001644 | -0.00043397 | 0.997 | 170.6 | -0.75 | 0.3061026
68 | 2.9318 | 0.0017162 | -0.00042718 | 0.997 | 177.1 | -0.76 | 0.3061026
69 | 2.0259 | 0.0018424 | -0.00043864 | 0.997 | 185.2 | -0.76 | 0.3061026
70 | 1.3761 | 0.0019863 | -0.0004085 | 0.997 | 197.9 | -0.76 | 0.3061026
71 | 0.91901 | 0.0021243 | -0.00034483 | 0.997 | 214.5 | -0.76 | 0.3061026
72 | 0.60383 | 0.0022016 | -0.00024933 | 0.998 | 233.5 | -0.75 | 0.3061026
73 | 0.39094 | 0.0022581 | -0.00012876 | 0.999 | 264.6 | -0.75 | 0.3061026
74 | 0.25002 | 0.0022646 | -7.8323e-05 | 0.993 | 300.1 | -0.75 | 0.3061026
75 | 0.15849 | 0.0022616 | -4.6322e-05 | 0.995 | 347 | -0.75 | 0.3061026
76 | 0.1 | 0.0022984 | 2.8993e-05 | 0.992 | 407.2 | -0.75 | 0.3061026

## Sheet5
Number | Frequency / Hz | Z_Re / Ohm | Z_Im / Ohm | Sign | Time / s | Voltage / V | Current / A/cm^2
1 | 107.1 | 0.00052061 | -0.00027723 | 0.999 | 0 | -0.76 | 0.3061026
2 | 134.47 | 0.00049266 | -0.00023689 | 0.995 | 3.1 | -0.76 | 0.3061026
3 | 168.85 | 0.00046804 | -0.00020319 | 0.995 | 5.4 | -0.76 | 0.3061026
4 | 212.01 | 0.00045279 | -0.00018053 | 0.995 | 7.6 | -0.76 | 0.3061026
5 | 266.2 | 0.00043314 | -0.00015533 | 0.996 | 9.8 | -0.76 | 0.3061026
6 | 334.25 | 0.00042412 | -0.0001384 | 0.995 | 12 | -0.75 | 0.3061026
7 | 419.69 | 0.0004113 | -0.00011993 | 0.998 | 14.2 | -0.76 | 0.3061026
8 | 526.98 | 0.00039752 | -0.00010808 | 0.997 | 16.4 | -0.76 | 0.3061026
9 | 661.68 | 0.00038566 | -9.2468e-05 | 0.996 | 18.7 | -0.76 | 0.3061026
10 | 830.83 | 0.00037172 | -8.33e-05 | 0.994 | 20.9 | -0.76 | 0.3061026
11 | 1043.2 | 0.0003634 | -7.1987e-05 | 0.613 | 23.7 | -0.76 | 0.3061026
12 | 1309.9 | 0.00035836 | -6.0343e-05 | 0.623 | 27.1 | -0.76 | 0.3061026
13 | 1644.7 | 0.00034968 | -5.4876e-05 | 0.677 | 30.4 | -0.76 | 0.3061026
14 | 2065.1 | 0.00034694 | -4.981e-05 | 0.733 | 33.8 | -0.76 | 0.3061026
15 | 2593 | 0.00034605 | -3.8233e-05 | 0.783 | 37.1 | -0.76 | 0.3061026
16 | 3255.8 | 0.00033986 | -3.3384e-05 | 0.859 | 39.9 | -0.76 | 0.3061026
17 | 4088.1 | 0.00033476 | -2.4301e-05 | 0.957 | 42.1 | -0.75 | 0.3061026
18 | 5133.1 | 0.00033613 | -2.5048e-05 | 0.981 | 44.4 | -0.76 | 0.3061026
19 | 6445.3 | 0.00032837 | -1.2918e-05 | 0.99 | 46.5 | -0.76 | 0.3061026
20 | 8092.8 | 0.00032707 | -2.8479e-05 | 0.99 | 48.7 | -0.76 | 0.3061026
21 | 10161 | 0.00030929 | -2.2295e-05 | 0.992 | 51 | -0.76 | 0.3061026
22 | 12759 | 0.00033555 | -5.9652e-06 | 0.952 | 53.1 | -0.76 | 0.3061026
23 | 16020 | 0.0003188 | 9.7047e-06 | 0.987 | 55.5 | -0.76 | 0.3061026
24 | 20116 | 0.00030649 | -2.3102e-05 | 0.967 | 57.7 | -0.76 | 0.3061026
25 | 25258 | 0.00032167 | -6.0393e-05 | 0.956 | 60 | -0.76 | 0.3061026
26 | 31714 | 0.00025555 | 4.9517e-06 | 0.916 | 62.1 | -0.76 | 0.3061026
27 | 39821 | 0.00018077 | 9.9523e-05 | 0.557 | 64.4 | -0.76 | 0.3061026
28 | 50000 | 0.00013009 | -7.9501e-05 | 0.923 | 66.6 | -0.76 | 0.3061026
29 | 39821 | 0.00039171 | 9.3381e-05 | 0.764 | 68.8 | -0.76 | 0.3061026
30 | 31714 | 0.000316 | -5.415e-06 | 0.931 | 71 | -0.76 | 0.3061026
31 | 25258 | 0.00028062 | -1.3068e-05 | 0.949 | 73.2 | -0.76 | 0.3061026
32 | 20116 | 0.00029822 | -2.2021e-05 | 0.982 | 75.9 | -0.76 | 0.3061026
33 | 16020 | 0.00032263 | -5.3107e-06 | 0.975 | 78.7 | -0.76 | 0.3061026
34 | 12759 | 0.00029732 | 3.5372e-06 | 0.985 | 80.9 | -0.76 | 0.3061026
35 | 10161 | 0.00032385 | -7.6505e-06 | 0.995 | 83.1 | -0.76 | 0.3061026
36 | 8092.8 | 0.0003203 | -1.3982e-05 | 0.993 | 85.3 | -0.76 | 0.3061026
37 | 6445.3 | 0.00033307 | -1.594e-05 | 0.992 | 87.5 | -0.76 | 0.3061026
38 | 5133.1 | 0.00033407 | -2.9696e-05 | 0.983 | 89.7 | -0.76 | 0.3061026
39 | 4088.1 | 0.00033553 | -2.7424e-05 | 0.953 | 91.9 | -0.76 | 0.3061026
40 | 3255.8 | 0.00033883 | -3.1963e-05 | 0.858 | 94.1 | -0.76 | 0.3061026
41 | 2593 | 0.00034173 | -3.7594e-05 | 0.779 | 96.9 | -0.76 | 0.3061026
42 | 2065.1 | 0.0003498 | -4.7429e-05 | 0.73 | 100.3 | -0.76 | 0.3061026
43 | 1644.7 | 0.00035153 | -5.1133e-05 | 0.673 | 103.6 | -0.76 | 0.3061026
44 | 1309.9 | 0.00036051 | -6.4954e-05 | 0.624 | 106.9 | -0.76 | 0.3061026
45 | 1043.2 | 0.00036588 | -7.3432e-05 | 0.613 | 110.3 | -0.76 | 0.3061026
46 | 830.83 | 0.0003776 | -8.5796e-05 | 0.996 | 113.1 | -0.75 | 0.3061026
47 | 661.68 | 0.00038643 | -9.3243e-05 | 0.997 | 115.3 | -0.75 | 0.3061026
48 | 526.98 | 0.00039655 | -0.00010286 | 0.994 | 117.5 | -0.75 | 0.3061026
49 | 419.69 | 0.00040893 | -0.00012317 | 0.995 | 119.7 | -0.75 | 0.3061026
50 | 334.25 | 0.00042357 | -0.00013964 | 0.997 | 121.8 | -0.76 | 0.3061026
51 | 266.2 | 0.00043391 | -0.00015741 | 0.996 | 124.1 | -0.75 | 0.3061026
52 | 212.01 | 0.00045043 | -0.00017963 | 0.995 | 126.3 | -0.76 | 0.3061026
53 | 168.85 | 0.00046846 | -0.00020998 | 0.995 | 128.5 | -0.76 | 0.3061026
54 | 134.47 | 0.00048713 | -0.00023388 | 0.996 | 130.7 | -0.76 | 0.3061026
55 | 107.1 | 0.00051842 | -0.00027617 | 0.999 | 132.9 | -0.75 | 0.3061026
56 | 85.294 | 0.00055315 | -0.0003163 | 0.998 | 135 | -0.76 | 0.3061026
57 | 67.93 | 0.00060023 | -0.00036279 | 0.999 | 137.2 | -0.76 | 0.3061026
58 | 53.91 | 0.00065812 | -0.00042146 | 0.999 | 139.5 | -0.76 | 0.3061026
59 | 42.416 | 0.00072795 | -0.00047283 | 0.999 | 142 | -0.76 | 0.3061026
60 | 33.064 | 0.00082242 | -0.00052816 | 0.998 | 144.5 | -0.75 | 0.3061026
61 | 25.518 | 0.00093651 | -0.00057409 | 0.998 | 147.1 | -0.75 | 0.3061026
62 | 19.484 | 0.0010696 | -0.00060305 | 0.998 | 150 | -0.76 | 0.3061026
63 | 14.705 | 0.0012161 | -0.00060237 | 0.998 | 153.1 | -0.76 | 0.3061026
64 | 10.96 | 0.0013611 | -0.00057119 | 0.998 | 156.6 | -0.76 | 0.3061026
65 | 8.0607 | 0.0014786 | -0.00051655 | 0.998 | 160.5 | -0.76 | 0.3061026
66 | 5.8439 | 0.0015746 | -0.00046348 | 0.997 | 165.2 | -0.76 | 0.3061026
67 | 4.1726 | 0.0016397 | -0.0004399 | 0.997 | 170.6 | -0.75 | 0.3061026
68 | 2.9318 | 0.0017135 | -0.00044542 | 0.997 | 177.1 | -0.76 | 0.3061026
69 | 2.0259 | 0.0018438 | -0.00047997 | 0.997 | 185.2 | -0.76 | 0.3061026
70 | 1.3761 | 0.0020192 | -0.00047844 | 0.997 | 197.9 | -0.76 | 0.3061026
71 | 0.91901 | 0.0021774 | -0.00040332 | 0.997 | 214.5 | -0.76 | 0.3061026
72 | 0.60383 | 0.0022428 | -0.00029152 | 0.998 | 233.5 | -0.75 | 0.3061026
73 | 0.39094 | 0.0022922 | -0.00014072 | 0.999 | 264.6 | -0.75 | 0.3061026
74 | 0.25002 | 0.0022889 | -9.0998e-05 | 0.993 | 300.1 | -0.75 | 0.3061026
75 | 0.15849 | 0.0023481 | -5.5143e-05 | 0.995 | 347 | -0.75 | 0.3061026
76 | 0.1 | 0.0023415 | 2.5832e-05 | 0.992 | 407.2 | -0.75 | 0.3061026

## Sheet6
Number | Frequency / Hz | Z_Re / Ohm | Z_Im / Ohm | Sign | Time / s | Voltage / V | Current / A/cm^2
1 | 107.1 | 0.00052771 | -0.00027973 | 0.999 | 0 | -0.76 | 0.3061026
2 | 134.47 | 0.00049676 | -0.00024273 | 0.995 | 3.1 | -0.76 | 0.3061026
3 | 168.85 | 0.00047571 | -0.00020971 | 0.995 | 5.4 | -0.76 | 0.3061026
4 | 212.01 | 0.00045739 | -0.00018071 | 0.995 | 7.6 | -0.76 | 0.3061026
5 | 266.2 | 0.00043849 | -0.00016118 | 0.996 | 9.8 | -0.76 | 0.3061026
6 | 334.25 | 0.00042542 | -0.00014128 | 0.995 | 12 | -0.76 | 0.3061026
7 | 419.69 | 0.00041239 | -0.00012605 | 0.998 | 14.2 | -0.76 | 0.3061026
8 | 526.98 | 0.00039929 | -0.00010862 | 0.997 | 16.4 | -0.76 | 0.3061026
9 | 661.68 | 0.00038814 | -9.7298e-05 | 0.996 | 18.7 | -0.76 | 0.3061026
10 | 830.83 | 0.00037501 | -8.4233e-05 | 0.994 | 20.9 | -0.76 | 0.3061026
11 | 1043.2 | 0.0003679 | -7.4516e-05 | 0.613 | 23.7 | -0.76 | 0.3061026
12 | 1309.9 | 0.0003591 | -6.5175e-05 | 0.623 | 27.1 | -0.76 | 0.3061026
13 | 1644.7 | 0.00035373 | -5.5974e-05 | 0.677 | 30.4 | -0.76 | 0.3061026
14 | 2065.1 | 0.00034527 | -5.0458e-05 | 0.733 | 33.8 | -0.76 | 0.3061026
15 | 2593 | 0.00034288 | -4.2087e-05 | 0.783 | 37.1 | -0.76 | 0.3061026
16 | 3255.8 | 0.00033816 | -3.6241e-05 | 0.859 | 39.9 | -0.76 | 0.3061026
17 | 4088.1 | 0.00033669 | -3.2223e-05 | 0.957 | 42.1 | -0.76 | 0.3061026
18 | 5133.1 | 0.00033812 | -2.3295e-05 | 0.981 | 44.4 | -0.76 | 0.3061026
19 | 6445.3 | 0.00032084 | -1.553e-05 | 0.99 | 46.5 | -0.76 | 0.3061026
20 | 8092.8 | 0.00032979 | -1.1246e-05 | 0.99 | 48.7 | -0.76 | 0.3061026
21 | 10161 | 0.00032702 | -1.1303e-05 | 0.992 | 51 | -0.76 | 0.3061026
22 | 12759 | 0.00033731 | 4.9681e-07 | 0.952 | 53.1 | -0.76 | 0.3061026
23 | 16020 | 0.00031491 | -2.3361e-05 | 0.987 | 55.5 | -0.76 | 0.3061026
24 | 20116 | 0.00035106 | -1.1567e-05 | 0.967 | 57.7 | -0.76 | 0.3061026
25 | 25258 | 0.00038062 | -5.2666e-05 | 0.956 | 60 | -0.76 | 0.3061026
26 | 31714 | 0.00028699 | -1.2746e-05 | 0.916 | 62.1 | -0.76 | 0.3061026
27 | 39821 | 0.00043959 | -7.5085e-05 | 0.557 | 64.4 | -0.76 | 0.3061026
28 | 50000 | 0.00035691 | 0.00012813 | 0.923 | 66.6 | -0.76 | 0.3061026
29 | 39821 | 0.00029077 | -4.6039e-05 | 0.764 | 68.8 | -0.76 | 0.3061026
30 | 31714 | 0.0003518 | 2.0606e-05 | 0.931 | 71 | -0.76 | 0.3061026
31 | 25258 | 0.00040498 | 1.2299e-06 | 0.949 | 73.2 | -0.76 | 0.3061026
32 | 20116 | 0.00034636 | 1.2629e-05 | 0.982 | 75.9 | -0.76 | 0.3061026
33 | 16020 | 0.00032904 | -2.2468e-05 | 0.975 | 78.7 | -0.76 | 0.3061026
34 | 12759 | 0.00030827 | -1.9755e-05 | 0.985 | 80.9 | -0.76 | 0.3061026
35 | 10161 | 0.00032884 | 5.0409e-06 | 0.995 | 83.1 | -0.76 | 0.3061026
36 | 8092.8 | 0.00032447 | -2.7712e-05 | 0.993 | 85.3 | -0.76 | 0.3061026
37 | 6445.3 | 0.00033237 | -1.7587e-05 | 0.992 | 87.5 | -0.76 | 0.3061026
38 | 5133.1 | 0.0003366 | -2.5036e-05 | 0.983 | 89.7 | -0.76 | 0.3061026
39 | 4088.1 | 0.00033695 | -2.8419e-05 | 0.953 | 91.9 | -0.76 | 0.3061026
40 | 3255.8 | 0.00034035 | -3.732e-05 | 0.858 | 94.1 | -0.76 | 0.3061026
41 | 2593 | 0.00034307 | -4.1872e-05 | 0.779 | 96.9 | -0.76 | 0.3061026
42 | 2065.1 | 0.00034977 | -4.9994e-05 | 0.73 | 100.3 | -0.76 | 0.3061026
43 | 1644.7 | 0.00035155 | -5.8808e-05 | 0.673 | 103.6 | -0.76 | 0.3061026
44 | 1309.9 | 0.00035919 | -6.8297e-05 | 0.624 | 106.9 | -0.76 | 0.3061026
45 | 1043.2 | 0.00036703 | -7.675e-05 | 0.613 | 110.3 | -0.76 | 0.3061026
46 | 830.83 | 0.00038125 | -8.501e-05 | 0.996 | 113.1 | -0.76 | 0.3061026
47 | 661.68 | 0.00038676 | -0.00010081 | 0.997 | 115.3 | -0.76 | 0.3061026
48 | 526.98 | 0.00040017 | -0.00011276 | 0.994 | 117.5 | -0.76 | 0.3061026
49 | 419.69 | 0.00041204 | -0.00012336 | 0.995 | 119.7 | -0.76 | 0.3061026
50 | 334.25 | 0.00042643 | -0.00014172 | 0.997 | 121.8 | -0.76 | 0.3061026
51 | 266.2 | 0.00043806 | -0.00015859 | 0.996 | 124.1 | -0.76 | 0.3061026
52 | 212.01 | 0.00045604 | -0.00018106 | 0.995 | 126.3 | -0.76 | 0.3061026
53 | 168.85 | 0.00047499 | -0.00021178 | 0.995 | 128.5 | -0.76 | 0.3061026
54 | 134.47 | 0.00049531 | -0.00023974 | 0.996 | 130.7 | -0.76 | 0.3061026
55 | 107.1 | 0.0005223 | -0.00028121 | 0.999 | 132.9 | -0.76 | 0.3061026
56 | 85.294 | 0.00055967 | -0.00032597 | 0.998 | 135 | -0.76 | 0.3061026
57 | 67.93 | 0.00060755 | -0.00036859 | 0.999 | 137.2 | -0.76 | 0.3061026
58 | 53.91 | 0.00066591 | -0.00042483 | 0.999 | 139.5 | -0.76 | 0.3061026
59 | 42.416 | 0.00074077 | -0.00047907 | 0.999 | 142 | -0.76 | 0.3061026
60 | 33.064 | 0.00083223 | -0.00053698 | 0.998 | 144.5 | -0.76 | 0.3061026
61 | 25.518 | 0.00094789 | -0.00058715 | 0.998 | 147.1 | -0.76 | 0.3061026
62 | 19.484 | 0.0010902 | -0.00061461 | 0.998 | 150 | -0.76 | 0.3061026
63 | 14.705 | 0.0012365 | -0.00061526 | 0.998 | 153.1 | -0.76 | 0.3061026
64 | 10.96 | 0.0013852 | -0.00058679 | 0.998 | 156.6 | -0.76 | 0.3061026
65 | 8.0607 | 0.0015106 | -0.0005267 | 0.998 | 160.5 | -0.76 | 0.3061026
66 | 5.8439 | 0.0016097 | -0.00047509 | 0.997 | 165.2 | -0.76 | 0.3061026
67 | 4.1726 | 0.0016782 | -0.00043843 | 0.997 | 170.6 | -0.76 | 0.3061026
68 | 2.9318 | 0.0017567 | -0.00043606 | 0.997 | 177.1 | -0.76 | 0.3061026
69 | 2.0259 | 0.0018811 | -0.00044029 | 0.997 | 185.2 | -0.76 | 0.3061026
70 | 1.3761 | 0.0020261 | -0.00040703 | 0.997 | 197.9 | -0.76 | 0.3061026
71 | 0.91901 | 0.002163 | -0.0003271 | 0.997 | 214.5 | -0.76 | 0.3061026
72 | 0.60383 | 0.0022257 | -0.00024546 | 0.998 | 233.5 | -0.75 | 0.3061026
73 | 0.39094 | 0.0022641 | -0.00011491 | 0.999 | 264.6 | -0.75 | 0.3061026
74 | 0.25002 | 0.0022921 | -6.3882e-05 | 0.993 | 300.1 | -0.76 | 0.3061026
75 | 0.15849 | 0.0022653 | -3.5655e-05 | 0.995 | 347 | -0.76 | 0.3061026
76 | 0.1 | 0.0022757 | 4.3166e-05 | 0.992 | 407.2 | -0.76 | 0.3061026

## Sheet7
Number | Frequency / Hz | Z_Re / Ohm | Z_Im / Ohm | Sign | Time / s | Voltage / V | Current / A/cm^2
1 | 107.1 | 0.0005166 | -0.00027829 | 0.999 | 0 | -0.76 | 0.3061026
2 | 134.47 | 0.00049027 | -0.00024257 | 0.995 | 3.1 | -0.76 | 0.3061026
3 | 168.85 | 0.00046891 | -0.00020676 | 0.995 | 5.4 | -0.76 | 0.3061026
4 | 212.01 | 0.00044901 | -0.00018177 | 0.995 | 7.6 | -0.76 | 0.3061026
5 | 266.2 | 0.00043645 | -0.00015916 | 0.996 | 9.8 | -0.76 | 0.3061026
6 | 334.25 | 0.00042211 | -0.00013828 | 0.995 | 12 | -0.76 | 0.3061026
7 | 419.69 | 0.0004044 | -0.00012404 | 0.998 | 14.2 | -0.76 | 0.3061026
8 | 526.98 | 0.00039373 | -0.00010795 | 0.997 | 16.4 | -0.76 | 0.3061026
9 | 661.68 | 0.00038081 | -9.64e-05 | 0.996 | 18.7 | -0.76 | 0.3061026
10 | 830.83 | 0.00036804 | -8.5612e-05 | 0.994 | 20.9 | -0.76 | 0.3061026
11 | 1043.2 | 0.00036123 | -7.351e-05 | 0.613 | 23.7 | -0.76 | 0.3061026
12 | 1309.9 | 0.00035251 | -6.5097e-05 | 0.623 | 27.1 | -0.76 | 0.3061026
13 | 1644.7 | 0.0003487 | -5.6734e-05 | 0.677 | 30.4 | -0.76 | 0.3061026
14 | 2065.1 | 0.00034172 | -4.8666e-05 | 0.733 | 33.8 | -0.76 | 0.3061026
15 | 2593 | 0.00033835 | -4.1223e-05 | 0.783 | 37.1 | -0.76 | 0.3061026
16 | 3255.8 | 0.00033178 | -3.6813e-05 | 0.859 | 39.9 | -0.76 | 0.3061026
17 | 4088.1 | 0.00033154 | -3.3719e-05 | 0.957 | 42.1 | -0.76 | 0.3061026
18 | 5133.1 | 0.00032798 | -2.4934e-05 | 0.981 | 44.4 | -0.76 | 0.3061026
19 | 6445.3 | 0.0003206 | -1.6454e-05 | 0.99 | 46.5 | -0.76 | 0.3061026
20 | 8092.8 | 0.00031728 | -1.2445e-05 | 0.99 | 48.7 | -0.76 | 0.3061026
21 | 10161 | 0.00031459 | -4.0846e-06 | 0.992 | 51 | -0.76 | 0.3061026
22 | 12759 | 0.0003385 | 8.9993e-06 | 0.952 | 53.1 | -0.76 | 0.3061026
23 | 16020 | 0.00036002 | -1.7616e-05 | 0.987 | 55.5 | -0.76 | 0.3061026
24 | 20116 | 0.00031781 | -3.3699e-05 | 0.967 | 57.7 | -0.76 | 0.3061026
25 | 25258 | 0.0003351 | 5.1947e-05 | 0.956 | 60 | -0.76 | 0.3061026
26 | 31714 | 0.00034773 | 8.2285e-05 | 0.916 | 62.1 | -0.76 | 0.3061026
27 | 39821 | 0.00050553 | -4.036e-05 | 0.557 | 64.4 | -0.76 | 0.3061026
28 | 50000 | 0.00043343 | 8.9938e-05 | 0.923 | 66.6 | -0.76 | 0.3061026
29 | 39821 | 0.00034557 | 7.0776e-06 | 0.764 | 68.8 | -0.76 | 0.3061026
30 | 31714 | 0.00034589 | 3.3291e-05 | 0.931 | 71 | -0.76 | 0.3061026
31 | 25258 | 0.00037271 | 8.4788e-05 | 0.949 | 73.2 | -0.76 | 0.3061026
32 | 20116 | 0.00029913 | 2.7111e-05 | 0.982 | 75.9 | -0.76 | 0.3061026
33 | 16020 | 0.00031803 | -2.3205e-05 | 0.975 | 78.7 | -0.76 | 0.3061026
34 | 12759 | 0.00029941 | 8.6926e-06 | 0.985 | 80.9 | -0.76 | 0.3061026
35 | 10161 | 0.00033251 | -1.1203e-05 | 0.995 | 83.1 | -0.76 | 0.3061026
36 | 8092.8 | 0.00031733 | -2.0642e-05 | 0.993 | 85.3 | -0.76 | 0.3061026
37 | 6445.3 | 0.00032921 | -1.8511e-05 | 0.992 | 87.5 | -0.76 | 0.3061026
38 | 5133.1 | 0.00032714 | -2.1828e-05 | 0.983 | 89.7 | -0.76 | 0.3061026
39 | 4088.1 | 0.00033155 | -2.903e-05 | 0.953 | 91.9 | -0.76 | 0.3061026
40 | 3255.8 | 0.00033371 | -3.4007e-05 | 0.858 | 94.1 | -0.76 | 0.3061026
41 | 2593 | 0.00033888 | -4.1316e-05 | 0.779 | 96.9 | -0.76 | 0.3061026
42 | 2065.1 | 0.00034148 | -5.0142e-05 | 0.73 | 100.3 | -0.76 | 0.3061026
43 | 1644.7 | 0.00034539 | -5.4958e-05 | 0.673 | 103.6 | -0.76 | 0.3061026
44 | 1309.9 | 0.00035284 | -6.6313e-05 | 0.624 | 106.9 | -0.76 | 0.3061026
45 | 1043.2 | 0.00036149 | -7.4066e-05 | 0.613 | 110.3 | -0.76 | 0.3061026
46 | 830.83 | 0.00037225 | -8.8631e-05 | 0.996 | 113.1 | -0.76 | 0.3061026
47 | 661.68 | 0.00038543 | -9.5757e-05 | 0.997 | 115.3 | -0.76 | 0.3061026
48 | 526.98 | 0.00039273 | -0.00011024 | 0.994 | 117.5 | -0.76 | 0.3061026
49 | 419.69 | 0.00040581 | -0.00012582 | 0.995 | 119.7 | -0.76 | 0.3061026
50 | 334.25 | 0.00041964 | -0.00013881 | 0.997 | 121.8 | -0.76 | 0.3061026
51 | 266.2 | 0.00043193 | -0.00015888 | 0.996 | 124.1 | -0.76 | 0.3061026
52 | 212.01 | 0.00044731 | -0.00018245 | 0.995 | 126.3 | -0.76 | 0.3061026
53 | 168.85 | 0.00046875 | -0.00021286 | 0.995 | 128.5 | -0.76 | 0.3061026
54 | 134.47 | 0.00048579 | -0.00023799 | 0.996 | 130.7 | -0.76 | 0.3061026
55 | 107.1 | 0.00051603 | -0.00027959 | 0.999 | 132.9 | -0.76 | 0.3061026
56 | 85.294 | 0.00055223 | -0.00032307 | 0.998 | 135 | -0.76 | 0.3061026
57 | 67.93 | 0.00060178 | -0.00036412 | 0.999 | 137.2 | -0.76 | 0.3061026
58 | 53.91 | 0.00065435 | -0.00042559 | 0.999 | 139.5 | -0.76 | 0.3061026
59 | 42.416 | 0.00073521 | -0.00048176 | 0.999 | 142 | -0.76 | 0.3061026
60 | 33.064 | 0.00082098 | -0.00053549 | 0.998 | 144.5 | -0.76 | 0.3061026
61 | 25.518 | 0.0009383 | -0.00058997 | 0.998 | 147.1 | -0.76 | 0.3061026
62 | 19.484 | 0.001074 | -0.00061696 | 0.998 | 150 | -0.76 | 0.3061026
63 | 14.705 | 0.0012263 | -0.00061968 | 0.998 | 153.1 | -0.76 | 0.3061026
64 | 10.96 | 0.0013748 | -0.00059269 | 0.998 | 156.6 | -0.76 | 0.3061026
65 | 8.0607 | 0.0015101 | -0.00054151 | 0.998 | 160.5 | -0.76 | 0.3061026
66 | 5.8439 | 0.0016112 | -0.00048186 | 0.997 | 165.2 | -0.76 | 0.3061026
67 | 4.1726 | 0.0016752 | -0.00044949 | 0.997 | 170.6 | -0.76 | 0.3061026
68 | 2.9318 | 0.0017532 | -0.00045171 | 0.997 | 177.1 | -0.76 | 0.3061026
69 | 2.0259 | 0.0018843 | -0.00045958 | 0.997 | 185.2 | -0.76 | 0.3061026
70 | 1.3761 | 0.0020452 | -0.00044824 | 0.997 | 197.9 | -0.76 | 0.3061026
71 | 0.91901 | 0.0021937 | -0.00035525 | 0.997 | 214.5 | -0.76 | 0.3061026
72 | 0.60383 | 0.0022552 | -0.00027125 | 0.998 | 233.5 | -0.76 | 0.3061026
73 | 0.39094 | 0.0023332 | -0.00014171 | 0.999 | 264.6 | -0.75 | 0.3061026
74 | 0.25002 | 0.0023073 | -7.3974e-05 | 0.993 | 300.1 | -0.76 | 0.3061026
75 | 0.15849 | 0.0022883 | -2.499e-05 | 0.995 | 347 | -0.76 | 0.3061026
76 | 0.1 | 0.0023284 | 3.9092e-05 | 0.992 | 407.2 | -0.76 | 0.3061026

## Sheet8
Number | Frequency / Hz | Z_Re / Ohm | Z_Im / Ohm | Sign | Time / s | Voltage / V | Current / A/cm^2
1 | 107.1 | 0.00050775 | -0.00027553 | 0.999 | 0 | -0.76 | 0.3061026
2 | 134.47 | 0.00048171 | -0.00024055 | 0.995 | 3.1 | -0.76 | 0.3061026
3 | 168.85 | 0.00046141 | -0.00020521 | 0.995 | 5.4 | -0.76 | 0.3061026
4 | 212.01 | 0.00044316 | -0.00017888 | 0.995 | 7.6 | -0.76 | 0.3061026
5 | 266.2 | 0.00042714 | -0.00015477 | 0.996 | 9.8 | -0.75 | 0.3061026
6 | 334.25 | 0.00041644 | -0.00013459 | 0.995 | 12 | -0.75 | 0.3061026
7 | 419.69 | 0.00040295 | -0.00012224 | 0.998 | 14.2 | -0.76 | 0.3061026
8 | 526.98 | 0.0003899 | -0.00010724 | 0.997 | 16.4 | -0.76 | 0.3061026
9 | 661.68 | 0.00037762 | -9.3933e-05 | 0.996 | 18.7 | -0.76 | 0.3061026
10 | 830.83 | 0.00036576 | -8.0556e-05 | 0.994 | 20.9 | -0.76 | 0.3061026
11 | 1043.2 | 0.00035995 | -7.2962e-05 | 0.613 | 23.7 | -0.76 | 0.3061026
12 | 1309.9 | 0.0003524 | -6.1628e-05 | 0.623 | 27.1 | -0.76 | 0.3061026
13 | 1644.7 | 0.00034778 | -5.4223e-05 | 0.677 | 30.4 | -0.76 | 0.3061026
14 | 2065.1 | 0.00034503 | -4.6326e-05 | 0.733 | 33.8 | -0.76 | 0.3061026
15 | 2593 | 0.00034042 | -3.8657e-05 | 0.783 | 37.1 | -0.76 | 0.3061026
16 | 3255.8 | 0.00033494 | -3.4578e-05 | 0.859 | 39.9 | -0.76 | 0.3061026
17 | 4088.1 | 0.0003339 | -2.6246e-05 | 0.957 | 42.1 | -0.75 | 0.3061026
18 | 5133.1 | 0.00032591 | -2.2824e-05 | 0.981 | 44.4 | -0.76 | 0.3061026
19 | 6445.3 | 0.00032943 | -2.2443e-05 | 0.99 | 46.5 | -0.76 | 0.3061026
20 | 8092.8 | 0.00030708 | -1.085e-05 | 0.99 | 48.7 | -0.76 | 0.3061026
21 | 10161 | 0.00031163 | -3.1003e-06 | 0.992 | 51 | -0.76 | 0.3061026
22 | 12759 | 0.00032978 | -1.746e-05 | 0.952 | 53.1 | -0.76 | 0.3061026
23 | 16020 | 0.00033782 | -5.9878e-06 | 0.987 | 55.5 | -0.76 | 0.3061026
24 | 20116 | 0.00030381 | -6.9555e-06 | 0.967 | 57.7 | -0.76 | 0.3061026
25 | 25258 | 0.00031074 | -1.0878e-05 | 0.956 | 60 | -0.76 | 0.3061026
26 | 31714 | 0.00024999 | -1.1954e-06 | 0.916 | 62.1 | -0.76 | 0.3061026
27 | 39821 | 0.00043558 | 5.0016e-06 | 0.557 | 64.4 | -0.76 | 0.3061026
28 | 50000 | 0.00028645 | -7.614e-05 | 0.923 | 66.6 | -0.76 | 0.3061026
29 | 39821 | 0.00023265 | 4.9282e-05 | 0.764 | 68.8 | -0.76 | 0.3061026
30 | 31714 | 0.00037617 | 6.8107e-05 | 0.931 | 71 | -0.76 | 0.3061026
31 | 25258 | 0.00028302 | -1.2721e-06 | 0.949 | 73.2 | -0.76 | 0.3061026
32 | 20116 | 0.00036295 | -3.7885e-05 | 0.982 | 75.9 | -0.76 | 0.3061026
33 | 16020 | 0.00027731 | -4.084e-05 | 0.975 | 78.7 | -0.76 | 0.3061026
34 | 12759 | 0.0003272 | -2.7675e-05 | 0.985 | 80.9 | -0.76 | 0.3061026
35 | 10161 | 0.00033156 | -2.2481e-05 | 0.995 | 83.1 | -0.76 | 0.3061026
36 | 8092.8 | 0.00032415 | -5.6253e-06 | 0.993 | 85.3 | -0.76 | 0.3061026
37 | 6445.3 | 0.00032981 | -2.2243e-05 | 0.992 | 87.5 | -0.76 | 0.3061026
38 | 5133.1 | 0.00032464 | -2.257e-05 | 0.983 | 89.7 | -0.76 | 0.3061026
39 | 4088.1 | 0.00033182 | -2.7464e-05 | 0.953 | 91.9 | -0.76 | 0.3061026
40 | 3255.8 | 0.00033491 | -3.5789e-05 | 0.858 | 94.1 | -0.76 | 0.3061026
41 | 2593 | 0.00033945 | -3.9946e-05 | 0.779 | 96.9 | -0.76 | 0.3061026
42 | 2065.1 | 0.0003437 | -4.8423e-05 | 0.73 | 100.3 | -0.76 | 0.3061026
43 | 1644.7 | 0.00034845 | -5.3309e-05 | 0.673 | 103.6 | -0.76 | 0.3061026
44 | 1309.9 | 0.00035524 | -6.3139e-05 | 0.624 | 106.9 | -0.76 | 0.3061026
45 | 1043.2 | 0.00036129 | -7.2541e-05 | 0.613 | 110.3 | -0.76 | 0.3061026
46 | 830.83 | 0.00037125 | -8.01e-05 | 0.996 | 113.1 | -0.76 | 0.3061026
47 | 661.68 | 0.00038089 | -9.4958e-05 | 0.997 | 115.3 | -0.76 | 0.3061026
48 | 526.98 | 0.00039068 | -0.00010756 | 0.994 | 117.5 | -0.76 | 0.3061026
49 | 419.69 | 0.00040379 | -0.00012176 | 0.995 | 119.7 | -0.76 | 0.3061026
50 | 334.25 | 0.00041802 | -0.00013463 | 0.997 | 121.8 | -0.76 | 0.3061026
51 | 266.2 | 0.00042704 | -0.00015526 | 0.996 | 124.1 | -0.76 | 0.3061026
52 | 212.01 | 0.00044422 | -0.00017835 | 0.995 | 126.3 | -0.76 | 0.3061026
53 | 168.85 | 0.00046453 | -0.00020427 | 0.995 | 128.5 | -0.76 | 0.3061026
54 | 134.47 | 0.0004852 | -0.0002362 | 0.996 | 130.7 | -0.76 | 0.3061026
55 | 107.1 | 0.00051027 | -0.0002781 | 0.999 | 132.9 | -0.76 | 0.3061026
56 | 85.294 | 0.00054322 | -0.00031768 | 0.998 | 135 | -0.76 | 0.3061026
57 | 67.93 | 0.0005883 | -0.00036429 | 0.999 | 137.2 | -0.76 | 0.3061026
58 | 53.91 | 0.00064642 | -0.00042271 | 0.999 | 139.5 | -0.76 | 0.3061026
59 | 42.416 | 0.00072012 | -0.00048157 | 0.999 | 142 | -0.76 | 0.3061026
60 | 33.064 | 0.00081048 | -0.00053716 | 0.998 | 144.5 | -0.76 | 0.3061026
61 | 25.518 | 0.00092871 | -0.00059185 | 0.998 | 147.1 | -0.76 | 0.3061026
62 | 19.484 | 0.0010655 | -0.00062612 | 0.998 | 150 | -0.76 | 0.3061026
63 | 14.705 | 0.0012184 | -0.0006311 | 0.998 | 153.1 | -0.76 | 0.3061026
64 | 10.96 | 0.0013659 | -0.00060248 | 0.998 | 156.6 | -0.76 | 0.3061026
65 | 8.0607 | 0.0015042 | -0.00055866 | 0.998 | 160.5 | -0.76 | 0.3061026
66 | 5.8439 | 0.0016046 | -0.00049977 | 0.997 | 165.2 | -0.76 | 0.3061026
67 | 4.1726 | 0.0016697 | -0.00046353 | 0.997 | 170.6 | -0.76 | 0.3061026
68 | 2.9318 | 0.0017504 | -0.00047108 | 0.997 | 177.1 | -0.76 | 0.3061026
69 | 2.0259 | 0.0018747 | -0.00051242 | 0.997 | 185.2 | -0.76 | 0.3061026
70 | 1.3761 | 0.0020289 | -0.00050648 | 0.997 | 197.9 | -0.76 | 0.3061026
71 | 0.91901 | 0.0022277 | -0.00048979 | 0.997 | 214.5 | -0.76 | 0.3061026
72 | 0.60383 | 0.0023334 | -0.00040309 | 0.998 | 233.5 | -0.75 | 0.3061026
73 | 0.39094 | 0.0024665 | -0.00025942 | 0.999 | 264.6 | -0.75 | 0.3061026
74 | 0.25002 | 0.0025184 | -0.00021864 | 0.993 | 300.1 | -0.75 | 0.3061026
75 | 0.15849 | 0.0025197 | -0.00010497 | 0.995 | 347 | -0.76 | 0.3061026
76 | 0.1 | 0.0025906 | -3.9845e-06 | 0.992 | 407.2 | -0.75 | 0.3061026

## Sheet9
Number | Frequency / Hz | Z_Re / Ohm | Z_Im / Ohm | Sign | Time / s | Voltage / V | Current / A/cm^2
1 | 107.1 | 0.00053102 | -0.00028053 | 0.999 | 0 | -0.74 | 0.3061026
2 | 134.47 | 0.00050407 | -0.00024095 | 0.995 | 3.1 | -0.74 | 0.3061026
3 | 168.85 | 0.00048202 | -0.00020012 | 0.995 | 5.4 | -0.74 | 0.3061026
4 | 212.01 | 0.00046765 | -0.00018065 | 0.995 | 7.6 | -0.74 | 0.3061026
5 | 266.2 | 0.00045337 | -0.00015534 | 0.996 | 9.8 | -0.74 | 0.3061026
6 | 334.25 | 0.00043978 | -0.00013682 | 0.995 | 12 | -0.73 | 0.3061026
7 | 419.69 | 0.0004265 | -0.00012306 | 0.998 | 14.2 | -0.74 | 0.3061026
8 | 526.98 | 0.00041505 | -0.00010547 | 0.997 | 16.4 | -0.73 | 0.3061026
9 | 661.68 | 0.00040482 | -9.4215e-05 | 0.996 | 18.7 | -0.74 | 0.3061026
10 | 830.83 | 0.00039301 | -8.0807e-05 | 0.994 | 20.9 | -0.73 | 0.3061026
11 | 1043.2 | 0.00038301 | -7.3733e-05 | 0.613 | 23.7 | -0.74 | 0.3061026
12 | 1309.9 | 0.00037606 | -6.2727e-05 | 0.623 | 27.1 | -0.74 | 0.3061026
13 | 1644.7 | 0.00037281 | -5.3765e-05 | 0.677 | 30.4 | -0.74 | 0.3061026
14 | 2065.1 | 0.00036465 | -4.7104e-05 | 0.733 | 33.8 | -0.74 | 0.3061026
15 | 2593 | 0.00036405 | -3.8446e-05 | 0.783 | 37.1 | -0.74 | 0.3061026
16 | 3255.8 | 0.00036002 | -3.405e-05 | 0.859 | 39.9 | -0.73 | 0.3061026
17 | 4088.1 | 0.0003554 | -2.531e-05 | 0.957 | 42.1 | -0.73 | 0.3061026
18 | 5133.1 | 0.00035235 | -1.8912e-05 | 0.981 | 44.4 | -0.73 | 0.3061026
19 | 6445.3 | 0.00035498 | -1.198e-05 | 0.99 | 46.5 | -0.73 | 0.3061026
20 | 8092.8 | 0.00035766 | -2.1474e-05 | 0.99 | 48.7 | -0.73 | 0.3061026
21 | 10161 | 0.0003409 | 5.5955e-06 | 0.992 | 51 | -0.73 | 0.3061026
22 | 12759 | 0.00033032 | -1.3065e-05 | 0.952 | 53.1 | -0.74 | 0.3061026
23 | 16020 | 0.00032859 | 2.043e-05 | 0.987 | 55.5 | -0.74 | 0.3061026
24 | 20116 | 0.00036812 | -3.8746e-06 | 0.967 | 57.7 | -0.74 | 0.3061026
25 | 25258 | 0.00036275 | -7.1632e-05 | 0.956 | 60 | -0.73 | 0.3061026
26 | 31714 | 0.00040727 | -5.3894e-05 | 0.916 | 62.1 | -0.73 | 0.3061026
27 | 39821 | 0.00034384 | -7.5236e-05 | 0.557 | 64.4 | -0.73 | 0.3061026
28 | 50000 | 0.00029512 | 9.209e-06 | 0.923 | 66.6 | -0.74 | 0.3061026
29 | 39821 | 0.00024648 | 7.0647e-05 | 0.764 | 68.8 | -0.74 | 0.3061026
30 | 31714 | 0.00032572 | 2.7503e-05 | 0.931 | 71 | -0.74 | 0.3061026
31 | 25258 | 0.00028646 | 1.9896e-05 | 0.949 | 73.2 | -0.73 | 0.3061026
32 | 20116 | 0.00032632 | -4.2847e-05 | 0.982 | 75.9 | -0.75 | 0.3061026
33 | 16020 | 0.00030356 | -5.5735e-05 | 0.975 | 78.7 | -0.75 | 0.3061026
34 | 12759 | 0.00034808 | -1.1308e-05 | 0.985 | 80.9 | -0.75 | 0.3061026
35 | 10161 | 0.00033459 | -2.7664e-05 | 0.995 | 83.1 | -0.74 | 0.3061026
36 | 8092.8 | 0.00034809 | -1.5489e-05 | 0.993 | 85.3 | -0.74 | 0.3061026
37 | 6445.3 | 0.00034836 | -2.0856e-05 | 0.992 | 87.5 | -0.74 | 0.3061026
38 | 5133.1 | 0.00035167 | -2.4065e-05 | 0.983 | 89.7 | -0.74 | 0.3061026
39 | 4088.1 | 0.00035596 | -2.6917e-05 | 0.953 | 91.9 | -0.74 | 0.3061026
40 | 3255.8 | 0.00035873 | -3.4381e-05 | 0.858 | 94.1 | -0.75 | 0.3061026
41 | 2593 | 0.00036294 | -4.0749e-05 | 0.779 | 96.9 | -0.75 | 0.3061026
42 | 2065.1 | 0.00036665 | -4.7087e-05 | 0.73 | 100.3 | -0.75 | 0.3061026
43 | 1644.7 | 0.00037071 | -5.2317e-05 | 0.673 | 103.6 | -0.74 | 0.3061026
44 | 1309.9 | 0.00037711 | -6.4196e-05 | 0.624 | 106.9 | -0.74 | 0.3061026
45 | 1043.2 | 0.00038236 | -7.3717e-05 | 0.613 | 110.3 | -0.74 | 0.3061026
46 | 830.83 | 0.0003928 | -8.3322e-05 | 0.996 | 113.1 | -0.74 | 0.3061026
47 | 661.68 | 0.00040408 | -9.4577e-05 | 0.997 | 115.3 | -0.74 | 0.3061026
48 | 526.98 | 0.00041769 | -0.00011211 | 0.994 | 117.5 | -0.74 | 0.3061026
49 | 419.69 | 0.00042864 | -0.00012478 | 0.995 | 119.7 | -0.74 | 0.3061026
50 | 334.25 | 0.00044297 | -0.00014002 | 0.997 | 121.8 | -0.74 | 0.3061026
51 | 266.2 | 0.00045116 | -0.00015724 | 0.996 | 124.1 | -0.75 | 0.3061026
52 | 212.01 | 0.00046441 | -0.00017623 | 0.995 | 126.3 | -0.74 | 0.3061026
53 | 168.85 | 0.00048606 | -0.00020388 | 0.995 | 128.5 | -0.75 | 0.3061026
54 | 134.47 | 0.00050478 | -0.00023787 | 0.996 | 130.7 | -0.75 | 0.3061026
55 | 107.1 | 0.00053195 | -0.00027801 | 0.999 | 132.9 | -0.74 | 0.3061026
56 | 85.294 | 0.00056079 | -0.00032284 | 0.998 | 135 | -0.74 | 0.3061026
57 | 67.93 | 0.00060891 | -0.00036285 | 0.999 | 137.2 | -0.74 | 0.3061026
58 | 53.91 | 0.0006564 | -0.00043665 | 0.999 | 139.5 | -0.74 | 0.3061026
59 | 42.416 | 0.00072868 | -0.00049265 | 0.999 | 142 | -0.74 | 0.3061026
60 | 33.064 | 0.00081508 | -0.00055626 | 0.998 | 144.5 | -0.74 | 0.3061026
61 | 25.518 | 0.0009363 | -0.00061979 | 0.998 | 147.1 | -0.75 | 0.3061026
62 | 19.484 | 0.001062 | -0.00066965 | 0.998 | 150 | -0.75 | 0.3061026
63 | 14.705 | 0.0012247 | -0.00068791 | 0.998 | 153.1 | -0.75 | 0.3061026
64 | 10.96 | 0.00138 | -0.0007031 | 0.998 | 156.6 | -0.75 | 0.3061026
65 | 8.0607 | 0.0015529 | -0.00069407 | 0.998 | 160.5 | -0.75 | 0.3061026
66 | 5.8439 | 0.0016585 | -0.00061836 | 0.997 | 165.2 | -0.75 | 0.3061026
67 | 4.1726 | 0.0017363 | -0.00060385 | 0.997 | 170.6 | -0.75 | 0.3061026
68 | 2.9318 | 0.0018241 | -0.0006815 | 0.997 | 177.1 | -0.75 | 0.3061026
69 | 2.0259 | 0.0019048 | -0.00086461 | 0.997 | 185.2 | -0.75 | 0.3061026
70 | 1.3761 | 0.0021119 | -0.001174 | 0.997 | 197.9 | -0.75 | 0.3061026
71 | 0.91901 | 0.0024585 | -0.0015838 | 0.997 | 214.5 | -0.75 | 0.3061026
72 | 0.60383 | 0.0029885 | -0.0015246 | 0.998 | 233.5 | -0.75 | 0.3061026
73 | 0.39094 | 0.0038755 | -0.0014414 | 0.999 | 264.6 | -0.73 | 0.3061026
74 | 0.25002 | 0.0045494 | -0.001474 | 0.993 | 300.1 | -0.74 | 0.3061026
75 | 0.15849 | 0.0046179 | -0.00071473 | 0.995 | 347 | -0.75 | 0.3061026
76 | 0.1 | 0.0053339 | -0.00042317 | 0.992 | 407.2 | -0.74 | 0.3061026