## Sheet1
Number | Frequency / Hz | Z_Re / Ohm | Z_Im / Ohm | Sign | Time / s | Voltage / V | Current / A/cm^2
1 | 107.1 | 0.012657 | -0.006234 | 0.999 | 0 | -15.81 | 0.705641
2 | 134.47 | 0.011967 | -0.0054174 | 0.994 | 3.1 | -15.8 | 0.705641
3 | 168.85 | 0.01144 | -0.0047334 | 0.994 | 5.4 | -15.81 | 0.705641
4 | 212.01 | 0.011004 | -0.0041193 | 0.998 | 7.6 | -15.81 | 0.705641
5 | 266.2 | 0.010579 | -0.0036276 | 0.998 | 9.8 | -15.82 | 0.705641
6 | 334.25 | 0.010229 | -0.0032379 | 0.995 | 12 | -15.8 | 0.705641
7 | 419.69 | 0.009889 | -0.0028466 | 0.998 | 14.2 | -15.79 | 0.705641
8 | 526.98 | 0.0096111 | -0.0025438 | 0.998 | 16.5 | -15.81 | 0.705641
9 | 661.68 | 0.0093298 | -0.0022438 | 0.997 | 18.8 | -15.81 | 0.705641
10 | 830.83 | 0.0091011 | -0.0019881 | 0.987 | 20.9 | -15.81 | 0.705641
11 | 1043.2 | 0.0088669 | -0.0017193 | 0.594 | 23.2 | -15.8 | 0.705641
12 | 1309.9 | 0.0087321 | -0.0015057 | 0.623 | 25.4 | -15.8 | 0.705641
13 | 1644.7 | 0.0085672 | -0.0013258 | 0.672 | 27.6 | -15.8 | 0.705641
14 | 2065.1 | 0.0084181 | -0.0011517 | 0.705 | 29.8 | -15.8 | 0.705641
15 | 2593 | 0.0083323 | -0.00099422 | 0.733 | 32.1 | -15.8 | 0.705641
16 | 3255.8 | 0.0082295 | -0.00087602 | 0.789 | 34.2 | -15.79 | 0.705641
17 | 4088.1 | 0.0081663 | -0.00078324 | 0.897 | 36.4 | -15.8 | 0.705641
18 | 5133.1 | 0.0080764 | -0.00073772 | 0.979 | 38.6 | -15.8 | 0.705641
19 | 6445.3 | 0.0079679 | -0.00069035 | 0.988 | 40.8 | -15.8 | 0.705641
20 | 8092.8 | 0.0078731 | -0.00070929 | 0.995 | 43 | -15.8 | 0.705641
21 | 10161 | 0.0077224 | -0.00078469 | 0.996 | 45.2 | -15.8 | 0.705641
22 | 12759 | 0.0073303 | -0.0008853 | 0.996 | 47.4 | -15.8 | 0.705641
23 | 16020 | 0.0068004 | -0.00089187 | 0.989 | 49.6 | -15.8 | 0.705641
24 | 20116 | 0.0059942 | -0.00059982 | 0.99 | 52.3 | -15.79 | 0.705641
25 | 25258 | 0.0050515 | -0.0008232 | 0.975 | 55.7 | -15.8 | 0.705641
26 | 31714 | 0.0035913 | -0.0017014 | 0.973 | 58.4 | -15.8 | 0.705641
27 | 39821 | 0.00063146 | -0.0017354 | 0.841 | 60.7 | -15.8 | 0.705641
28 | 50000 | -0.0027461 | -0.003244 | 0.928 | 62.9 | -15.8 | 0.705641
29 | 39821 | 0.0011992 | -0.0021459 | 0.886 | 65.1 | -15.8 | 0.705641
30 | 31714 | 0.0037243 | -0.0016558 | 0.961 | 67.3 | -15.8 | 0.705641
31 | 25258 | 0.0053122 | -0.0013634 | 0.99 | 69.5 | -15.79 | 0.705641
32 | 20116 | 0.0052725 | -0.0009973 | 0.974 | 72.2 | -15.81 | 0.705641
33 | 16020 | 0.0069185 | -0.00097828 | 0.983 | 75 | -15.8 | 0.705641
34 | 12759 | 0.0073814 | -0.00077862 | 0.997 | 77.3 | -15.79 | 0.705641
35 | 10161 | 0.0076935 | -0.00075658 | 0.998 | 79.4 | -15.79 | 0.705641
36 | 8092.8 | 0.0078853 | -0.00070175 | 0.993 | 81.7 | -15.79 | 0.705641
37 | 6445.3 | 0.0080032 | -0.00068483 | 0.993 | 83.9 | -15.8 | 0.705641
38 | 5133.1 | 0.0080747 | -0.00073662 | 0.978 | 86 | -15.81 | 0.705641
39 | 4088.1 | 0.0081638 | -0.000805 | 0.895 | 88.2 | -15.8 | 0.705641
40 | 3255.8 | 0.0082393 | -0.00088585 | 0.79 | 90.4 | -15.8 | 0.705641
41 | 2593 | 0.0083502 | -0.0010013 | 0.736 | 92.6 | -15.8 | 0.705641
42 | 2065.1 | 0.0084307 | -0.0011558 | 0.701 | 94.8 | -15.8 | 0.705641
43 | 1644.7 | 0.0085558 | -0.0013271 | 0.672 | 97 | -15.8 | 0.705641
44 | 1309.9 | 0.0087096 | -0.0015057 | 0.623 | 99.2 | -15.79 | 0.705641
45 | 1043.2 | 0.0088653 | -0.0017203 | 0.593 | 101.4 | -15.8 | 0.705641
46 | 830.83 | 0.0090992 | -0.0019956 | 0.985 | 103.6 | -15.79 | 0.705641
47 | 661.68 | 0.0093447 | -0.0022597 | 0.996 | 105.7 | -15.8 | 0.705641
48 | 526.98 | 0.0096045 | -0.002555 | 0.995 | 107.9 | -15.8 | 0.705641
49 | 419.69 | 0.0099149 | -0.002848 | 0.999 | 110.1 | -15.79 | 0.705641
50 | 334.25 | 0.010245 | -0.0032266 | 0.996 | 112.3 | -15.8 | 0.705641
51 | 266.2 | 0.010567 | -0.0036082 | 0.999 | 114.5 | -15.77 | 0.705641
52 | 212.01 | 0.010969 | -0.0041396 | 0.995 | 116.7 | -15.8 | 0.705641
53 | 168.85 | 0.011401 | -0.0046928 | 0.996 | 118.8 | -15.79 | 0.705641
54 | 134.47 | 0.011968 | -0.0053782 | 0.999 | 121 | -15.8 | 0.705641
55 | 107.1 | 0.012641 | -0.0062257 | 0.999 | 123.2 | -15.8 | 0.705641
56 | 85.294 | 0.013486 | -0.0071322 | 0.999 | 125.4 | -15.81 | 0.705641
57 | 67.93 | 0.014538 | -0.0081165 | 0.999 | 127.6 | -15.8 | 0.705641
58 | 53.91 | 0.015954 | -0.0091908 | 0.999 | 129.9 | -15.81 | 0.705641
59 | 42.416 | 0.017619 | -0.010202 | 0.999 | 132.3 | -15.79 | 0.705641
60 | 33.064 | 0.019645 | -0.011098 | 0.999 | 134.8 | -15.81 | 0.705641
61 | 25.518 | 0.021977 | -0.011722 | 0.999 | 137.5 | -15.83 | 0.705641
62 | 19.484 | 0.024535 | -0.012019 | 0.999 | 140.3 | -15.8 | 0.705641
63 | 14.705 | 0.026942 | -0.011865 | 0.999 | 144.1 | -15.72 | 0.705641
64 | 10.96 | 0.029109 | -0.011563 | 0.999 | 148.2 | -15.83 | 0.705641
65 | 8.0607 | 0.030968 | -0.011713 | 0.998 | 152.2 | -15.7 | 0.705641
66 | 5.8439 | 0.033185 | -0.012539 | 0.998 | 156.8 | -15.55 | 0.705641
67 | 4.1726 | 0.036582 | -0.013425 | 0.997 | 162.1 | -16.18 | 0.705641
68 | 2.9318 | 0.040948 | -0.013289 | 0.996 | 168.7 | -15.53 | 0.705641
69 | 2.0259 | 0.045135 | -0.011688 | 0.994 | 176.8 | -15.59 | 0.705641
70 | 1.3761 | 0.048319 | -0.0091046 | 0.993 | 187.5 | -16.4 | 0.705641
71 | 0.91901 | 0.050187 | -0.0063057 | 0.992 | 202.3 | -15.79 | 0.705641
72 | 0.60383 | 0.051021 | -0.0041674 | 0.991 | 221.3 | -15.13 | 0.705641
73 | 0.39094 | 0.051212 | -0.0021371 | 0.993 | 263.4 | -15.86 | 0.705641
74 | 0.25002 | 0.051399 | -0.0011513 | 0.99 | 298.9 | -15.84 | 0.705641
75 | 0.15849 | 0.051242 | -0.00012342 | 0.99 | 345.7 | -15.83 | 0.705641
76 | 0.1 | 0.050819 | 0.0011113 | 0.99 | 406 | -15.94 | 0.705641

## Sheet2
Number | Frequency / Hz | Z_Re / Ohm | Z_Im / Ohm | Sign | Time / s | Voltage / V | Current / A/cm^2
1 | 107.1 | 0.00053226 | -0.00026138 | 0.999 | 0 | -0.65 | 0.705641
2 | 134.47 | 0.00050351 | -0.00022828 | 0.994 | 3.1 | -0.65 | 0.705641
3 | 168.85 | 0.00048109 | -0.00019901 | 0.994 | 5.4 | -0.65 | 0.705641
4 | 212.01 | 0.00046243 | -0.00017337 | 0.998 | 7.6 | -0.65 | 0.705641
5 | 266.2 | 0.00044226 | -0.00015341 | 0.998 | 9.8 | -0.65 | 0.705641
6 | 334.25 | 0.00042979 | -0.00013804 | 0.995 | 12 | -0.65 | 0.705641
7 | 419.69 | 0.00041577 | -0.00012035 | 0.998 | 14.2 | -0.65 | 0.705641
8 | 526.98 | 0.00040152 | -0.00010864 | 0.998 | 16.5 | -0.65 | 0.705641
9 | 661.68 | 0.00039022 | -9.5189e-05 | 0.997 | 18.8 | -0.65 | 0.705641
10 | 830.83 | 0.00038172 | -8.4435e-05 | 0.987 | 20.9 | -0.65 | 0.705641
11 | 1043.2 | 0.00037074 | -7.6503e-05 | 0.594 | 23.2 | -0.65 | 0.705641
12 | 1309.9 | 0.00036452 | -6.6313e-05 | 0.623 | 25.4 | -0.65 | 0.705641
13 | 1644.7 | 0.0003587 | -5.7021e-05 | 0.672 | 27.6 | -0.65 | 0.705641
14 | 2065.1 | 0.00034993 | -4.8855e-05 | 0.705 | 29.8 | -0.65 | 0.705641
15 | 2593 | 0.00034515 | -4.2178e-05 | 0.733 | 32.1 | -0.65 | 0.705641
16 | 3255.8 | 0.0003423 | -3.5831e-05 | 0.789 | 34.2 | -0.65 | 0.705641
17 | 4088.1 | 0.00033735 | -3.1031e-05 | 0.897 | 36.4 | -0.65 | 0.705641
18 | 5133.1 | 0.00033538 | -2.4724e-05 | 0.979 | 38.6 | -0.65 | 0.705641
19 | 6445.3 | 0.00033318 | -2.0452e-05 | 0.988 | 40.8 | -0.65 | 0.705641
20 | 8092.8 | 0.00032777 | -1.8265e-05 | 0.995 | 43 | -0.65 | 0.705641
21 | 10161 | 0.00032642 | -1.3482e-05 | 0.996 | 45.2 | -0.65 | 0.705641
22 | 12759 | 0.00032126 | -1.7543e-05 | 0.996 | 47.4 | -0.65 | 0.705641
23 | 16020 | 0.00032028 | -3.2766e-06 | 0.989 | 49.6 | -0.65 | 0.705641
24 | 20116 | 0.00032707 | -2.9668e-06 | 0.99 | 52.3 | -0.65 | 0.705641
25 | 25258 | 0.00031586 | -6.8058e-06 | 0.975 | 55.7 | -0.65 | 0.705641
26 | 31714 | 0.00034118 | 9.4174e-06 | 0.973 | 58.4 | -0.65 | 0.705641
27 | 39821 | 0.00033421 | 2.1946e-05 | 0.841 | 60.7 | -0.65 | 0.705641
28 | 50000 | 0.00040387 | -3.4983e-05 | 0.928 | 62.9 | -0.65 | 0.705641
29 | 39821 | 0.00033416 | 6.4207e-05 | 0.886 | 65.1 | -0.65 | 0.705641
30 | 31714 | 0.000361 | 4.0638e-05 | 0.961 | 67.3 | -0.65 | 0.705641
31 | 25258 | 0.00032669 | -1.0274e-05 | 0.99 | 69.5 | -0.65 | 0.705641
32 | 20116 | 0.00029581 | -1.7836e-05 | 0.974 | 72.2 | -0.65 | 0.705641
33 | 16020 | 0.00032444 | -4.7327e-06 | 0.983 | 75 | -0.65 | 0.705641
34 | 12759 | 0.00032372 | -1.6217e-05 | 0.997 | 77.3 | -0.65 | 0.705641
35 | 10161 | 0.00033072 | -1.2615e-05 | 0.998 | 79.4 | -0.65 | 0.705641
36 | 8092.8 | 0.00032819 | -1.8978e-05 | 0.993 | 81.7 | -0.65 | 0.705641
37 | 6445.3 | 0.00033434 | -2.0305e-05 | 0.993 | 83.9 | -0.65 | 0.705641
38 | 5133.1 | 0.00033516 | -2.7005e-05 | 0.978 | 86 | -0.65 | 0.705641
39 | 4088.1 | 0.00033626 | -2.9132e-05 | 0.895 | 88.2 | -0.65 | 0.705641
40 | 3255.8 | 0.00034113 | -3.6255e-05 | 0.79 | 90.4 | -0.65 | 0.705641
41 | 2593 | 0.00034557 | -4.2578e-05 | 0.736 | 92.6 | -0.65 | 0.705641
42 | 2065.1 | 0.00034985 | -4.9363e-05 | 0.701 | 94.8 | -0.65 | 0.705641
43 | 1644.7 | 0.00035438 | -5.7043e-05 | 0.672 | 97 | -0.65 | 0.705641
44 | 1309.9 | 0.00036165 | -6.4956e-05 | 0.623 | 99.2 | -0.65 | 0.705641
45 | 1043.2 | 0.00037027 | -7.561e-05 | 0.593 | 101.4 | -0.65 | 0.705641
46 | 830.83 | 0.00038113 | -8.4634e-05 | 0.985 | 103.6 | -0.65 | 0.705641
47 | 661.68 | 0.00039094 | -9.6725e-05 | 0.996 | 105.7 | -0.65 | 0.705641
48 | 526.98 | 0.00040295 | -0.000108 | 0.995 | 107.9 | -0.65 | 0.705641
49 | 419.69 | 0.00041501 | -0.00012006 | 0.999 | 110.1 | -0.65 | 0.705641
50 | 334.25 | 0.00042976 | -0.00013596 | 0.996 | 112.3 | -0.65 | 0.705641
51 | 266.2 | 0.0004429 | -0.00015231 | 0.999 | 114.5 | -0.65 | 0.705641
52 | 212.01 | 0.00046064 | -0.00017407 | 0.995 | 116.7 | -0.65 | 0.705641
53 | 168.85 | 0.00047791 | -0.00019786 | 0.996 | 118.8 | -0.65 | 0.705641
54 | 134.47 | 0.00050372 | -0.00022486 | 0.999 | 121 | -0.65 | 0.705641
55 | 107.1 | 0.00053108 | -0.0002608 | 0.999 | 123.2 | -0.65 | 0.705641
56 | 85.294 | 0.00056645 | -0.00029739 | 0.999 | 125.4 | -0.65 | 0.705641
57 | 67.93 | 0.00061073 | -0.00033821 | 0.999 | 127.6 | -0.65 | 0.705641
58 | 53.91 | 0.00066604 | -0.00038029 | 0.999 | 129.9 | -0.65 | 0.705641
59 | 42.416 | 0.00073702 | -0.00042344 | 0.999 | 132.3 | -0.65 | 0.705641
60 | 33.064 | 0.00081863 | -0.00046046 | 0.999 | 134.8 | -0.65 | 0.705641
61 | 25.518 | 0.00091504 | -0.00048288 | 0.999 | 137.5 | -0.65 | 0.705641
62 | 19.484 | 0.0010215 | -0.0004945 | 0.999 | 140.3 | -0.65 | 0.705641
63 | 14.705 | 0.0011291 | -0.00049122 | 0.999 | 144.1 | -0.65 | 0.705641
64 | 10.96 | 0.0012245 | -0.00047433 | 0.999 | 148.2 | -0.65 | 0.705641
65 | 8.0607 | 0.001308 | -0.00047599 | 0.998 | 152.2 | -0.65 | 0.705641
66 | 5.8439 | 0.0014016 | -0.00049309 | 0.998 | 156.8 | -0.65 | 0.705641
67 | 4.1726 | 0.0015387 | -0.00050168 | 0.997 | 162.1 | -0.65 | 0.705641
68 | 2.9318 | 0.0016998 | -0.00047595 | 0.996 | 168.7 | -0.64 | 0.705641
69 | 2.0259 | 0.001832 | -0.00039683 | 0.994 | 176.8 | -0.65 | 0.705641
70 | 1.3761 | 0.0019214 | -0.00028856 | 0.993 | 187.5 | -0.65 | 0.705641
71 | 0.91901 | 0.0019703 | -0.00019104 | 0.992 | 202.3 | -0.65 | 0.705641
72 | 0.60383 | 0.0019961 | -0.00012338 | 0.991 | 221.3 | -0.65 | 0.705641
73 | 0.39094 | 0.0020089 | -7.4153e-05 | 0.993 | 263.4 | -0.65 | 0.705641
74 | 0.25002 | 0.0020206 | -2.6953e-05 | 0.99 | 298.9 | -0.65 | 0.705641
75 | 0.15849 | 0.0020183 | 1.2302e-05 | 0.99 | 345.7 | -0.65 | 0.705641
76 | 0.1 | 0.002 | 5.8536e-05 | 0.99 | 406 | -0.65 | 0.705641

## Sheet3
Number | Frequency / Hz | Z_Re / Ohm | Z_Im / Ohm | Sign | Time / s | Voltage / V | Current / A/cm^2
1 | 107.1 | 0.00051854 | -0.00025453 | 0.999 | 0 | -0.66 | 0.705641
2 | 134.47 | 0.0004897 | -0.00022054 | 0.994 | 3.1 | -0.66 | 0.705641
3 | 168.85 | 0.00046878 | -0.00019299 | 0.994 | 5.4 | -0.66 | 0.705641
4 | 212.01 | 0.00045292 | -0.00017054 | 0.998 | 7.6 | -0.66 | 0.705641
5 | 266.2 | 0.00043295 | -0.00014946 | 0.998 | 9.8 | -0.66 | 0.705641
6 | 334.25 | 0.00042005 | -0.00013411 | 0.995 | 12 | -0.66 | 0.705641
7 | 419.69 | 0.00040598 | -0.00011612 | 0.998 | 14.2 | -0.66 | 0.705641
8 | 526.98 | 0.00039341 | -0.00010344 | 0.998 | 16.5 | -0.66 | 0.705641
9 | 661.68 | 0.00038323 | -9.1235e-05 | 0.997 | 18.8 | -0.66 | 0.705641
10 | 830.83 | 0.00037233 | -8.1324e-05 | 0.987 | 20.9 | -0.66 | 0.705641
11 | 1043.2 | 0.00036294 | -7.0204e-05 | 0.594 | 23.2 | -0.66 | 0.705641
12 | 1309.9 | 0.00035832 | -6.1791e-05 | 0.623 | 25.4 | -0.66 | 0.705641
13 | 1644.7 | 0.00035072 | -5.3036e-05 | 0.672 | 27.6 | -0.66 | 0.705641
14 | 2065.1 | 0.00034297 | -4.3082e-05 | 0.705 | 29.8 | -0.66 | 0.705641
15 | 2593 | 0.00034109 | -3.8407e-05 | 0.733 | 32.1 | -0.66 | 0.705641
16 | 3255.8 | 0.00033566 | -3.1388e-05 | 0.789 | 34.2 | -0.66 | 0.705641
17 | 4088.1 | 0.00033509 | -2.6691e-05 | 0.897 | 36.4 | -0.66 | 0.705641
18 | 5133.1 | 0.00033326 | -2.1925e-05 | 0.979 | 38.6 | -0.66 | 0.705641
19 | 6445.3 | 0.00033189 | -2.1682e-05 | 0.988 | 40.8 | -0.66 | 0.705641
20 | 8092.8 | 0.00033241 | -1.8508e-05 | 0.995 | 43 | -0.66 | 0.705641
21 | 10161 | 0.00032429 | -1.1858e-05 | 0.996 | 45.2 | -0.66 | 0.705641
22 | 12759 | 0.00032581 | -8.2119e-06 | 0.996 | 47.4 | -0.66 | 0.705641
23 | 16020 | 0.00031935 | -7.6027e-06 | 0.989 | 49.6 | -0.66 | 0.705641
24 | 20116 | 0.00031706 | 2.0024e-05 | 0.99 | 52.3 | -0.66 | 0.705641
25 | 25258 | 0.00031652 | 7.4002e-06 | 0.975 | 55.7 | -0.66 | 0.705641
26 | 31714 | 0.00033821 | -4.1589e-06 | 0.973 | 58.4 | -0.66 | 0.705641
27 | 39821 | 0.00034484 | -3.6847e-06 | 0.841 | 60.7 | -0.66 | 0.705641
28 | 50000 | 0.00031193 | 2.1329e-05 | 0.928 | 62.9 | -0.66 | 0.705641
29 | 39821 | 0.00038687 | 3.0469e-05 | 0.886 | 65.1 | -0.66 | 0.705641
30 | 31714 | 0.00031985 | 1.1775e-05 | 0.961 | 67.3 | -0.66 | 0.705641
31 | 25258 | 0.00031927 | 4.9662e-06 | 0.99 | 69.5 | -0.66 | 0.705641
32 | 20116 | 0.00029806 | -2.8504e-06 | 0.974 | 72.2 | -0.66 | 0.705641
33 | 16020 | 0.00032197 | 5.0268e-06 | 0.983 | 75 | -0.66 | 0.705641
34 | 12759 | 0.00032857 | -6.476e-06 | 0.997 | 77.3 | -0.66 | 0.705641
35 | 10161 | 0.00032741 | -1.4705e-05 | 0.998 | 79.4 | -0.66 | 0.705641
36 | 8092.8 | 0.00032669 | -1.3972e-05 | 0.993 | 81.7 | -0.66 | 0.705641
37 | 6445.3 | 0.00033087 | -1.847e-05 | 0.993 | 83.9 | -0.66 | 0.705641
38 | 5133.1 | 0.00033124 | -1.9907e-05 | 0.978 | 86 | -0.66 | 0.705641
39 | 4088.1 | 0.00033487 | -2.715e-05 | 0.895 | 88.2 | -0.66 | 0.705641
40 | 3255.8 | 0.00033803 | -3.1349e-05 | 0.79 | 90.4 | -0.66 | 0.705641
41 | 2593 | 0.00034111 | -3.9303e-05 | 0.736 | 92.6 | -0.66 | 0.705641
42 | 2065.1 | 0.00034603 | -4.4851e-05 | 0.701 | 94.8 | -0.66 | 0.705641
43 | 1644.7 | 0.00035028 | -5.2363e-05 | 0.672 | 97 | -0.66 | 0.705641
44 | 1309.9 | 0.00035863 | -5.9821e-05 | 0.623 | 99.2 | -0.66 | 0.705641
45 | 1043.2 | 0.00036382 | -7.1633e-05 | 0.593 | 101.4 | -0.66 | 0.705641
46 | 830.83 | 0.00037183 | -8.2433e-05 | 0.985 | 103.6 | -0.66 | 0.705641
47 | 661.68 | 0.00038322 | -9.2388e-05 | 0.996 | 105.7 | -0.66 | 0.705641
48 | 526.98 | 0.00039332 | -0.00010341 | 0.995 | 107.9 | -0.66 | 0.705641
49 | 419.69 | 0.0004055 | -0.00011518 | 0.999 | 110.1 | -0.66 | 0.705641
50 | 334.25 | 0.00041904 | -0.00013218 | 0.996 | 112.3 | -0.66 | 0.705641
51 | 266.2 | 0.00043248 | -0.00014647 | 0.999 | 114.5 | -0.66 | 0.705641
52 | 212.01 | 0.00045008 | -0.00016969 | 0.995 | 116.7 | -0.66 | 0.705641
53 | 168.85 | 0.00046733 | -0.0001923 | 0.996 | 118.8 | -0.66 | 0.705641
54 | 134.47 | 0.00049154 | -0.00021945 | 0.999 | 121 | -0.66 | 0.705641
55 | 107.1 | 0.00051825 | -0.00025326 | 0.999 | 123.2 | -0.66 | 0.705641
56 | 85.294 | 0.0005548 | -0.00029102 | 0.999 | 125.4 | -0.66 | 0.705641
57 | 67.93 | 0.00059741 | -0.00033047 | 0.999 | 127.6 | -0.66 | 0.705641
58 | 53.91 | 0.000652 | -0.00037202 | 0.999 | 129.9 | -0.66 | 0.705641
59 | 42.416 | 0.00072287 | -0.00040911 | 0.999 | 132.3 | -0.66 | 0.705641
60 | 33.064 | 0.00080237 | -0.00044325 | 0.999 | 134.8 | -0.66 | 0.705641
61 | 25.518 | 0.00089617 | -0.00046608 | 0.999 | 137.5 | -0.66 | 0.705641
62 | 19.484 | 0.00099945 | -0.00047226 | 0.999 | 140.3 | -0.66 | 0.705641
63 | 14.705 | 0.0010964 | -0.00046714 | 0.999 | 144.1 | -0.66 | 0.705641
64 | 10.96 | 0.0011817 | -0.00045429 | 0.999 | 148.2 | -0.66 | 0.705641
65 | 8.0607 | 0.0012537 | -0.00045855 | 0.998 | 152.2 | -0.66 | 0.705641
66 | 5.8439 | 0.0013407 | -0.00048567 | 0.998 | 156.8 | -0.66 | 0.705641
67 | 4.1726 | 0.001472 | -0.00051184 | 0.997 | 162.1 | -0.66 | 0.705641
68 | 2.9318 | 0.0016451 | -0.00050747 | 0.996 | 168.7 | -0.66 | 0.705641
69 | 2.0259 | 0.0018051 | -0.0004373 | 0.994 | 176.8 | -0.66 | 0.705641
70 | 1.3761 | 0.0019142 | -0.00033093 | 0.993 | 187.5 | -0.66 | 0.705641
71 | 0.91901 | 0.0019867 | -0.00023097 | 0.992 | 202.3 | -0.67 | 0.705641
72 | 0.60383 | 0.0020059 | -0.0001432 | 0.991 | 221.3 | -0.66 | 0.705641
73 | 0.39094 | 0.0020156 | -8.9498e-05 | 0.993 | 263.4 | -0.66 | 0.705641
74 | 0.25002 | 0.002018 | -4.7034e-05 | 0.99 | 298.9 | -0.66 | 0.705641
75 | 0.15849 | 0.0020033 | -7.0549e-06 | 0.99 | 345.7 | -0.66 | 0.705641
76 | 0.1 | 0.0019905 | 4.2219e-05 | 0.99 | 406 | -0.66 | 0.705641

## Sheet4
Number | Frequency / Hz | Z_Re / Ohm | Z_Im / Ohm | Sign | Time / s | Voltage / V | Current / A/cm^2
1 | 107.1 | 0.0005264 | -0.00025231 | 0.999 | 0 | -0.66 | 0.705641
2 | 134.47 | 0.00049851 | -0.00022021 | 0.994 | 3.1 | -0.66 | 0.705641
3 | 168.85 | 0.00047677 | -0.00019295 | 0.994 | 5.4 | -0.66 | 0.705641
4 | 212.01 | 0.00045909 | -0.00016851 | 0.998 | 7.6 | -0.66 | 0.705641
5 | 266.2 | 0.00044116 | -0.00014757 | 0.998 | 9.8 | -0.66 | 0.705641
6 | 334.25 | 0.00042727 | -0.00013089 | 0.995 | 12 | -0.66 | 0.705641
7 | 419.69 | 0.0004134 | -0.00011577 | 0.998 | 14.2 | -0.66 | 0.705641
8 | 526.98 | 0.0004032 | -0.00010118 | 0.998 | 16.5 | -0.66 | 0.705641
9 | 661.68 | 0.00039121 | -8.9068e-05 | 0.997 | 18.8 | -0.66 | 0.705641
10 | 830.83 | 0.00038207 | -8.0003e-05 | 0.987 | 20.9 | -0.66 | 0.705641
11 | 1043.2 | 0.00037208 | -6.8974e-05 | 0.594 | 23.2 | -0.66 | 0.705641
12 | 1309.9 | 0.00036703 | -5.9065e-05 | 0.623 | 25.4 | -0.66 | 0.705641
13 | 1644.7 | 0.00036088 | -5.1123e-05 | 0.672 | 27.6 | -0.66 | 0.705641
14 | 2065.1 | 0.00035428 | -4.1924e-05 | 0.705 | 29.8 | -0.66 | 0.705641
15 | 2593 | 0.00035095 | -3.7946e-05 | 0.733 | 32.1 | -0.66 | 0.705641
16 | 3255.8 | 0.00034584 | -3.0948e-05 | 0.789 | 34.2 | -0.66 | 0.705641
17 | 4088.1 | 0.00034496 | -2.7661e-05 | 0.897 | 36.4 | -0.66 | 0.705641
18 | 5133.1 | 0.00034169 | -2.04e-05 | 0.979 | 38.6 | -0.66 | 0.705641
19 | 6445.3 | 0.00033735 | -1.6806e-05 | 0.988 | 40.8 | -0.66 | 0.705641
20 | 8092.8 | 0.00033829 | -9.2301e-06 | 0.995 | 43 | -0.66 | 0.705641
21 | 10161 | 0.00033282 | -6.5619e-06 | 0.996 | 45.2 | -0.66 | 0.705641
22 | 12759 | 0.00033189 | 1.1606e-06 | 0.996 | 47.4 | -0.66 | 0.705641
23 | 16020 | 0.00033602 | 1.0027e-05 | 0.989 | 49.6 | -0.66 | 0.705641
24 | 20116 | 0.00033651 | 6.4581e-06 | 0.99 | 52.3 | -0.66 | 0.705641
25 | 25258 | 0.00032311 | 1.8029e-05 | 0.975 | 55.7 | -0.66 | 0.705641
26 | 31714 | 0.00030122 | 1.0722e-05 | 0.973 | 58.4 | -0.66 | 0.705641
27 | 39821 | 0.00035239 | 8.0987e-05 | 0.841 | 60.7 | -0.66 | 0.705641
28 | 50000 | 0.00038365 | 0.00010059 | 0.928 | 62.9 | -0.66 | 0.705641
29 | 39821 | 0.00032121 | 4.2424e-05 | 0.886 | 65.1 | -0.66 | 0.705641
30 | 31714 | 0.0003252 | 6.1452e-05 | 0.961 | 67.3 | -0.66 | 0.705641
31 | 25258 | 0.0003147 | 1.6834e-05 | 0.99 | 69.5 | -0.66 | 0.705641
32 | 20116 | 0.00030968 | -5.5447e-06 | 0.974 | 72.2 | -0.66 | 0.705641
33 | 16020 | 0.00033738 | 2.7581e-06 | 0.983 | 75 | -0.66 | 0.705641
34 | 12759 | 0.00034032 | 2.0044e-06 | 0.997 | 77.3 | -0.66 | 0.705641
35 | 10161 | 0.00033243 | -1.4827e-05 | 0.998 | 79.4 | -0.66 | 0.705641
36 | 8092.8 | 0.00034053 | -1.6961e-05 | 0.993 | 81.7 | -0.66 | 0.705641
37 | 6445.3 | 0.00034249 | -1.6621e-05 | 0.993 | 83.9 | -0.66 | 0.705641
38 | 5133.1 | 0.0003398 | -2.271e-05 | 0.978 | 86 | -0.66 | 0.705641
39 | 4088.1 | 0.00034331 | -2.5762e-05 | 0.895 | 88.2 | -0.66 | 0.705641
40 | 3255.8 | 0.0003472 | -3.0635e-05 | 0.79 | 90.4 | -0.66 | 0.705641
41 | 2593 | 0.00035076 | -3.629e-05 | 0.736 | 92.6 | -0.66 | 0.705641
42 | 2065.1 | 0.00035761 | -4.3084e-05 | 0.701 | 94.8 | -0.66 | 0.705641
43 | 1644.7 | 0.0003598 | -5.1209e-05 | 0.672 | 97 | -0.66 | 0.705641
44 | 1309.9 | 0.0003654 | -5.831e-05 | 0.623 | 99.2 | -0.66 | 0.705641
45 | 1043.2 | 0.0003718 | -7.0198e-05 | 0.593 | 101.4 | -0.66 | 0.705641
46 | 830.83 | 0.00038246 | -7.9829e-05 | 0.985 | 103.6 | -0.66 | 0.705641
47 | 661.68 | 0.00039273 | -9.1577e-05 | 0.996 | 105.7 | -0.66 | 0.705641
48 | 526.98 | 0.00040155 | -0.00010267 | 0.995 | 107.9 | -0.66 | 0.705641
49 | 419.69 | 0.0004152 | -0.0001159 | 0.999 | 110.1 | -0.66 | 0.705641
50 | 334.25 | 0.00042799 | -0.00013056 | 0.996 | 112.3 | -0.66 | 0.705641
51 | 266.2 | 0.00044152 | -0.00014565 | 0.999 | 114.5 | -0.66 | 0.705641
52 | 212.01 | 0.00045948 | -0.00016763 | 0.995 | 116.7 | -0.66 | 0.705641
53 | 168.85 | 0.00047511 | -0.00018984 | 0.996 | 118.8 | -0.66 | 0.705641
54 | 134.47 | 0.00049981 | -0.0002188 | 0.999 | 121 | -0.66 | 0.705641
55 | 107.1 | 0.00052547 | -0.00025311 | 0.999 | 123.2 | -0.66 | 0.705641
56 | 85.294 | 0.00056065 | -0.00029018 | 0.999 | 125.4 | -0.66 | 0.705641
57 | 67.93 | 0.00060419 | -0.00032979 | 0.999 | 127.6 | -0.66 | 0.705641
58 | 53.91 | 0.00065846 | -0.00037045 | 0.999 | 129.9 | -0.66 | 0.705641
59 | 42.416 | 0.000728 | -0.00041129 | 0.999 | 132.3 | -0.66 | 0.705641
60 | 33.064 | 0.00081039 | -0.00044482 | 0.999 | 134.8 | -0.66 | 0.705641
61 | 25.518 | 0.00090391 | -0.00046596 | 0.999 | 137.5 | -0.66 | 0.705641
62 | 19.484 | 0.0010054 | -0.00047653 | 0.999 | 140.3 | -0.66 | 0.705641
63 | 14.705 | 0.0011032 | -0.00047004 | 0.999 | 144.1 | -0.66 | 0.705641
64 | 10.96 | 0.0011913 | -0.00045795 | 0.999 | 148.2 | -0.66 | 0.705641
65 | 8.0607 | 0.0012602 | -0.00046347 | 0.998 | 152.2 | -0.66 | 0.705641
66 | 5.8439 | 0.0013511 | -0.00049856 | 0.998 | 156.8 | -0.66 | 0.705641
67 | 4.1726 | 0.0014899 | -0.00053846 | 0.997 | 162.1 | -0.66 | 0.705641
68 | 2.9318 | 0.0016614 | -0.00052251 | 0.996 | 168.7 | -0.65 | 0.705641
69 | 2.0259 | 0.0018265 | -0.00045541 | 0.994 | 176.8 | -0.66 | 0.705641
70 | 1.3761 | 0.0019511 | -0.00035067 | 0.993 | 187.5 | -0.66 | 0.705641
71 | 0.91901 | 0.0020262 | -0.00024227 | 0.992 | 202.3 | -0.66 | 0.705641
72 | 0.60383 | 0.0020438 | -0.00015947 | 0.991 | 221.3 | -0.66 | 0.705641
73 | 0.39094 | 0.0020594 | -9.1164e-05 | 0.993 | 263.4 | -0.66 | 0.705641
74 | 0.25002 | 0.0020945 | -5.6206e-05 | 0.99 | 298.9 | -0.66 | 0.705641
75 | 0.15849 | 0.0020535 | -1.834e-05 | 0.99 | 345.7 | -0.66 | 0.705641
76 | 0.1 | 0.0020416 | 3.6826e-05 | 0.99 | 406 | -0.66 | 0.705641

## Sheet5
Number | Frequency / Hz | Z_Re / Ohm | Z_Im / Ohm | Sign | Time / s | Voltage / V | Current / A/cm^2
1 | 107.1 | 0.00052325 | -0.00025528 | 0.999 | 0 | -0.66 | 0.705641
2 | 134.47 | 0.00049666 | -0.00022279 | 0.994 | 3.1 | -0.66 | 0.705641
3 | 168.85 | 0.00047476 | -0.0001937 | 0.994 | 5.4 | -0.66 | 0.705641
4 | 212.01 | 0.00045692 | -0.00017012 | 0.998 | 7.6 | -0.66 | 0.705641
5 | 266.2 | 0.00043995 | -0.00014912 | 0.998 | 9.8 | -0.66 | 0.705641
6 | 334.25 | 0.00042549 | -0.00013176 | 0.995 | 12 | -0.66 | 0.705641
7 | 419.69 | 0.00041125 | -0.0001151 | 0.998 | 14.2 | -0.66 | 0.705641
8 | 526.98 | 0.00040004 | -0.00010415 | 0.998 | 16.5 | -0.66 | 0.705641
9 | 661.68 | 0.00038597 | -9.0373e-05 | 0.997 | 18.8 | -0.66 | 0.705641
10 | 830.83 | 0.00037878 | -7.9283e-05 | 0.987 | 20.9 | -0.66 | 0.705641
11 | 1043.2 | 0.00036723 | -6.7865e-05 | 0.594 | 23.2 | -0.66 | 0.705641
12 | 1309.9 | 0.00036227 | -5.9038e-05 | 0.623 | 25.4 | -0.66 | 0.705641
13 | 1644.7 | 0.00035702 | -5.0612e-05 | 0.672 | 27.6 | -0.66 | 0.705641
14 | 2065.1 | 0.0003527 | -4.0587e-05 | 0.705 | 29.8 | -0.66 | 0.705641
15 | 2593 | 0.00034732 | -3.6706e-05 | 0.733 | 32.1 | -0.66 | 0.705641
16 | 3255.8 | 0.00034469 | -3.0729e-05 | 0.789 | 34.2 | -0.66 | 0.705641
17 | 4088.1 | 0.00034214 | -2.5063e-05 | 0.897 | 36.4 | -0.66 | 0.705641
18 | 5133.1 | 0.00033992 | -1.8726e-05 | 0.979 | 38.6 | -0.66 | 0.705641
19 | 6445.3 | 0.00033589 | -1.3763e-05 | 0.988 | 40.8 | -0.66 | 0.705641
20 | 8092.8 | 0.0003358 | -1.5055e-05 | 0.995 | 43 | -0.66 | 0.705641
21 | 10161 | 0.0003293 | -1.335e-05 | 0.996 | 45.2 | -0.66 | 0.705641
22 | 12759 | 0.00032648 | -4.28e-06 | 0.996 | 47.4 | -0.66 | 0.705641
23 | 16020 | 0.00032866 | 7.0643e-06 | 0.989 | 49.6 | -0.66 | 0.705641
24 | 20116 | 0.0003291 | 7.5149e-06 | 0.99 | 52.3 | -0.66 | 0.705641
25 | 25258 | 0.00030681 | 2.8172e-05 | 0.975 | 55.7 | -0.66 | 0.705641
26 | 31714 | 0.00032359 | 8.127e-06 | 0.973 | 58.4 | -0.66 | 0.705641
27 | 39821 | 0.00028085 | 2.0288e-05 | 0.841 | 60.7 | -0.66 | 0.705641
28 | 50000 | 0.00031173 | 2.8183e-05 | 0.928 | 62.9 | -0.66 | 0.705641
29 | 39821 | 0.00029854 | 7.538e-05 | 0.886 | 65.1 | -0.66 | 0.705641
30 | 31714 | 0.00032429 | 2.4203e-05 | 0.961 | 67.3 | -0.66 | 0.705641
31 | 25258 | 0.00030796 | 1.8957e-06 | 0.99 | 69.5 | -0.66 | 0.705641
32 | 20116 | 0.000289 | 1.9396e-05 | 0.974 | 72.2 | -0.66 | 0.705641
33 | 16020 | 0.00033325 | 1.415e-05 | 0.983 | 75 | -0.66 | 0.705641
34 | 12759 | 0.00032363 | 1.4241e-06 | 0.997 | 77.3 | -0.66 | 0.705641
35 | 10161 | 0.00033455 | -1.926e-05 | 0.998 | 79.4 | -0.66 | 0.705641
36 | 8092.8 | 0.0003324 | -1.1986e-05 | 0.993 | 81.7 | -0.66 | 0.705641
37 | 6445.3 | 0.0003387 | -1.474e-05 | 0.993 | 83.9 | -0.66 | 0.705641
38 | 5133.1 | 0.00033737 | -2.016e-05 | 0.978 | 86 | -0.66 | 0.705641
39 | 4088.1 | 0.0003426 | -2.5343e-05 | 0.895 | 88.2 | -0.66 | 0.705641
40 | 3255.8 | 0.00034514 | -3.0835e-05 | 0.79 | 90.4 | -0.66 | 0.705641
41 | 2593 | 0.00034891 | -3.5892e-05 | 0.736 | 92.6 | -0.66 | 0.705641
42 | 2065.1 | 0.00035237 | -4.3228e-05 | 0.701 | 94.8 | -0.66 | 0.705641
43 | 1644.7 | 0.00035586 | -5.0311e-05 | 0.672 | 97 | -0.66 | 0.705641
44 | 1309.9 | 0.0003629 | -5.8622e-05 | 0.623 | 99.2 | -0.66 | 0.705641
45 | 1043.2 | 0.00036819 | -6.8883e-05 | 0.593 | 101.4 | -0.66 | 0.705641
46 | 830.83 | 0.0003776 | -7.9795e-05 | 0.985 | 103.6 | -0.66 | 0.705641
47 | 661.68 | 0.0003893 | -9.0447e-05 | 0.996 | 105.7 | -0.66 | 0.705641
48 | 526.98 | 0.00039937 | -0.00010361 | 0.995 | 107.9 | -0.66 | 0.705641
49 | 419.69 | 0.0004115 | -0.00011676 | 0.999 | 110.1 | -0.66 | 0.705641
50 | 334.25 | 0.00042598 | -0.00013126 | 0.996 | 112.3 | -0.66 | 0.705641
51 | 266.2 | 0.00043976 | -0.00014711 | 0.999 | 114.5 | -0.66 | 0.705641
52 | 212.01 | 0.0004553 | -0.00016866 | 0.995 | 116.7 | -0.66 | 0.705641
53 | 168.85 | 0.00047342 | -0.00019209 | 0.996 | 118.8 | -0.66 | 0.705641
54 | 134.47 | 0.00049595 | -0.0002203 | 0.999 | 121 | -0.66 | 0.705641
55 | 107.1 | 0.00052525 | -0.00025382 | 0.999 | 123.2 | -0.66 | 0.705641
56 | 85.294 | 0.00055879 | -0.00029173 | 0.999 | 125.4 | -0.66 | 0.705641
57 | 67.93 | 0.00060029 | -0.00033008 | 0.999 | 127.6 | -0.66 | 0.705641
58 | 53.91 | 0.00065522 | -0.00037257 | 0.999 | 129.9 | -0.66 | 0.705641
59 | 42.416 | 0.00072385 | -0.00041326 | 0.999 | 132.3 | -0.66 | 0.705641
60 | 33.064 | 0.00080502 | -0.00045016 | 0.999 | 134.8 | -0.66 | 0.705641
61 | 25.518 | 0.00089716 | -0.00047621 | 0.999 | 137.5 | -0.66 | 0.705641
62 | 19.484 | 0.0010019 | -0.00048712 | 0.999 | 140.3 | -0.66 | 0.705641
63 | 14.705 | 0.0011018 | -0.00048661 | 0.999 | 144.1 | -0.66 | 0.705641
64 | 10.96 | 0.0011895 | -0.00047548 | 0.999 | 148.2 | -0.66 | 0.705641
65 | 8.0607 | 0.0012639 | -0.00048684 | 0.998 | 152.2 | -0.66 | 0.705641
66 | 5.8439 | 0.0013557 | -0.00052056 | 0.998 | 156.8 | -0.66 | 0.705641
67 | 4.1726 | 0.001504 | -0.00057167 | 0.997 | 162.1 | -0.66 | 0.705641
68 | 2.9318 | 0.0016923 | -0.0005658 | 0.996 | 168.7 | -0.65 | 0.705641
69 | 2.0259 | 0.0018767 | -0.00050157 | 0.994 | 176.8 | -0.66 | 0.705641
70 | 1.3761 | 0.0020168 | -0.00039032 | 0.993 | 187.5 | -0.66 | 0.705641
71 | 0.91901 | 0.0020822 | -0.00026646 | 0.992 | 202.3 | -0.66 | 0.705641
72 | 0.60383 | 0.0020981 | -0.0001702 | 0.991 | 221.3 | -0.66 | 0.705641
73 | 0.39094 | 0.0021182 | -9.8261e-05 | 0.993 | 263.4 | -0.66 | 0.705641
74 | 0.25002 | 0.0021161 | -5.9351e-05 | 0.99 | 298.9 | -0.66 | 0.705641
75 | 0.15849 | 0.002118 | -1.2737e-05 | 0.99 | 345.7 | -0.66 | 0.705641
76 | 0.1 | 0.0020994 | 4.0467e-05 | 0.99 | 406 | -0.66 | 0.705641

## Sheet6
Number | Frequency / Hz | Z_Re / Ohm | Z_Im / Ohm | Sign | Time / s | Voltage / V | Current / A/cm^2
1 | 107.1 | 0.00053234 | -0.00026091 | 0.999 | 0 | -0.66 | 0.705641
2 | 134.47 | 0.0005048 | -0.00022713 | 0.994 | 3.1 | -0.66 | 0.705641
3 | 168.85 | 0.00048244 | -0.00019895 | 0.994 | 5.4 | -0.66 | 0.705641
4 | 212.01 | 0.0004621 | -0.00017245 | 0.998 | 7.6 | -0.66 | 0.705641
5 | 266.2 | 0.00044465 | -0.00015281 | 0.998 | 9.8 | -0.66 | 0.705641
6 | 334.25 | 0.00043222 | -0.00013528 | 0.995 | 12 | -0.66 | 0.705641
7 | 419.69 | 0.00041592 | -0.00011922 | 0.998 | 14.2 | -0.66 | 0.705641
8 | 526.98 | 0.00040436 | -0.00010664 | 0.998 | 16.5 | -0.66 | 0.705641
9 | 661.68 | 0.00039298 | -9.3609e-05 | 0.997 | 18.8 | -0.66 | 0.705641
10 | 830.83 | 0.00038369 | -8.3594e-05 | 0.987 | 20.9 | -0.66 | 0.705641
11 | 1043.2 | 0.00037429 | -7.4667e-05 | 0.594 | 23.2 | -0.66 | 0.705641
12 | 1309.9 | 0.00036734 | -6.3362e-05 | 0.623 | 25.4 | -0.66 | 0.705641
13 | 1644.7 | 0.00035859 | -5.5821e-05 | 0.672 | 27.6 | -0.66 | 0.705641
14 | 2065.1 | 0.00035393 | -4.7697e-05 | 0.705 | 29.8 | -0.66 | 0.705641
15 | 2593 | 0.00034874 | -3.8658e-05 | 0.733 | 32.1 | -0.66 | 0.705641
16 | 3255.8 | 0.00034614 | -3.3981e-05 | 0.789 | 34.2 | -0.66 | 0.705641
17 | 4088.1 | 0.00034195 | -2.9012e-05 | 0.897 | 36.4 | -0.66 | 0.705641
18 | 5133.1 | 0.00033917 | -2.3669e-05 | 0.979 | 38.6 | -0.66 | 0.705641
19 | 6445.3 | 0.00033711 | -1.9641e-05 | 0.988 | 40.8 | -0.66 | 0.705641
20 | 8092.8 | 0.00033884 | -1.1777e-05 | 0.995 | 43 | -0.66 | 0.705641
21 | 10161 | 0.00032986 | -6.4894e-06 | 0.996 | 45.2 | -0.66 | 0.705641
22 | 12759 | 0.00033414 | -4.0747e-06 | 0.996 | 47.4 | -0.66 | 0.705641
23 | 16020 | 0.00033974 | 7.4394e-06 | 0.989 | 49.6 | -0.66 | 0.705641
24 | 20116 | 0.0003408 | 1.6871e-05 | 0.99 | 52.3 | -0.66 | 0.705641
25 | 25258 | 0.00033799 | 6.0205e-06 | 0.975 | 55.7 | -0.66 | 0.705641
26 | 31714 | 0.00034728 | 1.2452e-05 | 0.973 | 58.4 | -0.66 | 0.705641
27 | 39821 | 0.00037571 | 7.0791e-05 | 0.841 | 60.7 | -0.66 | 0.705641
28 | 50000 | 0.00042126 | 3.695e-05 | 0.928 | 62.9 | -0.66 | 0.705641
29 | 39821 | 0.00038438 | 6.8724e-05 | 0.886 | 65.1 | -0.66 | 0.705641
30 | 31714 | 0.00037133 | 5.5739e-05 | 0.961 | 67.3 | -0.66 | 0.705641
31 | 25258 | 0.00032507 | 2.7264e-05 | 0.99 | 69.5 | -0.66 | 0.705641
32 | 20116 | 0.00030931 | 1.588e-05 | 0.974 | 72.2 | -0.66 | 0.705641
33 | 16020 | 0.00032479 | 4.8594e-06 | 0.983 | 75 | -0.66 | 0.705641
34 | 12759 | 0.00033135 | -1.7176e-08 | 0.997 | 77.3 | -0.66 | 0.705641
35 | 10161 | 0.00032875 | -1.9134e-06 | 0.998 | 79.4 | -0.66 | 0.705641
36 | 8092.8 | 0.00033705 | -1.6249e-05 | 0.993 | 81.7 | -0.66 | 0.705641
37 | 6445.3 | 0.00033914 | -1.7638e-05 | 0.993 | 83.9 | -0.66 | 0.705641
38 | 5133.1 | 0.00033899 | -2.2468e-05 | 0.978 | 86 | -0.66 | 0.705641
39 | 4088.1 | 0.00034193 | -2.8232e-05 | 0.895 | 88.2 | -0.66 | 0.705641
40 | 3255.8 | 0.00034506 | -3.3537e-05 | 0.79 | 90.4 | -0.66 | 0.705641
41 | 2593 | 0.00034773 | -4.0258e-05 | 0.736 | 92.6 | -0.66 | 0.705641
42 | 2065.1 | 0.00035431 | -4.781e-05 | 0.701 | 94.8 | -0.66 | 0.705641
43 | 1644.7 | 0.00035996 | -5.6372e-05 | 0.672 | 97 | -0.66 | 0.705641
44 | 1309.9 | 0.00036703 | -6.5677e-05 | 0.623 | 99.2 | -0.66 | 0.705641
45 | 1043.2 | 0.00037375 | -7.2812e-05 | 0.593 | 101.4 | -0.66 | 0.705641
46 | 830.83 | 0.00038401 | -8.4243e-05 | 0.985 | 103.6 | -0.66 | 0.705641
47 | 661.68 | 0.00039337 | -9.5448e-05 | 0.996 | 105.7 | -0.66 | 0.705641
48 | 526.98 | 0.00040559 | -0.00010697 | 0.995 | 107.9 | -0.66 | 0.705641
49 | 419.69 | 0.00041846 | -0.00011983 | 0.999 | 110.1 | -0.66 | 0.705641
50 | 334.25 | 0.00043165 | -0.00013585 | 0.996 | 112.3 | -0.66 | 0.705641
51 | 266.2 | 0.0004452 | -0.00015299 | 0.999 | 114.5 | -0.66 | 0.705641
52 | 212.01 | 0.00046165 | -0.00017229 | 0.995 | 116.7 | -0.66 | 0.705641
53 | 168.85 | 0.00048007 | -0.00019817 | 0.996 | 118.8 | -0.66 | 0.705641
54 | 134.47 | 0.00050385 | -0.00022691 | 0.999 | 121 | -0.66 | 0.705641
55 | 107.1 | 0.00053208 | -0.00026201 | 0.999 | 123.2 | -0.66 | 0.705641
56 | 85.294 | 0.00056764 | -0.00030106 | 0.999 | 125.4 | -0.66 | 0.705641
57 | 67.93 | 0.0006116 | -0.00034116 | 0.999 | 127.6 | -0.66 | 0.705641
58 | 53.91 | 0.00066892 | -0.00038424 | 0.999 | 129.9 | -0.66 | 0.705641
59 | 42.416 | 0.0007385 | -0.00042516 | 0.999 | 132.3 | -0.66 | 0.705641
60 | 33.064 | 0.00082406 | -0.0004621 | 0.999 | 134.8 | -0.66 | 0.705641
61 | 25.518 | 0.00092187 | -0.000486 | 0.999 | 137.5 | -0.66 | 0.705641
62 | 19.484 | 0.0010282 | -0.00049432 | 0.999 | 140.3 | -0.66 | 0.705641
63 | 14.705 | 0.0011362 | -0.00049148 | 0.999 | 144.1 | -0.66 | 0.705641
64 | 10.96 | 0.0012246 | -0.0004744 | 0.999 | 148.2 | -0.66 | 0.705641
65 | 8.0607 | 0.0013017 | -0.00047963 | 0.998 | 152.2 | -0.66 | 0.705641
66 | 5.8439 | 0.0013957 | -0.0005077 | 0.998 | 156.8 | -0.66 | 0.705641
67 | 4.1726 | 0.0015367 | -0.00053709 | 0.997 | 162.1 | -0.66 | 0.705641
68 | 2.9318 | 0.0017081 | -0.00051827 | 0.996 | 168.7 | -0.66 | 0.705641
69 | 2.0259 | 0.0018741 | -0.00044861 | 0.994 | 176.8 | -0.66 | 0.705641
70 | 1.3761 | 0.001991 | -0.00033648 | 0.993 | 187.5 | -0.66 | 0.705641
71 | 0.91901 | 0.0020406 | -0.00022427 | 0.992 | 202.3 | -0.67 | 0.705641
72 | 0.60383 | 0.0020777 | -0.00015066 | 0.991 | 221.3 | -0.66 | 0.705641
73 | 0.39094 | 0.0020912 | -7.8334e-05 | 0.993 | 263.4 | -0.66 | 0.705641
74 | 0.25002 | 0.0020922 | -4.1836e-05 | 0.99 | 298.9 | -0.66 | 0.705641
75 | 0.15849 | 0.0020968 | 2.2509e-06 | 0.99 | 345.7 | -0.66 | 0.705641
76 | 0.1 | 0.0020782 | 4.762e-05 | 0.99 | 406 | -0.66 | 0.705641

## Sheet7
Number | Frequency / Hz | Z_Re / Ohm | Z_Im / Ohm | Sign | Time / s | Voltage / V | Current / A/cm^2
1 | 107.1 | 0.00052456 | -0.00026338 | 0.999 | 0 | -0.66 | 0.705641
2 | 134.47 | 0.00049778 | -0.00022681 | 0.994 | 3.1 | -0.66 | 0.705641
3 | 168.85 | 0.00047411 | -0.00019797 | 0.994 | 5.4 | -0.66 | 0.705641
4 | 212.01 | 0.00045627 | -0.00017342 | 0.998 | 7.6 | -0.66 | 0.705641
5 | 266.2 | 0.00043857 | -0.00015277 | 0.998 | 9.8 | -0.66 | 0.705641
6 | 334.25 | 0.00042485 | -0.00013505 | 0.995 | 12 | -0.66 | 0.705641
7 | 419.69 | 0.00041036 | -0.00011767 | 0.998 | 14.2 | -0.66 | 0.705641
8 | 526.98 | 0.00039916 | -0.00010529 | 0.998 | 16.5 | -0.66 | 0.705641
9 | 661.68 | 0.00038783 | -9.4866e-05 | 0.997 | 18.8 | -0.66 | 0.705641
10 | 830.83 | 0.00037776 | -8.2521e-05 | 0.987 | 20.9 | -0.66 | 0.705641
11 | 1043.2 | 0.00036548 | -7.3478e-05 | 0.594 | 23.2 | -0.66 | 0.705641
12 | 1309.9 | 0.00036123 | -6.1834e-05 | 0.623 | 25.4 | -0.66 | 0.705641
13 | 1644.7 | 0.00035417 | -5.3959e-05 | 0.672 | 27.6 | -0.66 | 0.705641
14 | 2065.1 | 0.00034794 | -4.7324e-05 | 0.705 | 29.8 | -0.66 | 0.705641
15 | 2593 | 0.00034386 | -3.7817e-05 | 0.733 | 32.1 | -0.66 | 0.705641
16 | 3255.8 | 0.00033996 | -3.2507e-05 | 0.789 | 34.2 | -0.66 | 0.705641
17 | 4088.1 | 0.00033632 | -2.6142e-05 | 0.897 | 36.4 | -0.66 | 0.705641
18 | 5133.1 | 0.00033357 | -2.2414e-05 | 0.979 | 38.6 | -0.66 | 0.705641
19 | 6445.3 | 0.0003305 | -1.6911e-05 | 0.988 | 40.8 | -0.66 | 0.705641
20 | 8092.8 | 0.0003287 | -7.24e-06 | 0.995 | 43 | -0.66 | 0.705641
21 | 10161 | 0.00032397 | -4.7067e-06 | 0.996 | 45.2 | -0.66 | 0.705641
22 | 12759 | 0.0003206 | -1.5879e-06 | 0.996 | 47.4 | -0.66 | 0.705641
23 | 16020 | 0.00032135 | 1.0148e-05 | 0.989 | 49.6 | -0.66 | 0.705641
24 | 20116 | 0.00034197 | 1.8003e-05 | 0.99 | 52.3 | -0.66 | 0.705641
25 | 25258 | 0.00034394 | 3.2102e-05 | 0.975 | 55.7 | -0.66 | 0.705641
26 | 31714 | 0.00036041 | 4.3319e-05 | 0.973 | 58.4 | -0.66 | 0.705641
27 | 39821 | 0.00030246 | 6.3012e-05 | 0.841 | 60.7 | -0.66 | 0.705641
28 | 50000 | 0.00037615 | 8.4848e-05 | 0.928 | 62.9 | -0.66 | 0.705641
29 | 39821 | 0.00040293 | 8.0777e-06 | 0.886 | 65.1 | -0.66 | 0.705641
30 | 31714 | 0.00033986 | 7.7475e-05 | 0.961 | 67.3 | -0.66 | 0.705641
31 | 25258 | 0.00037054 | 8.7068e-06 | 0.99 | 69.5 | -0.66 | 0.705641
32 | 20116 | 0.00029318 | -1.363e-05 | 0.974 | 72.2 | -0.66 | 0.705641
33 | 16020 | 0.00031416 | 6.5781e-06 | 0.983 | 75 | -0.66 | 0.705641
34 | 12759 | 0.00031746 | 6.0891e-06 | 0.997 | 77.3 | -0.66 | 0.705641
35 | 10161 | 0.00032954 | -4.0396e-06 | 0.998 | 79.4 | -0.66 | 0.705641
36 | 8092.8 | 0.00033223 | -1.0885e-05 | 0.993 | 81.7 | -0.66 | 0.705641
37 | 6445.3 | 0.00033176 | -1.6672e-05 | 0.993 | 83.9 | -0.66 | 0.705641
38 | 5133.1 | 0.00033301 | -2.3377e-05 | 0.978 | 86 | -0.66 | 0.705641
39 | 4088.1 | 0.00033633 | -2.7971e-05 | 0.895 | 88.2 | -0.66 | 0.705641
40 | 3255.8 | 0.00034114 | -3.3068e-05 | 0.79 | 90.4 | -0.66 | 0.705641
41 | 2593 | 0.00034452 | -3.9415e-05 | 0.736 | 92.6 | -0.66 | 0.705641
42 | 2065.1 | 0.00034735 | -4.7149e-05 | 0.701 | 94.8 | -0.66 | 0.705641
43 | 1644.7 | 0.00035377 | -5.4758e-05 | 0.672 | 97 | -0.66 | 0.705641
44 | 1309.9 | 0.00036107 | -6.3346e-05 | 0.623 | 99.2 | -0.66 | 0.705641
45 | 1043.2 | 0.00036728 | -7.3286e-05 | 0.593 | 101.4 | -0.66 | 0.705641
46 | 830.83 | 0.00037602 | -8.1819e-05 | 0.985 | 103.6 | -0.66 | 0.705641
47 | 661.68 | 0.00038714 | -9.4057e-05 | 0.996 | 105.7 | -0.66 | 0.705641
48 | 526.98 | 0.00039945 | -0.00010641 | 0.995 | 107.9 | -0.66 | 0.705641
49 | 419.69 | 0.00041104 | -0.00011963 | 0.999 | 110.1 | -0.66 | 0.705641
50 | 334.25 | 0.00042395 | -0.00013574 | 0.996 | 112.3 | -0.66 | 0.705641
51 | 266.2 | 0.00043833 | -0.00015012 | 0.999 | 114.5 | -0.66 | 0.705641
52 | 212.01 | 0.00045568 | -0.00017428 | 0.995 | 116.7 | -0.66 | 0.705641
53 | 168.85 | 0.00047293 | -0.0001968 | 0.996 | 118.8 | -0.66 | 0.705641
54 | 134.47 | 0.00049709 | -0.00022607 | 0.999 | 121 | -0.66 | 0.705641
55 | 107.1 | 0.00052393 | -0.00026158 | 0.999 | 123.2 | -0.66 | 0.705641
56 | 85.294 | 0.00056126 | -0.00029993 | 0.999 | 125.4 | -0.66 | 0.705641
57 | 67.93 | 0.00060366 | -0.00034098 | 0.999 | 127.6 | -0.66 | 0.705641
58 | 53.91 | 0.00066091 | -0.00038427 | 0.999 | 129.9 | -0.66 | 0.705641
59 | 42.416 | 0.00073021 | -0.00042815 | 0.999 | 132.3 | -0.66 | 0.705641
60 | 33.064 | 0.00081485 | -0.00046631 | 0.999 | 134.8 | -0.66 | 0.705641
61 | 25.518 | 0.00091303 | -0.00049423 | 0.999 | 137.5 | -0.66 | 0.705641
62 | 19.484 | 0.0010205 | -0.00050586 | 0.999 | 140.3 | -0.66 | 0.705641
63 | 14.705 | 0.0011307 | -0.00050703 | 0.999 | 144.1 | -0.66 | 0.705641
64 | 10.96 | 0.001224 | -0.00049096 | 0.999 | 148.2 | -0.66 | 0.705641
65 | 8.0607 | 0.0013013 | -0.00049668 | 0.998 | 152.2 | -0.66 | 0.705641
66 | 5.8439 | 0.0013934 | -0.00052971 | 0.998 | 156.8 | -0.66 | 0.705641
67 | 4.1726 | 0.0015418 | -0.00056091 | 0.997 | 162.1 | -0.66 | 0.705641
68 | 2.9318 | 0.0017268 | -0.0005625 | 0.996 | 168.7 | -0.66 | 0.705641
69 | 2.0259 | 0.0018945 | -0.00047408 | 0.994 | 176.8 | -0.66 | 0.705641
70 | 1.3761 | 0.0020316 | -0.00036583 | 0.993 | 187.5 | -0.67 | 0.705641
71 | 0.91901 | 0.0020706 | -0.00023906 | 0.992 | 202.3 | -0.67 | 0.705641
72 | 0.60383 | 0.0021209 | -0.00016446 | 0.991 | 221.3 | -0.66 | 0.705641
73 | 0.39094 | 0.0021614 | -0.0001003 | 0.993 | 263.4 | -0.66 | 0.705641
74 | 0.25002 | 0.0021568 | -5.4642e-05 | 0.99 | 298.9 | -0.66 | 0.705641
75 | 0.15849 | 0.0021429 | 4.0379e-06 | 0.99 | 345.7 | -0.66 | 0.705641
76 | 0.1 | 0.0021215 | 6.1434e-05 | 0.99 | 406 | -0.66 | 0.705641

## Sheet8
Number | Frequency / Hz | Z_Re / Ohm | Z_Im / Ohm | Sign | Time / s | Voltage / V | Current / A/cm^2
1 | 107.1 | 0.00051857 | -0.00025578 | 0.999 | 0 | -0.66 | 0.705641
2 | 134.47 | 0.00048951 | -0.00022137 | 0.994 | 3.1 | -0.66 | 0.705641
3 | 168.85 | 0.00046882 | -0.00019205 | 0.994 | 5.4 | -0.66 | 0.705641
4 | 212.01 | 0.00045171 | -0.00016791 | 0.998 | 7.6 | -0.66 | 0.705641
5 | 266.2 | 0.00043621 | -0.00014619 | 0.998 | 9.8 | -0.66 | 0.705641
6 | 334.25 | 0.00042133 | -0.00013192 | 0.995 | 12 | -0.66 | 0.705641
7 | 419.69 | 0.00040814 | -0.00011422 | 0.998 | 14.2 | -0.66 | 0.705641
8 | 526.98 | 0.00039669 | -0.00010332 | 0.998 | 16.5 | -0.66 | 0.705641
9 | 661.68 | 0.0003857 | -9.1015e-05 | 0.997 | 18.8 | -0.66 | 0.705641
10 | 830.83 | 0.00037555 | -8.0083e-05 | 0.987 | 20.9 | -0.66 | 0.705641
11 | 1043.2 | 0.00036607 | -7.0277e-05 | 0.594 | 23.2 | -0.66 | 0.705641
12 | 1309.9 | 0.00036124 | -5.9308e-05 | 0.623 | 25.4 | -0.66 | 0.705641
13 | 1644.7 | 0.00035421 | -5.2941e-05 | 0.672 | 27.6 | -0.66 | 0.705641
14 | 2065.1 | 0.00034818 | -4.3865e-05 | 0.705 | 29.8 | -0.66 | 0.705641
15 | 2593 | 0.00034621 | -3.6964e-05 | 0.733 | 32.1 | -0.66 | 0.705641
16 | 3255.8 | 0.00033999 | -3.0906e-05 | 0.789 | 34.2 | -0.66 | 0.705641
17 | 4088.1 | 0.0003382 | -2.5635e-05 | 0.897 | 36.4 | -0.66 | 0.705641
18 | 5133.1 | 0.00033765 | -2.1059e-05 | 0.979 | 38.6 | -0.66 | 0.705641
19 | 6445.3 | 0.00033365 | -1.8262e-05 | 0.988 | 40.8 | -0.66 | 0.705641
20 | 8092.8 | 0.00033423 | -1.7039e-05 | 0.995 | 43 | -0.66 | 0.705641
21 | 10161 | 0.00032811 | -7.3033e-06 | 0.996 | 45.2 | -0.66 | 0.705641
22 | 12759 | 0.00032214 | -2.3835e-05 | 0.996 | 47.4 | -0.66 | 0.705641
23 | 16020 | 0.00033037 | 4.8946e-06 | 0.989 | 49.6 | -0.66 | 0.705641
24 | 20116 | 0.0003398 | -2.7555e-06 | 0.99 | 52.3 | -0.66 | 0.705641
25 | 25258 | 0.00032949 | 4.0057e-05 | 0.975 | 55.7 | -0.66 | 0.705641
26 | 31714 | 0.00034783 | 1.0832e-05 | 0.973 | 58.4 | -0.66 | 0.705641
27 | 39821 | 0.00026108 | 1.4163e-05 | 0.841 | 60.7 | -0.66 | 0.705641
28 | 50000 | 0.00028669 | -1.7105e-05 | 0.928 | 62.9 | -0.66 | 0.705641
29 | 39821 | 0.00030893 | -3.5909e-05 | 0.886 | 65.1 | -0.66 | 0.705641
30 | 31714 | 0.0003316 | 6.7771e-05 | 0.961 | 67.3 | -0.66 | 0.705641
31 | 25258 | 0.0003429 | 1.9398e-05 | 0.99 | 69.5 | -0.66 | 0.705641
32 | 20116 | 0.00031891 | -2.8804e-05 | 0.974 | 72.2 | -0.66 | 0.705641
33 | 16020 | 0.00032541 | 1.4615e-05 | 0.983 | 75 | -0.66 | 0.705641
34 | 12759 | 0.00032065 | -4.2692e-06 | 0.997 | 77.3 | -0.66 | 0.705641
35 | 10161 | 0.00032726 | -6.9889e-06 | 0.998 | 79.4 | -0.66 | 0.705641
36 | 8092.8 | 0.0003297 | -1.548e-05 | 0.993 | 81.7 | -0.66 | 0.705641
37 | 6445.3 | 0.00033533 | -1.5579e-05 | 0.993 | 83.9 | -0.66 | 0.705641
38 | 5133.1 | 0.00033548 | -2.1943e-05 | 0.978 | 86 | -0.66 | 0.705641
39 | 4088.1 | 0.00033796 | -2.5286e-05 | 0.895 | 88.2 | -0.66 | 0.705641
40 | 3255.8 | 0.00034282 | -3.1662e-05 | 0.79 | 90.4 | -0.66 | 0.705641
41 | 2593 | 0.00034647 | -3.8011e-05 | 0.736 | 92.6 | -0.66 | 0.705641
42 | 2065.1 | 0.00034906 | -4.4816e-05 | 0.701 | 94.8 | -0.66 | 0.705641
43 | 1644.7 | 0.00035289 | -5.3154e-05 | 0.672 | 97 | -0.66 | 0.705641
44 | 1309.9 | 0.00036108 | -6.0008e-05 | 0.623 | 99.2 | -0.66 | 0.705641
45 | 1043.2 | 0.00036656 | -6.9306e-05 | 0.593 | 101.4 | -0.66 | 0.705641
46 | 830.83 | 0.00037606 | -7.9097e-05 | 0.985 | 103.6 | -0.66 | 0.705641
47 | 661.68 | 0.00038528 | -8.9898e-05 | 0.996 | 105.7 | -0.66 | 0.705641
48 | 526.98 | 0.00039587 | -0.00010331 | 0.995 | 107.9 | -0.66 | 0.705641
49 | 419.69 | 0.00040753 | -0.0001154 | 0.999 | 110.1 | -0.66 | 0.705641
50 | 334.25 | 0.00042206 | -0.0001308 | 0.996 | 112.3 | -0.66 | 0.705641
51 | 266.2 | 0.00043361 | -0.00014612 | 0.999 | 114.5 | -0.66 | 0.705641
52 | 212.01 | 0.00045033 | -0.00016921 | 0.995 | 116.7 | -0.66 | 0.705641
53 | 168.85 | 0.00046703 | -0.00019244 | 0.996 | 118.8 | -0.66 | 0.705641
54 | 134.47 | 0.00048914 | -0.00022056 | 0.999 | 121 | -0.66 | 0.705641
55 | 107.1 | 0.00051838 | -0.00025586 | 0.999 | 123.2 | -0.66 | 0.705641
56 | 85.294 | 0.00055193 | -0.00029481 | 0.999 | 125.4 | -0.66 | 0.705641
57 | 67.93 | 0.00059509 | -0.0003352 | 0.999 | 127.6 | -0.66 | 0.705641
58 | 53.91 | 0.00064917 | -0.00037696 | 0.999 | 129.9 | -0.66 | 0.705641
59 | 42.416 | 0.0007178 | -0.00042291 | 0.999 | 132.3 | -0.66 | 0.705641
60 | 33.064 | 0.00080011 | -0.0004608 | 0.999 | 134.8 | -0.66 | 0.705641
61 | 25.518 | 0.00089769 | -0.00049045 | 0.999 | 137.5 | -0.66 | 0.705641
62 | 19.484 | 0.0010047 | -0.00050587 | 0.999 | 140.3 | -0.66 | 0.705641
63 | 14.705 | 0.0011119 | -0.00050036 | 0.999 | 144.1 | -0.66 | 0.705641
64 | 10.96 | 0.0012037 | -0.00049082 | 0.999 | 148.2 | -0.66 | 0.705641
65 | 8.0607 | 0.0012824 | -0.00050046 | 0.998 | 152.2 | -0.66 | 0.705641
66 | 5.8439 | 0.0013746 | -0.00054435 | 0.998 | 156.8 | -0.66 | 0.705641
67 | 4.1726 | 0.0015163 | -0.00059146 | 0.997 | 162.1 | -0.66 | 0.705641
68 | 2.9318 | 0.0017113 | -0.0006017 | 0.996 | 168.7 | -0.66 | 0.705641
69 | 2.0259 | 0.0019076 | -0.00053091 | 0.994 | 176.8 | -0.66 | 0.705641
70 | 1.3761 | 0.0020765 | -0.00043318 | 0.993 | 187.5 | -0.66 | 0.705641
71 | 0.91901 | 0.0021654 | -0.00030912 | 0.992 | 202.3 | -0.67 | 0.705641
72 | 0.60383 | 0.0022042 | -0.00021104 | 0.991 | 221.3 | -0.66 | 0.705641
73 | 0.39094 | 0.0022187 | -0.00011893 | 0.993 | 263.4 | -0.66 | 0.705641
74 | 0.25002 | 0.0022329 | -7.3383e-05 | 0.99 | 298.9 | -0.66 | 0.705641
75 | 0.15849 | 0.0022045 | -2.2757e-05 | 0.99 | 345.7 | -0.66 | 0.705641
76 | 0.1 | 0.0022219 | 4.2448e-05 | 0.99 | 406 | -0.66 | 0.705641

## Sheet9
Number | Frequency / Hz | Z_Re / Ohm | Z_Im / Ohm | Sign | Time / s | Voltage / V | Current / A/cm^2
1 | 107.1 | 0.00054021 | -0.00026328 | 0.999 | 0 | -0.66 | 0.705641
2 | 134.47 | 0.00051344 | -0.0002262 | 0.994 | 3.1 | -0.66 | 0.705641
3 | 168.85 | 0.00049285 | -0.00019797 | 0.994 | 5.4 | -0.66 | 0.705641
4 | 212.01 | 0.00047578 | -0.00017173 | 0.998 | 7.6 | -0.66 | 0.705641
5 | 266.2 | 0.00045976 | -0.00015128 | 0.998 | 9.8 | -0.66 | 0.705641
6 | 334.25 | 0.00044394 | -0.0001328 | 0.995 | 12 | -0.66 | 0.705641
7 | 419.69 | 0.00043077 | -0.00011675 | 0.998 | 14.2 | -0.66 | 0.705641
8 | 526.98 | 0.00041891 | -0.0001049 | 0.998 | 16.5 | -0.66 | 0.705641
9 | 661.68 | 0.00040893 | -9.2138e-05 | 0.997 | 18.8 | -0.66 | 0.705641
10 | 830.83 | 0.0003973 | -8.1412e-05 | 0.987 | 20.9 | -0.66 | 0.705641
11 | 1043.2 | 0.00038697 | -7.1523e-05 | 0.594 | 23.2 | -0.66 | 0.705641
12 | 1309.9 | 0.0003803 | -6.0475e-05 | 0.623 | 25.4 | -0.66 | 0.705641
13 | 1644.7 | 0.00037531 | -5.2524e-05 | 0.672 | 27.6 | -0.66 | 0.705641
14 | 2065.1 | 0.00037164 | -4.5074e-05 | 0.705 | 29.8 | -0.66 | 0.705641
15 | 2593 | 0.00036518 | -3.6466e-05 | 0.733 | 32.1 | -0.66 | 0.705641
16 | 3255.8 | 0.0003615 | -3.1337e-05 | 0.789 | 34.2 | -0.66 | 0.705641
17 | 4088.1 | 0.00035975 | -2.5206e-05 | 0.897 | 36.4 | -0.66 | 0.705641
18 | 5133.1 | 0.00035672 | -2.067e-05 | 0.979 | 38.6 | -0.66 | 0.705641
19 | 6445.3 | 0.00035251 | -1.3883e-05 | 0.988 | 40.8 | -0.66 | 0.705641
20 | 8092.8 | 0.00034973 | -1.4447e-05 | 0.995 | 43 | -0.66 | 0.705641
21 | 10161 | 0.00034993 | -7.6958e-06 | 0.996 | 45.2 | -0.66 | 0.705641
22 | 12759 | 0.00034388 | -1.5151e-06 | 0.996 | 47.4 | -0.66 | 0.705641
23 | 16020 | 0.0003355 | 3.9085e-06 | 0.989 | 49.6 | -0.66 | 0.705641
24 | 20116 | 0.00034682 | 2.2102e-05 | 0.99 | 52.3 | -0.66 | 0.705641
25 | 25258 | 0.00033018 | 1.6889e-05 | 0.975 | 55.7 | -0.66 | 0.705641
26 | 31714 | 0.00031664 | -1.8687e-05 | 0.973 | 58.4 | -0.66 | 0.705641
27 | 39821 | 0.0003611 | 5.5575e-05 | 0.841 | 60.7 | -0.66 | 0.705641
28 | 50000 | 0.00038074 | 5.4507e-05 | 0.928 | 62.9 | -0.66 | 0.705641
29 | 39821 | 0.00036127 | -2.3772e-05 | 0.886 | 65.1 | -0.66 | 0.705641
30 | 31714 | 0.00041232 | 4.4366e-05 | 0.961 | 67.3 | -0.66 | 0.705641
31 | 25258 | 0.00033442 | 3.2287e-05 | 0.99 | 69.5 | -0.66 | 0.705641
32 | 20116 | 0.00030172 | -7.2755e-06 | 0.974 | 72.2 | -0.66 | 0.705641
33 | 16020 | 0.00032782 | 8.1544e-06 | 0.983 | 75 | -0.66 | 0.705641
34 | 12759 | 0.00034303 | 1.787e-06 | 0.997 | 77.3 | -0.66 | 0.705641
35 | 10161 | 0.0003392 | -3.3365e-06 | 0.998 | 79.4 | -0.66 | 0.705641
36 | 8092.8 | 0.00035444 | -1.1339e-05 | 0.993 | 81.7 | -0.66 | 0.705641
37 | 6445.3 | 0.00035046 | -1.4047e-05 | 0.993 | 83.9 | -0.66 | 0.705641
38 | 5133.1 | 0.00035884 | -2.0042e-05 | 0.978 | 86 | -0.66 | 0.705641
39 | 4088.1 | 0.00035954 | -2.3165e-05 | 0.895 | 88.2 | -0.66 | 0.705641
40 | 3255.8 | 0.00036379 | -3.1465e-05 | 0.79 | 90.4 | -0.66 | 0.705641
41 | 2593 | 0.00036715 | -3.7566e-05 | 0.736 | 92.6 | -0.66 | 0.705641
42 | 2065.1 | 0.00037008 | -4.395e-05 | 0.701 | 94.8 | -0.66 | 0.705641
43 | 1644.7 | 0.00037473 | -5.0709e-05 | 0.672 | 97 | -0.66 | 0.705641
44 | 1309.9 | 0.0003814 | -6.0436e-05 | 0.623 | 99.2 | -0.66 | 0.705641
45 | 1043.2 | 0.00038748 | -7.0198e-05 | 0.593 | 101.4 | -0.66 | 0.705641
46 | 830.83 | 0.00039702 | -8.0602e-05 | 0.985 | 103.6 | -0.66 | 0.705641
47 | 661.68 | 0.00040703 | -9.2766e-05 | 0.996 | 105.7 | -0.66 | 0.705641
48 | 526.98 | 0.00041828 | -0.00010563 | 0.995 | 107.9 | -0.66 | 0.705641
49 | 419.69 | 0.00043133 | -0.00011816 | 0.999 | 110.1 | -0.66 | 0.705641
50 | 334.25 | 0.00044553 | -0.00013333 | 0.996 | 112.3 | -0.66 | 0.705641
51 | 266.2 | 0.00045682 | -0.00014967 | 0.999 | 114.5 | -0.66 | 0.705641
52 | 212.01 | 0.00047475 | -0.00017121 | 0.995 | 116.7 | -0.66 | 0.705641
53 | 168.85 | 0.00049048 | -0.00019578 | 0.996 | 118.8 | -0.66 | 0.705641
54 | 134.47 | 0.00051236 | -0.00022481 | 0.999 | 121 | -0.66 | 0.705641
55 | 107.1 | 0.00053987 | -0.00026238 | 0.999 | 123.2 | -0.66 | 0.705641
56 | 85.294 | 0.00057657 | -0.00030297 | 0.999 | 125.4 | -0.66 | 0.705641
57 | 67.93 | 0.00061797 | -0.00034594 | 0.999 | 127.6 | -0.66 | 0.705641
58 | 53.91 | 0.00067222 | -0.00038976 | 0.999 | 129.9 | -0.66 | 0.705641
59 | 42.416 | 0.00074308 | -0.0004349 | 0.999 | 132.3 | -0.66 | 0.705641
60 | 33.064 | 0.00082566 | -0.00047753 | 0.999 | 134.8 | -0.66 | 0.705641
61 | 25.518 | 0.00092393 | -0.00051206 | 0.999 | 137.5 | -0.66 | 0.705641
62 | 19.484 | 0.0010331 | -0.00053581 | 0.999 | 140.3 | -0.66 | 0.705641
63 | 14.705 | 0.0011444 | -0.00053903 | 0.999 | 144.1 | -0.66 | 0.705641
64 | 10.96 | 0.0012416 | -0.00053173 | 0.999 | 148.2 | -0.66 | 0.705641
65 | 8.0607 | 0.0013225 | -0.00055478 | 0.998 | 152.2 | -0.66 | 0.705641
66 | 5.8439 | 0.0014062 | -0.00062557 | 0.998 | 156.8 | -0.66 | 0.705641
67 | 4.1726 | 0.0015431 | -0.00073658 | 0.997 | 162.1 | -0.66 | 0.705641
68 | 2.9318 | 0.0017625 | -0.00082895 | 0.996 | 168.7 | -0.65 | 0.705641
69 | 2.0259 | 0.0020511 | -0.00083487 | 0.994 | 176.8 | -0.67 | 0.705641
70 | 1.3761 | 0.00237 | -0.00077286 | 0.993 | 187.5 | -0.66 | 0.705641
71 | 0.91901 | 0.0026269 | -0.00062052 | 0.992 | 202.3 | -0.67 | 0.705641
72 | 0.60383 | 0.0026464 | -0.00040013 | 0.991 | 221.3 | -0.66 | 0.705641
73 | 0.39094 | 0.0027479 | -0.00024148 | 0.993 | 263.4 | -0.66 | 0.705641
74 | 0.25002 | 0.0027243 | -0.00017037 | 0.99 | 298.9 | -0.66 | 0.705641
75 | 0.15849 | 0.0027804 | -7.6653e-05 | 0.99 | 345.7 | -0.66 | 0.705641
76 | 0.1 | 0.002763 | 1.9878e-05 | 0.99 | 406 | -0.66 | 0.705641