## Sheet1
Number | Frequency / Hz | Z_Re / Ohm | Z_Im / Ohm | Sign | Time / s | Voltage / V | Current / A/cm^2
1 | 107.1 | 0.013211 | -0.0061265 | 0.999 | 0 | -16.11 | 0.7061538
2 | 134.47 | 0.012462 | -0.0053656 | 0.998 | 3.1 | -16.11 | 0.7061538
3 | 168.85 | 0.011889 | -0.0047123 | 0.997 | 5.3 | -16.1 | 0.7061538
4 | 212.01 | 0.011393 | -0.0041769 | 0.998 | 7.6 | -16.09 | 0.7061538
5 | 266.2 | 0.010915 | -0.0037028 | 0.995 | 9.7 | -16.09 | 0.7061538
6 | 334.25 | 0.010524 | -0.0032747 | 0.997 | 11.9 | -16.09 | 0.7061538
7 | 419.69 | 0.010188 | -0.0029353 | 0.996 | 14.1 | -16.09 | 0.7061538
8 | 526.98 | 0.0098653 | -0.0026105 | 0.998 | 16.4 | -16.09 | 0.7061538
9 | 661.68 | 0.0095725 | -0.002333 | 0.996 | 18.6 | -16.1 | 0.7061538
10 | 830.83 | 0.0093203 | -0.002046 | 0.98 | 20.7 | -16.09 | 0.7061538
11 | 1043.2 | 0.0090656 | -0.0017878 | 0.587 | 22.9 | -16.09 | 0.7061538
12 | 1309.9 | 0.0089178 | -0.0015571 | 0.622 | 25.1 | -16.09 | 0.7061538
13 | 1644.7 | 0.0087733 | -0.0013838 | 0.671 | 27.4 | -16.08 | 0.7061538
14 | 2065.1 | 0.0086204 | -0.0012057 | 0.704 | 29.5 | -16.08 | 0.7061538
15 | 2593 | 0.0085009 | -0.0010363 | 0.731 | 31.8 | -16.08 | 0.7061538
16 | 3255.8 | 0.0083992 | -0.00088822 | 0.79 | 33.9 | -16.09 | 0.7061538
17 | 4088.1 | 0.008319 | -0.00081424 | 0.892 | 36.1 | -16.09 | 0.7061538
18 | 5133.1 | 0.0082468 | -0.00073491 | 0.983 | 38.3 | -16.09 | 0.7061538
19 | 6445.3 | 0.0081603 | -0.00069332 | 0.99 | 40.5 | -16.09 | 0.7061538
20 | 8092.8 | 0.0080491 | -0.00072842 | 0.994 | 42.7 | -16.08 | 0.7061538
21 | 10161 | 0.0078778 | -0.00078738 | 0.994 | 45 | -16.08 | 0.7061538
22 | 12759 | 0.0076043 | -0.00086003 | 0.99 | 47.1 | -16.08 | 0.7061538
23 | 16020 | 0.007099 | -0.00084536 | 0.989 | 49.3 | -16.08 | 0.7061538
24 | 20116 | 0.0061772 | -0.00040767 | 0.985 | 52.1 | -16.08 | 0.7061538
25 | 25258 | 0.0048948 | -0.0013394 | 0.969 | 54.8 | -16.08 | 0.7061538
26 | 31714 | 0.0032319 | -0.0004442 | 0.977 | 57.5 | -16.09 | 0.7061538
27 | 39821 | 0.0013691 | -0.002366 | 0.942 | 60.4 | -16.08 | 0.7061538
28 | 50000 | -0.0024274 | -0.003861 | 0.968 | 62.5 | -16.08 | 0.7061538
29 | 39821 | 0.0010895 | -0.002229 | 0.929 | 64.7 | -16.08 | 0.7061538
30 | 31714 | 0.0042542 | -0.0014055 | 0.981 | 66.9 | -16.07 | 0.7061538
31 | 25258 | 0.0054289 | -0.0016729 | 0.978 | 69.1 | -16.07 | 0.7061538
32 | 20116 | 0.0064003 | -0.0011191 | 0.986 | 71.2 | -16.08 | 0.7061538
33 | 16020 | 0.0071506 | -0.0010684 | 0.989 | 73.4 | -16.08 | 0.7061538
34 | 12759 | 0.0075153 | -0.00081195 | 0.991 | 75.6 | -16.08 | 0.7061538
35 | 10161 | 0.0078572 | -0.0007453 | 0.994 | 77.8 | -16.08 | 0.7061538
36 | 8092.8 | 0.0080271 | -0.00070688 | 0.993 | 80 | -16.07 | 0.7061538
37 | 6445.3 | 0.0081692 | -0.00071284 | 0.993 | 82.2 | -16.07 | 0.7061538
38 | 5133.1 | 0.0082576 | -0.00074665 | 0.98 | 84.3 | -16.07 | 0.7061538
39 | 4088.1 | 0.0083414 | -0.00079168 | 0.893 | 86.5 | -16.07 | 0.7061538
40 | 3255.8 | 0.008413 | -0.00089972 | 0.789 | 88.7 | -16.07 | 0.7061538
41 | 2593 | 0.0085149 | -0.0010447 | 0.735 | 90.9 | -16.08 | 0.7061538
42 | 2065.1 | 0.0086264 | -0.0011998 | 0.701 | 93.1 | -16.06 | 0.7061538
43 | 1644.7 | 0.0087538 | -0.0013725 | 0.673 | 95.3 | -16.07 | 0.7061538
44 | 1309.9 | 0.0089209 | -0.001548 | 0.622 | 97.5 | -16.07 | 0.7061538
45 | 1043.2 | 0.0090453 | -0.0017664 | 0.586 | 99.7 | -16.07 | 0.7061538
46 | 830.83 | 0.0093013 | -0.0020481 | 0.978 | 101.9 | -16.06 | 0.7061538
47 | 661.68 | 0.0095836 | -0.0023184 | 0.998 | 104 | -16.06 | 0.7061538
48 | 526.98 | 0.0098548 | -0.0026082 | 0.996 | 106.2 | -16.07 | 0.7061538
49 | 419.69 | 0.010168 | -0.0029331 | 0.994 | 108.4 | -16.07 | 0.7061538
50 | 334.25 | 0.010523 | -0.0032713 | 0.997 | 110.5 | -16.07 | 0.7061538
51 | 266.2 | 0.01093 | -0.0036959 | 0.996 | 112.8 | -16.08 | 0.7061538
52 | 212.01 | 0.011345 | -0.0041862 | 0.995 | 114.9 | -16.08 | 0.7061538
53 | 168.85 | 0.011845 | -0.0047093 | 0.997 | 117.1 | -16.07 | 0.7061538
54 | 134.47 | 0.012456 | -0.0053855 | 0.996 | 119.3 | -16.06 | 0.7061538
55 | 107.1 | 0.013177 | -0.0061249 | 0.999 | 121.5 | -16.06 | 0.7061538
56 | 85.294 | 0.014062 | -0.0069112 | 0.999 | 123.7 | -16.06 | 0.7061538
57 | 67.93 | 0.015154 | -0.0077266 | 0.999 | 125.9 | -16.06 | 0.7061538
58 | 53.91 | 0.016569 | -0.0085898 | 0.999 | 128.2 | -16.06 | 0.7061538
59 | 42.416 | 0.018174 | -0.0093278 | 0.999 | 130.6 | -16.06 | 0.7061538
60 | 33.064 | 0.020063 | -0.0099217 | 0.999 | 133.1 | -16.06 | 0.7061538
61 | 25.518 | 0.022117 | -0.01021 | 0.999 | 135.8 | -16.03 | 0.7061538
62 | 19.484 | 0.024329 | -0.010248 | 0.999 | 138.6 | -16.07 | 0.7061538
63 | 14.705 | 0.026272 | -0.0099643 | 0.999 | 142.4 | -16.14 | 0.7061538
64 | 10.96 | 0.028022 | -0.0097073 | 0.999 | 146.5 | -16.04 | 0.7061538
65 | 8.0607 | 0.029781 | -0.0098115 | 0.999 | 150.4 | -16.17 | 0.7061538
66 | 5.8439 | 0.032091 | -0.010196 | 0.998 | 155 | -15.82 | 0.7061538
67 | 4.1726 | 0.034969 | -0.0099443 | 0.997 | 160.4 | -16.33 | 0.7061538
68 | 2.9318 | 0.038046 | -0.0088687 | 0.996 | 167 | -15.64 | 0.7061538
69 | 2.0259 | 0.040442 | -0.0069313 | 0.996 | 175.1 | -16.17 | 0.7061538
70 | 1.3761 | 0.041758 | -0.0048555 | 0.995 | 185.8 | -16.58 | 0.7061538
71 | 0.91901 | 0.042416 | -0.0031749 | 0.995 | 200.5 | -15.89 | 0.7061538
72 | 0.60383 | 0.042684 | -0.0017171 | 0.994 | 219.5 | -15.58 | 0.7061538
73 | 0.39094 | 0.04254 | -0.00077276 | 0.996 | 250.6 | -16.09 | 0.7061538
74 | 0.25002 | 0.042368 | 4.4944e-05 | 0.994 | 286.1 | -16.08 | 0.7061538
75 | 0.15849 | 0.042165 | 0.0007517 | 0.994 | 332.9 | -16.06 | 0.7061538
76 | 0.1 | 0.041676 | 0.0012005 | 0.995 | 393.1 | -16.15 | 0.7061538

## Sheet2
Number | Frequency / Hz | Z_Re / Ohm | Z_Im / Ohm | Sign | Time / s | Voltage / V | Current / A/cm^2
1 | 107.1 | 0.00055925 | -0.00025802 | 0.999 | 0 | -0.66 | 0.7061538
2 | 134.47 | 0.0005255 | -0.0002268 | 0.998 | 3.1 | -0.66 | 0.7061538
3 | 168.85 | 0.00050044 | -0.00019988 | 0.997 | 5.3 | -0.66 | 0.7061538
4 | 212.01 | 0.00048064 | -0.00017645 | 0.998 | 7.6 | -0.66 | 0.7061538
5 | 266.2 | 0.00045882 | -0.00015758 | 0.995 | 9.7 | -0.66 | 0.7061538
6 | 334.25 | 0.0004426 | -0.00013969 | 0.997 | 11.9 | -0.66 | 0.7061538
7 | 419.69 | 0.0004281 | -0.00012471 | 0.996 | 14.1 | -0.66 | 0.7061538
8 | 526.98 | 0.00041508 | -0.00011149 | 0.998 | 16.4 | -0.66 | 0.7061538
9 | 661.68 | 0.00040129 | -9.9536e-05 | 0.996 | 18.6 | -0.66 | 0.7061538
10 | 830.83 | 0.00039021 | -8.848e-05 | 0.98 | 20.7 | -0.66 | 0.7061538
11 | 1043.2 | 0.00037891 | -7.7999e-05 | 0.587 | 22.9 | -0.66 | 0.7061538
12 | 1309.9 | 0.00037072 | -6.8003e-05 | 0.622 | 25.1 | -0.66 | 0.7061538
13 | 1644.7 | 0.00036479 | -6.0074e-05 | 0.671 | 27.4 | -0.66 | 0.7061538
14 | 2065.1 | 0.00035865 | -5.1668e-05 | 0.704 | 29.5 | -0.66 | 0.7061538
15 | 2593 | 0.00035271 | -4.388e-05 | 0.731 | 31.8 | -0.66 | 0.7061538
16 | 3255.8 | 0.00034826 | -3.8522e-05 | 0.79 | 33.9 | -0.66 | 0.7061538
17 | 4088.1 | 0.00034581 | -3.2088e-05 | 0.892 | 36.1 | -0.66 | 0.7061538
18 | 5133.1 | 0.00033899 | -2.5944e-05 | 0.983 | 38.3 | -0.66 | 0.7061538
19 | 6445.3 | 0.0003403 | -2.0091e-05 | 0.99 | 40.5 | -0.66 | 0.7061538
20 | 8092.8 | 0.00033729 | -1.3146e-05 | 0.994 | 42.7 | -0.66 | 0.7061538
21 | 10161 | 0.00033118 | -2.0129e-05 | 0.994 | 45 | -0.66 | 0.7061538
22 | 12759 | 0.00032725 | -3.4209e-06 | 0.99 | 47.1 | -0.66 | 0.7061538
23 | 16020 | 0.00033282 | 4.8864e-06 | 0.989 | 49.3 | -0.66 | 0.7061538
24 | 20116 | 0.00031741 | 2.7415e-06 | 0.985 | 52.1 | -0.66 | 0.7061538
25 | 25258 | 0.00032536 | 3.0884e-06 | 0.969 | 54.8 | -0.66 | 0.7061538
26 | 31714 | 0.00035554 | 1.8497e-05 | 0.977 | 57.5 | -0.66 | 0.7061538
27 | 39821 | 0.00030754 | 5.0057e-05 | 0.942 | 60.4 | -0.66 | 0.7061538
28 | 50000 | 0.00027278 | 7.7364e-05 | 0.968 | 62.5 | -0.66 | 0.7061538
29 | 39821 | 0.00034769 | 5.2034e-05 | 0.929 | 64.7 | -0.66 | 0.7061538
30 | 31714 | 0.00036027 | 1.7346e-05 | 0.981 | 66.9 | -0.66 | 0.7061538
31 | 25258 | 0.00030139 | 5.6784e-06 | 0.978 | 69.1 | -0.66 | 0.7061538
32 | 20116 | 0.00034078 | 6.3477e-06 | 0.986 | 71.2 | -0.66 | 0.7061538
33 | 16020 | 0.00033851 | -7.3961e-06 | 0.989 | 73.4 | -0.66 | 0.7061538
34 | 12759 | 0.00032812 | -9.3167e-06 | 0.991 | 75.6 | -0.66 | 0.7061538
35 | 10161 | 0.00033245 | -1.3182e-05 | 0.994 | 77.8 | -0.66 | 0.7061538
36 | 8092.8 | 0.00033506 | -1.5339e-05 | 0.993 | 80 | -0.66 | 0.7061538
37 | 6445.3 | 0.0003404 | -2.2983e-05 | 0.993 | 82.2 | -0.66 | 0.7061538
38 | 5133.1 | 0.0003416 | -2.6631e-05 | 0.98 | 84.3 | -0.66 | 0.7061538
39 | 4088.1 | 0.00034717 | -3.1825e-05 | 0.893 | 86.5 | -0.66 | 0.7061538
40 | 3255.8 | 0.00035006 | -3.6256e-05 | 0.789 | 88.7 | -0.66 | 0.7061538
41 | 2593 | 0.00035425 | -4.4273e-05 | 0.735 | 90.9 | -0.66 | 0.7061538
42 | 2065.1 | 0.0003571 | -5.2685e-05 | 0.701 | 93.1 | -0.66 | 0.7061538
43 | 1644.7 | 0.00036274 | -6.0173e-05 | 0.673 | 95.3 | -0.66 | 0.7061538
44 | 1309.9 | 0.00037124 | -6.9628e-05 | 0.622 | 97.5 | -0.66 | 0.7061538
45 | 1043.2 | 0.00037692 | -7.8193e-05 | 0.586 | 99.7 | -0.66 | 0.7061538
46 | 830.83 | 0.00038951 | -8.7714e-05 | 0.978 | 101.9 | -0.66 | 0.7061538
47 | 661.68 | 0.00040116 | -9.8506e-05 | 0.998 | 104 | -0.66 | 0.7061538
48 | 526.98 | 0.00041423 | -0.00011171 | 0.996 | 106.2 | -0.66 | 0.7061538
49 | 419.69 | 0.00042759 | -0.0001263 | 0.994 | 108.4 | -0.66 | 0.7061538
50 | 334.25 | 0.00044184 | -0.00013987 | 0.997 | 110.5 | -0.66 | 0.7061538
51 | 266.2 | 0.00045996 | -0.0001572 | 0.996 | 112.8 | -0.66 | 0.7061538
52 | 212.01 | 0.00047701 | -0.00017751 | 0.995 | 114.9 | -0.66 | 0.7061538
53 | 168.85 | 0.00049769 | -0.00019955 | 0.997 | 117.1 | -0.66 | 0.7061538
54 | 134.47 | 0.00052613 | -0.00022613 | 0.996 | 119.3 | -0.66 | 0.7061538
55 | 107.1 | 0.00055706 | -0.00025676 | 0.999 | 121.5 | -0.66 | 0.7061538
56 | 85.294 | 0.00059419 | -0.00029065 | 0.999 | 123.7 | -0.66 | 0.7061538
57 | 67.93 | 0.0006407 | -0.00032362 | 0.999 | 125.9 | -0.66 | 0.7061538
58 | 53.91 | 0.00069552 | -0.00035524 | 0.999 | 128.2 | -0.66 | 0.7061538
59 | 42.416 | 0.00076515 | -0.00038411 | 0.999 | 130.6 | -0.66 | 0.7061538
60 | 33.064 | 0.00084148 | -0.00040651 | 0.999 | 133.1 | -0.66 | 0.7061538
61 | 25.518 | 0.00092381 | -0.00041711 | 0.999 | 135.8 | -0.66 | 0.7061538
62 | 19.484 | 0.0010146 | -0.00041812 | 0.999 | 138.6 | -0.66 | 0.7061538
63 | 14.705 | 0.0011016 | -0.00040975 | 0.999 | 142.4 | -0.66 | 0.7061538
64 | 10.96 | 0.0011786 | -0.00039674 | 0.999 | 146.5 | -0.66 | 0.7061538
65 | 8.0607 | 0.0012577 | -0.00039332 | 0.999 | 150.4 | -0.66 | 0.7061538
66 | 5.8439 | 0.001354 | -0.00039137 | 0.998 | 155 | -0.66 | 0.7061538
67 | 4.1726 | 0.0014602 | -0.00036161 | 0.997 | 160.4 | -0.66 | 0.7061538
68 | 2.9318 | 0.0015629 | -0.00030786 | 0.996 | 167 | -0.66 | 0.7061538
69 | 2.0259 | 0.0016369 | -0.00023052 | 0.996 | 175.1 | -0.66 | 0.7061538
70 | 1.3761 | 0.0016745 | -0.00015873 | 0.995 | 185.8 | -0.67 | 0.7061538
71 | 0.91901 | 0.0016883 | -9.8528e-05 | 0.995 | 200.5 | -0.67 | 0.7061538
72 | 0.60383 | 0.0016965 | -5.2526e-05 | 0.994 | 219.5 | -0.66 | 0.7061538
73 | 0.39094 | 0.0016908 | -2.5008e-05 | 0.996 | 250.6 | -0.65 | 0.7061538
74 | 0.25002 | 0.0016856 | 7.7622e-06 | 0.994 | 286.1 | -0.66 | 0.7061538
75 | 0.15849 | 0.0016788 | 3.6227e-05 | 0.994 | 332.9 | -0.66 | 0.7061538
76 | 0.1 | 0.0016546 | 5.4263e-05 | 0.995 | 393.1 | -0.66 | 0.7061538

## Sheet3
Number | Frequency / Hz | Z_Re / Ohm | Z_Im / Ohm | Sign | Time / s | Voltage / V | Current / A/cm^2
1 | 107.1 | 0.00054063 | -0.00024905 | 0.999 | 0 | -0.67 | 0.7061538
2 | 134.47 | 0.00051048 | -0.00021937 | 0.998 | 3.1 | -0.67 | 0.7061538
3 | 168.85 | 0.00048677 | -0.00019217 | 0.997 | 5.3 | -0.67 | 0.7061538
4 | 212.01 | 0.00046717 | -0.00016966 | 0.998 | 7.6 | -0.67 | 0.7061538
5 | 266.2 | 0.00044758 | -0.00015139 | 0.995 | 9.7 | -0.67 | 0.7061538
6 | 334.25 | 0.00042966 | -0.00013346 | 0.997 | 11.9 | -0.67 | 0.7061538
7 | 419.69 | 0.00041588 | -0.00011927 | 0.996 | 14.1 | -0.67 | 0.7061538
8 | 526.98 | 0.00040418 | -0.00010556 | 0.998 | 16.4 | -0.67 | 0.7061538
9 | 661.68 | 0.00039242 | -9.3273e-05 | 0.996 | 18.6 | -0.67 | 0.7061538
10 | 830.83 | 0.00038274 | -8.2146e-05 | 0.98 | 20.7 | -0.67 | 0.7061538
11 | 1043.2 | 0.00037214 | -7.1956e-05 | 0.587 | 22.9 | -0.67 | 0.7061538
12 | 1309.9 | 0.00036511 | -6.2402e-05 | 0.622 | 25.1 | -0.67 | 0.7061538
13 | 1644.7 | 0.00035812 | -5.4241e-05 | 0.671 | 27.4 | -0.67 | 0.7061538
14 | 2065.1 | 0.00035194 | -4.9512e-05 | 0.704 | 29.5 | -0.67 | 0.7061538
15 | 2593 | 0.0003486 | -3.9461e-05 | 0.731 | 31.8 | -0.67 | 0.7061538
16 | 3255.8 | 0.00034407 | -3.0922e-05 | 0.79 | 33.9 | -0.67 | 0.7061538
17 | 4088.1 | 0.00034072 | -2.6297e-05 | 0.892 | 36.1 | -0.67 | 0.7061538
18 | 5133.1 | 0.00033897 | -2.1385e-05 | 0.983 | 38.3 | -0.67 | 0.7061538
19 | 6445.3 | 0.00033847 | -1.9579e-05 | 0.99 | 40.5 | -0.67 | 0.7061538
20 | 8092.8 | 0.00033805 | -1.6239e-05 | 0.994 | 42.7 | -0.67 | 0.7061538
21 | 10161 | 0.00033027 | -1.4459e-05 | 0.994 | 45 | -0.67 | 0.7061538
22 | 12759 | 0.0003254 | -1.9544e-06 | 0.99 | 47.1 | -0.67 | 0.7061538
23 | 16020 | 0.00033892 | 7.3475e-06 | 0.989 | 49.3 | -0.67 | 0.7061538
24 | 20116 | 0.00031306 | 5.9716e-06 | 0.985 | 52.1 | -0.67 | 0.7061538
25 | 25258 | 0.00030363 | 1.6332e-06 | 0.969 | 54.8 | -0.67 | 0.7061538
26 | 31714 | 0.00033045 | 1.4277e-06 | 0.977 | 57.5 | -0.67 | 0.7061538
27 | 39821 | 0.00034429 | -3.3941e-06 | 0.942 | 60.4 | -0.67 | 0.7061538
28 | 50000 | 0.00025282 | 7.5833e-05 | 0.968 | 62.5 | -0.67 | 0.7061538
29 | 39821 | 0.00033882 | 1.6928e-05 | 0.929 | 64.7 | -0.67 | 0.7061538
30 | 31714 | 0.00032568 | 9.7128e-06 | 0.981 | 66.9 | -0.67 | 0.7061538
31 | 25258 | 0.0003408 | 1.1815e-05 | 0.978 | 69.1 | -0.67 | 0.7061538
32 | 20116 | 0.00033588 | -4.1612e-06 | 0.986 | 71.2 | -0.67 | 0.7061538
33 | 16020 | 0.00034165 | -1.4038e-05 | 0.989 | 73.4 | -0.67 | 0.7061538
34 | 12759 | 0.00033626 | -4.9405e-06 | 0.991 | 75.6 | -0.67 | 0.7061538
35 | 10161 | 0.00033265 | -1.5133e-05 | 0.994 | 77.8 | -0.67 | 0.7061538
36 | 8092.8 | 0.00033544 | -1.3352e-05 | 0.993 | 80 | -0.67 | 0.7061538
37 | 6445.3 | 0.00033994 | -1.6911e-05 | 0.993 | 82.2 | -0.67 | 0.7061538
38 | 5133.1 | 0.0003394 | -2.2545e-05 | 0.98 | 84.3 | -0.67 | 0.7061538
39 | 4088.1 | 0.00034322 | -2.4929e-05 | 0.893 | 86.5 | -0.67 | 0.7061538
40 | 3255.8 | 0.0003463 | -3.273e-05 | 0.789 | 88.7 | -0.67 | 0.7061538
41 | 2593 | 0.00034959 | -3.9329e-05 | 0.735 | 90.9 | -0.67 | 0.7061538
42 | 2065.1 | 0.00035296 | -4.7005e-05 | 0.701 | 93.1 | -0.67 | 0.7061538
43 | 1644.7 | 0.00035795 | -5.4685e-05 | 0.673 | 95.3 | -0.67 | 0.7061538
44 | 1309.9 | 0.00036468 | -6.2001e-05 | 0.622 | 97.5 | -0.67 | 0.7061538
45 | 1043.2 | 0.00037085 | -7.2808e-05 | 0.586 | 99.7 | -0.67 | 0.7061538
46 | 830.83 | 0.00038223 | -8.199e-05 | 0.978 | 101.9 | -0.67 | 0.7061538
47 | 661.68 | 0.00039216 | -9.4058e-05 | 0.998 | 104 | -0.67 | 0.7061538
48 | 526.98 | 0.00040275 | -0.00010599 | 0.996 | 106.2 | -0.67 | 0.7061538
49 | 419.69 | 0.00041685 | -0.00011848 | 0.994 | 108.4 | -0.67 | 0.7061538
50 | 334.25 | 0.00042984 | -0.00013474 | 0.997 | 110.5 | -0.67 | 0.7061538
51 | 266.2 | 0.00044715 | -0.00015092 | 0.996 | 112.8 | -0.67 | 0.7061538
52 | 212.01 | 0.00046506 | -0.00016954 | 0.995 | 114.9 | -0.67 | 0.7061538
53 | 168.85 | 0.00048497 | -0.00019217 | 0.997 | 117.1 | -0.67 | 0.7061538
54 | 134.47 | 0.00050997 | -0.00021954 | 0.996 | 119.3 | -0.67 | 0.7061538
55 | 107.1 | 0.0005397 | -0.00025037 | 0.999 | 121.5 | -0.67 | 0.7061538
56 | 85.294 | 0.00057671 | -0.00028295 | 0.999 | 123.7 | -0.67 | 0.7061538
57 | 67.93 | 0.0006223 | -0.00031546 | 0.999 | 125.9 | -0.67 | 0.7061538
58 | 53.91 | 0.0006756 | -0.00034785 | 0.999 | 128.2 | -0.67 | 0.7061538
59 | 42.416 | 0.0007416 | -0.00037622 | 0.999 | 130.6 | -0.67 | 0.7061538
60 | 33.064 | 0.00081844 | -0.00039925 | 0.999 | 133.1 | -0.67 | 0.7061538
61 | 25.518 | 0.00090104 | -0.00040799 | 0.999 | 135.8 | -0.67 | 0.7061538
62 | 19.484 | 0.00098812 | -0.00040909 | 0.999 | 138.6 | -0.67 | 0.7061538
63 | 14.705 | 0.0010707 | -0.00039784 | 0.999 | 142.4 | -0.67 | 0.7061538
64 | 10.96 | 0.0011393 | -0.00038518 | 0.999 | 146.5 | -0.67 | 0.7061538
65 | 8.0607 | 0.0012104 | -0.00039007 | 0.999 | 150.4 | -0.67 | 0.7061538
66 | 5.8439 | 0.0013027 | -0.00040546 | 0.998 | 155 | -0.67 | 0.7061538
67 | 4.1726 | 0.0014157 | -0.00039296 | 0.997 | 160.4 | -0.67 | 0.7061538
68 | 2.9318 | 0.0015372 | -0.00034733 | 0.996 | 167 | -0.67 | 0.7061538
69 | 2.0259 | 0.0016299 | -0.00026854 | 0.996 | 175.1 | -0.67 | 0.7061538
70 | 1.3761 | 0.0016785 | -0.00018981 | 0.995 | 185.8 | -0.67 | 0.7061538
71 | 0.91901 | 0.0017046 | -0.00012149 | 0.995 | 200.5 | -0.67 | 0.7061538
72 | 0.60383 | 0.0017114 | -6.492e-05 | 0.994 | 219.5 | -0.67 | 0.7061538
73 | 0.39094 | 0.0017178 | -3.8935e-05 | 0.996 | 250.6 | -0.65 | 0.7061538
74 | 0.25002 | 0.0017119 | -4.7933e-06 | 0.994 | 286.1 | -0.67 | 0.7061538
75 | 0.15849 | 0.0016967 | 3.1421e-05 | 0.994 | 332.9 | -0.67 | 0.7061538
76 | 0.1 | 0.0016819 | 4.6078e-05 | 0.995 | 393.1 | -0.67 | 0.7061538

## Sheet4
Number | Frequency / Hz | Z_Re / Ohm | Z_Im / Ohm | Sign | Time / s | Voltage / V | Current / A/cm^2
1 | 107.1 | 0.00055058 | -0.00024833 | 0.999 | 0 | -0.67 | 0.7061538
2 | 134.47 | 0.00052011 | -0.00021753 | 0.998 | 3.1 | -0.67 | 0.7061538
3 | 168.85 | 0.00049632 | -0.00019154 | 0.997 | 5.3 | -0.67 | 0.7061538
4 | 212.01 | 0.00047595 | -0.00016917 | 0.998 | 7.6 | -0.67 | 0.7061538
5 | 266.2 | 0.00045736 | -0.00015218 | 0.995 | 9.7 | -0.67 | 0.7061538
6 | 334.25 | 0.00044141 | -0.00013336 | 0.997 | 11.9 | -0.67 | 0.7061538
7 | 419.69 | 0.00042736 | -0.00011864 | 0.996 | 14.1 | -0.67 | 0.7061538
8 | 526.98 | 0.00041428 | -0.00010473 | 0.998 | 16.4 | -0.67 | 0.7061538
9 | 661.68 | 0.00040328 | -9.191e-05 | 0.996 | 18.6 | -0.67 | 0.7061538
10 | 830.83 | 0.00039149 | -8.1078e-05 | 0.98 | 20.7 | -0.67 | 0.7061538
11 | 1043.2 | 0.00037982 | -7.2323e-05 | 0.587 | 22.9 | -0.67 | 0.7061538
12 | 1309.9 | 0.00037407 | -6.0258e-05 | 0.622 | 25.1 | -0.67 | 0.7061538
13 | 1644.7 | 0.00036978 | -5.4561e-05 | 0.671 | 27.4 | -0.67 | 0.7061538
14 | 2065.1 | 0.00036192 | -4.7178e-05 | 0.704 | 29.5 | -0.67 | 0.7061538
15 | 2593 | 0.00035867 | -3.8482e-05 | 0.731 | 31.8 | -0.67 | 0.7061538
16 | 3255.8 | 0.00035489 | -3.1866e-05 | 0.79 | 33.9 | -0.67 | 0.7061538
17 | 4088.1 | 0.00035194 | -2.3787e-05 | 0.892 | 36.1 | -0.67 | 0.7061538
18 | 5133.1 | 0.00034969 | -1.9317e-05 | 0.983 | 38.3 | -0.67 | 0.7061538
19 | 6445.3 | 0.0003492 | -1.6081e-05 | 0.99 | 40.5 | -0.67 | 0.7061538
20 | 8092.8 | 0.00034347 | -1.5905e-05 | 0.994 | 42.7 | -0.67 | 0.7061538
21 | 10161 | 0.00034687 | -2.1285e-06 | 0.994 | 45 | -0.67 | 0.7061538
22 | 12759 | 0.0003295 | 3.0207e-06 | 0.99 | 47.1 | -0.67 | 0.7061538
23 | 16020 | 0.00034046 | 1.1543e-05 | 0.989 | 49.3 | -0.67 | 0.7061538
24 | 20116 | 0.00033503 | 2.1148e-05 | 0.985 | 52.1 | -0.67 | 0.7061538
25 | 25258 | 0.00033772 | 8.197e-06 | 0.969 | 54.8 | -0.67 | 0.7061538
26 | 31714 | 0.0003332 | 1.1212e-05 | 0.977 | 57.5 | -0.67 | 0.7061538
27 | 39821 | 0.00037169 | 3.5489e-05 | 0.942 | 60.4 | -0.67 | 0.7061538
28 | 50000 | 0.00037113 | 6.0447e-05 | 0.968 | 62.5 | -0.67 | 0.7061538
29 | 39821 | 0.00042508 | 5.3774e-05 | 0.929 | 64.7 | -0.67 | 0.7061538
30 | 31714 | 0.00033665 | 2.6882e-05 | 0.981 | 66.9 | -0.67 | 0.7061538
31 | 25258 | 0.00033762 | 2.5195e-05 | 0.978 | 69.1 | -0.67 | 0.7061538
32 | 20116 | 0.00032772 | 1.7473e-05 | 0.986 | 71.2 | -0.67 | 0.7061538
33 | 16020 | 0.00033904 | 3.9502e-06 | 0.989 | 73.4 | -0.67 | 0.7061538
34 | 12759 | 0.00034128 | -1.2298e-06 | 0.991 | 75.6 | -0.67 | 0.7061538
35 | 10161 | 0.00034164 | -2.5364e-06 | 0.994 | 77.8 | -0.67 | 0.7061538
36 | 8092.8 | 0.00034257 | -1.325e-05 | 0.993 | 80 | -0.67 | 0.7061538
37 | 6445.3 | 0.00034891 | -1.3915e-05 | 0.993 | 82.2 | -0.67 | 0.7061538
38 | 5133.1 | 0.00034865 | -1.8815e-05 | 0.98 | 84.3 | -0.67 | 0.7061538
39 | 4088.1 | 0.00035133 | -2.6118e-05 | 0.893 | 86.5 | -0.67 | 0.7061538
40 | 3255.8 | 0.00035516 | -3.1359e-05 | 0.789 | 88.7 | -0.67 | 0.7061538
41 | 2593 | 0.00035886 | -3.7419e-05 | 0.735 | 90.9 | -0.67 | 0.7061538
42 | 2065.1 | 0.00036276 | -4.5217e-05 | 0.701 | 93.1 | -0.67 | 0.7061538
43 | 1644.7 | 0.00036828 | -5.392e-05 | 0.673 | 95.3 | -0.67 | 0.7061538
44 | 1309.9 | 0.00037563 | -6.2399e-05 | 0.622 | 97.5 | -0.67 | 0.7061538
45 | 1043.2 | 0.00038027 | -7.3025e-05 | 0.586 | 99.7 | -0.67 | 0.7061538
46 | 830.83 | 0.00039136 | -8.2969e-05 | 0.978 | 101.9 | -0.67 | 0.7061538
47 | 661.68 | 0.00040298 | -9.5503e-05 | 0.998 | 104 | -0.67 | 0.7061538
48 | 526.98 | 0.00041271 | -0.00010595 | 0.996 | 106.2 | -0.67 | 0.7061538
49 | 419.69 | 0.00042638 | -0.00012 | 0.994 | 108.4 | -0.67 | 0.7061538
50 | 334.25 | 0.00044025 | -0.00013299 | 0.997 | 110.5 | -0.67 | 0.7061538
51 | 266.2 | 0.0004578 | -0.00015016 | 0.996 | 112.8 | -0.67 | 0.7061538
52 | 212.01 | 0.00047325 | -0.00016951 | 0.995 | 114.9 | -0.67 | 0.7061538
53 | 168.85 | 0.00049413 | -0.00019285 | 0.997 | 117.1 | -0.67 | 0.7061538
54 | 134.47 | 0.00051948 | -0.00021802 | 0.996 | 119.3 | -0.67 | 0.7061538
55 | 107.1 | 0.00054905 | -0.00024991 | 0.999 | 121.5 | -0.67 | 0.7061538
56 | 85.294 | 0.00058621 | -0.00028107 | 0.999 | 123.7 | -0.67 | 0.7061538
57 | 67.93 | 0.00063007 | -0.00031499 | 0.999 | 125.9 | -0.67 | 0.7061538
58 | 53.91 | 0.00068308 | -0.00034707 | 0.999 | 128.2 | -0.67 | 0.7061538
59 | 42.416 | 0.00075024 | -0.0003774 | 0.999 | 130.6 | -0.67 | 0.7061538
60 | 33.064 | 0.00082554 | -0.00040124 | 0.999 | 133.1 | -0.67 | 0.7061538
61 | 25.518 | 0.00090949 | -0.00041051 | 0.999 | 135.8 | -0.67 | 0.7061538
62 | 19.484 | 0.00099578 | -0.00040785 | 0.999 | 138.6 | -0.67 | 0.7061538
63 | 14.705 | 0.0010784 | -0.00039969 | 0.999 | 142.4 | -0.67 | 0.7061538
64 | 10.96 | 0.0011472 | -0.0003886 | 0.999 | 146.5 | -0.67 | 0.7061538
65 | 8.0607 | 0.0012159 | -0.00039038 | 0.999 | 150.4 | -0.67 | 0.7061538
66 | 5.8439 | 0.0013098 | -0.00040826 | 0.998 | 155 | -0.67 | 0.7061538
67 | 4.1726 | 0.0014274 | -0.0004025 | 0.997 | 160.4 | -0.67 | 0.7061538
68 | 2.9318 | 0.0015463 | -0.00035212 | 0.996 | 167 | -0.67 | 0.7061538
69 | 2.0259 | 0.0016475 | -0.00027501 | 0.996 | 175.1 | -0.67 | 0.7061538
70 | 1.3761 | 0.0016991 | -0.00019688 | 0.995 | 185.8 | -0.67 | 0.7061538
71 | 0.91901 | 0.0017203 | -0.00012476 | 0.995 | 200.5 | -0.67 | 0.7061538
72 | 0.60383 | 0.0017358 | -6.9647e-05 | 0.994 | 219.5 | -0.67 | 0.7061538
73 | 0.39094 | 0.0017283 | -3.952e-05 | 0.996 | 250.6 | -0.65 | 0.7061538
74 | 0.25002 | 0.0017245 | -4.7577e-06 | 0.994 | 286.1 | -0.67 | 0.7061538
75 | 0.15849 | 0.0017141 | 2.4683e-05 | 0.994 | 332.9 | -0.67 | 0.7061538
76 | 0.1 | 0.0017001 | 3.852e-05 | 0.995 | 393.1 | -0.67 | 0.7061538

## Sheet5
Number | Frequency / Hz | Z_Re / Ohm | Z_Im / Ohm | Sign | Time / s | Voltage / V | Current / A/cm^2
1 | 107.1 | 0.00054806 | -0.00025096 | 0.999 | 0 | -0.67 | 0.7061538
2 | 134.47 | 0.00051634 | -0.00022013 | 0.998 | 3.1 | -0.67 | 0.7061538
3 | 168.85 | 0.00049263 | -0.00019281 | 0.997 | 5.3 | -0.67 | 0.7061538
4 | 212.01 | 0.00047331 | -0.00017067 | 0.998 | 7.6 | -0.67 | 0.7061538
5 | 266.2 | 0.00045349 | -0.00015247 | 0.995 | 9.7 | -0.67 | 0.7061538
6 | 334.25 | 0.00043662 | -0.00013407 | 0.997 | 11.9 | -0.67 | 0.7061538
7 | 419.69 | 0.00042264 | -0.00012129 | 0.996 | 14.1 | -0.67 | 0.7061538
8 | 526.98 | 0.00040932 | -0.00010516 | 0.998 | 16.4 | -0.67 | 0.7061538
9 | 661.68 | 0.00039812 | -9.3227e-05 | 0.996 | 18.6 | -0.67 | 0.7061538
10 | 830.83 | 0.00038813 | -8.2841e-05 | 0.98 | 20.7 | -0.67 | 0.7061538
11 | 1043.2 | 0.00037754 | -7.1863e-05 | 0.587 | 22.9 | -0.67 | 0.7061538
12 | 1309.9 | 0.0003701 | -5.8585e-05 | 0.622 | 25.1 | -0.67 | 0.7061538
13 | 1644.7 | 0.00036433 | -5.2584e-05 | 0.671 | 27.4 | -0.67 | 0.7061538
14 | 2065.1 | 0.00035953 | -4.4892e-05 | 0.704 | 29.5 | -0.67 | 0.7061538
15 | 2593 | 0.00035592 | -3.7292e-05 | 0.731 | 31.8 | -0.67 | 0.7061538
16 | 3255.8 | 0.00035231 | -3.1121e-05 | 0.79 | 33.9 | -0.67 | 0.7061538
17 | 4088.1 | 0.00034701 | -2.246e-05 | 0.892 | 36.1 | -0.67 | 0.7061538
18 | 5133.1 | 0.00034687 | -1.7436e-05 | 0.983 | 38.3 | -0.67 | 0.7061538
19 | 6445.3 | 0.00034591 | -1.6326e-05 | 0.99 | 40.5 | -0.67 | 0.7061538
20 | 8092.8 | 0.00034288 | -9.2601e-06 | 0.994 | 42.7 | -0.67 | 0.7061538
21 | 10161 | 0.00033801 | -9.9908e-06 | 0.994 | 45 | -0.67 | 0.7061538
22 | 12759 | 0.00032879 | -9.982e-06 | 0.99 | 47.1 | -0.67 | 0.7061538
23 | 16020 | 0.00033368 | 5.724e-06 | 0.989 | 49.3 | -0.67 | 0.7061538
24 | 20116 | 0.00031492 | 1.1362e-05 | 0.985 | 52.1 | -0.67 | 0.7061538
25 | 25258 | 0.00032088 | 1.6598e-05 | 0.969 | 54.8 | -0.67 | 0.7061538
26 | 31714 | 0.00030376 | 1.7412e-05 | 0.977 | 57.5 | -0.67 | 0.7061538
27 | 39821 | 0.00030762 | 5.8405e-05 | 0.942 | 60.4 | -0.67 | 0.7061538
28 | 50000 | 0.0002282 | -1.0224e-05 | 0.968 | 62.5 | -0.67 | 0.7061538
29 | 39821 | 0.00026605 | 6.6507e-06 | 0.929 | 64.7 | -0.67 | 0.7061538
30 | 31714 | 0.00028783 | 1.5856e-05 | 0.981 | 66.9 | -0.67 | 0.7061538
31 | 25258 | 0.00033005 | 4.8835e-05 | 0.978 | 69.1 | -0.67 | 0.7061538
32 | 20116 | 0.00033889 | 1.4553e-05 | 0.986 | 71.2 | -0.67 | 0.7061538
33 | 16020 | 0.00034085 | 1.7225e-05 | 0.989 | 73.4 | -0.67 | 0.7061538
34 | 12759 | 0.00033621 | -1.1068e-05 | 0.991 | 75.6 | -0.67 | 0.7061538
35 | 10161 | 0.00034505 | -6.3438e-06 | 0.994 | 77.8 | -0.67 | 0.7061538
36 | 8092.8 | 0.00034133 | -1.2009e-05 | 0.993 | 80 | -0.67 | 0.7061538
37 | 6445.3 | 0.00034493 | -1.4797e-05 | 0.993 | 82.2 | -0.67 | 0.7061538
38 | 5133.1 | 0.0003479 | -2.0011e-05 | 0.98 | 84.3 | -0.67 | 0.7061538
39 | 4088.1 | 0.00034927 | -2.4498e-05 | 0.893 | 86.5 | -0.67 | 0.7061538
40 | 3255.8 | 0.00035345 | -2.9942e-05 | 0.789 | 88.7 | -0.67 | 0.7061538
41 | 2593 | 0.00035662 | -3.7115e-05 | 0.735 | 90.9 | -0.67 | 0.7061538
42 | 2065.1 | 0.00036029 | -4.4637e-05 | 0.701 | 93.1 | -0.67 | 0.7061538
43 | 1644.7 | 0.00036558 | -5.3804e-05 | 0.673 | 95.3 | -0.67 | 0.7061538
44 | 1309.9 | 0.0003698 | -6.0198e-05 | 0.622 | 97.5 | -0.67 | 0.7061538
45 | 1043.2 | 0.00037568 | -7.2281e-05 | 0.586 | 99.7 | -0.67 | 0.7061538
46 | 830.83 | 0.0003879 | -8.1719e-05 | 0.978 | 101.9 | -0.67 | 0.7061538
47 | 661.68 | 0.00039884 | -9.2673e-05 | 0.998 | 104 | -0.67 | 0.7061538
48 | 526.98 | 0.00040997 | -0.00010514 | 0.996 | 106.2 | -0.67 | 0.7061538
49 | 419.69 | 0.00042186 | -0.00011859 | 0.994 | 108.4 | -0.67 | 0.7061538
50 | 334.25 | 0.00043808 | -0.00013373 | 0.997 | 110.5 | -0.67 | 0.7061538
51 | 266.2 | 0.00045413 | -0.0001511 | 0.996 | 112.8 | -0.67 | 0.7061538
52 | 212.01 | 0.00047011 | -0.00017223 | 0.995 | 114.9 | -0.67 | 0.7061538
53 | 168.85 | 0.00049096 | -0.00019172 | 0.997 | 117.1 | -0.67 | 0.7061538
54 | 134.47 | 0.0005175 | -0.00021943 | 0.996 | 119.3 | -0.67 | 0.7061538
55 | 107.1 | 0.00054654 | -0.00025129 | 0.999 | 121.5 | -0.67 | 0.7061538
56 | 85.294 | 0.00058358 | -0.0002827 | 0.999 | 123.7 | -0.67 | 0.7061538
57 | 67.93 | 0.00062699 | -0.00031335 | 0.999 | 125.9 | -0.67 | 0.7061538
58 | 53.91 | 0.00068113 | -0.00034705 | 0.999 | 128.2 | -0.67 | 0.7061538
59 | 42.416 | 0.0007466 | -0.00037658 | 0.999 | 130.6 | -0.67 | 0.7061538
60 | 33.064 | 0.00082272 | -0.00040296 | 0.999 | 133.1 | -0.67 | 0.7061538
61 | 25.518 | 0.0009069 | -0.00041341 | 0.999 | 135.8 | -0.67 | 0.7061538
62 | 19.484 | 0.00099369 | -0.00041495 | 0.999 | 138.6 | -0.67 | 0.7061538
63 | 14.705 | 0.0010784 | -0.00040849 | 0.999 | 142.4 | -0.67 | 0.7061538
64 | 10.96 | 0.0011489 | -0.00039731 | 0.999 | 146.5 | -0.67 | 0.7061538
65 | 8.0607 | 0.0012171 | -0.00040394 | 0.999 | 150.4 | -0.67 | 0.7061538
66 | 5.8439 | 0.0013145 | -0.00042753 | 0.998 | 155 | -0.67 | 0.7061538
67 | 4.1726 | 0.0014357 | -0.0004177 | 0.997 | 160.4 | -0.67 | 0.7061538
68 | 2.9318 | 0.0015629 | -0.00036758 | 0.996 | 167 | -0.67 | 0.7061538
69 | 2.0259 | 0.0016651 | -0.00028965 | 0.996 | 175.1 | -0.67 | 0.7061538
70 | 1.3761 | 0.0017277 | -0.0002069 | 0.995 | 185.8 | -0.67 | 0.7061538
71 | 0.91901 | 0.0017504 | -0.00013458 | 0.995 | 200.5 | -0.67 | 0.7061538
72 | 0.60383 | 0.0017649 | -7.8358e-05 | 0.994 | 219.5 | -0.67 | 0.7061538
73 | 0.39094 | 0.00176 | -4.6557e-05 | 0.996 | 250.6 | -0.65 | 0.7061538
74 | 0.25002 | 0.0017562 | -9.9829e-06 | 0.994 | 286.1 | -0.67 | 0.7061538
75 | 0.15849 | 0.0017452 | 2.6976e-05 | 0.994 | 332.9 | -0.67 | 0.7061538
76 | 0.1 | 0.0017191 | 4.7144e-05 | 0.995 | 393.1 | -0.67 | 0.7061538

## Sheet6
Number | Frequency / Hz | Z_Re / Ohm | Z_Im / Ohm | Sign | Time / s | Voltage / V | Current / A/cm^2
1 | 107.1 | 0.00055635 | -0.00025671 | 0.999 | 0 | -0.67 | 0.7061538
2 | 134.47 | 0.00052508 | -0.00022524 | 0.998 | 3.1 | -0.67 | 0.7061538
3 | 168.85 | 0.00049993 | -0.00019875 | 0.997 | 5.3 | -0.67 | 0.7061538
4 | 212.01 | 0.00047965 | -0.00017605 | 0.998 | 7.6 | -0.67 | 0.7061538
5 | 266.2 | 0.00046069 | -0.00015608 | 0.995 | 9.7 | -0.67 | 0.7061538
6 | 334.25 | 0.00044459 | -0.00013761 | 0.997 | 11.9 | -0.67 | 0.7061538
7 | 419.69 | 0.00042928 | -0.00012208 | 0.996 | 14.1 | -0.67 | 0.7061538
8 | 526.98 | 0.0004154 | -0.00010929 | 0.998 | 16.4 | -0.67 | 0.7061538
9 | 661.68 | 0.00040385 | -9.9056e-05 | 0.996 | 18.6 | -0.67 | 0.7061538
10 | 830.83 | 0.0003938 | -8.7166e-05 | 0.98 | 20.7 | -0.67 | 0.7061538
11 | 1043.2 | 0.00038079 | -7.5036e-05 | 0.587 | 22.9 | -0.67 | 0.7061538
12 | 1309.9 | 0.00037503 | -6.6521e-05 | 0.622 | 25.1 | -0.67 | 0.7061538
13 | 1644.7 | 0.0003689 | -5.8343e-05 | 0.671 | 27.4 | -0.67 | 0.7061538
14 | 2065.1 | 0.00036193 | -4.9395e-05 | 0.704 | 29.5 | -0.67 | 0.7061538
15 | 2593 | 0.00035649 | -4.1755e-05 | 0.731 | 31.8 | -0.67 | 0.7061538
16 | 3255.8 | 0.00035266 | -3.4426e-05 | 0.79 | 33.9 | -0.67 | 0.7061538
17 | 4088.1 | 0.00035145 | -2.8109e-05 | 0.892 | 36.1 | -0.67 | 0.7061538
18 | 5133.1 | 0.00034612 | -2.4776e-05 | 0.983 | 38.3 | -0.67 | 0.7061538
19 | 6445.3 | 0.0003451 | -1.5254e-05 | 0.99 | 40.5 | -0.67 | 0.7061538
20 | 8092.8 | 0.00034227 | -1.2882e-05 | 0.994 | 42.7 | -0.67 | 0.7061538
21 | 10161 | 0.00033896 | -3.3321e-06 | 0.994 | 45 | -0.67 | 0.7061538
22 | 12759 | 0.00034624 | -1.3038e-06 | 0.99 | 47.1 | -0.67 | 0.7061538
23 | 16020 | 0.00035516 | -5.6976e-07 | 0.989 | 49.3 | -0.67 | 0.7061538
24 | 20116 | 0.00035187 | 2.877e-06 | 0.985 | 52.1 | -0.67 | 0.7061538
25 | 25258 | 0.00033621 | 3.3428e-05 | 0.969 | 54.8 | -0.67 | 0.7061538
26 | 31714 | 0.00036143 | 1.956e-05 | 0.977 | 57.5 | -0.67 | 0.7061538
27 | 39821 | 0.00041265 | 6.7329e-05 | 0.942 | 60.4 | -0.67 | 0.7061538
28 | 50000 | 0.00036754 | 1.4082e-05 | 0.968 | 62.5 | -0.67 | 0.7061538
29 | 39821 | 0.0003905 | 8.874e-05 | 0.929 | 64.7 | -0.67 | 0.7061538
30 | 31714 | 0.00036412 | 6.8902e-05 | 0.981 | 66.9 | -0.67 | 0.7061538
31 | 25258 | 0.00034808 | -2.4585e-06 | 0.978 | 69.1 | -0.67 | 0.7061538
32 | 20116 | 0.00034687 | 4.4384e-06 | 0.986 | 71.2 | -0.67 | 0.7061538
33 | 16020 | 0.00034863 | 1.6506e-07 | 0.989 | 73.4 | -0.67 | 0.7061538
34 | 12759 | 0.00034556 | -5.9308e-06 | 0.991 | 75.6 | -0.67 | 0.7061538
35 | 10161 | 0.00033708 | -1.7197e-05 | 0.994 | 77.8 | -0.67 | 0.7061538
36 | 8092.8 | 0.00034389 | -1.2584e-05 | 0.993 | 80 | -0.67 | 0.7061538
37 | 6445.3 | 0.00034618 | -1.8921e-05 | 0.993 | 82.2 | -0.67 | 0.7061538
38 | 5133.1 | 0.00034669 | -2.2558e-05 | 0.98 | 84.3 | -0.67 | 0.7061538
39 | 4088.1 | 0.00035185 | -3.0614e-05 | 0.893 | 86.5 | -0.67 | 0.7061538
40 | 3255.8 | 0.00035305 | -3.3864e-05 | 0.789 | 88.7 | -0.67 | 0.7061538
41 | 2593 | 0.00035654 | -4.1649e-05 | 0.735 | 90.9 | -0.67 | 0.7061538
42 | 2065.1 | 0.00036243 | -5.0948e-05 | 0.701 | 93.1 | -0.67 | 0.7061538
43 | 1644.7 | 0.00036809 | -5.7478e-05 | 0.673 | 95.3 | -0.67 | 0.7061538
44 | 1309.9 | 0.00037346 | -6.6052e-05 | 0.622 | 97.5 | -0.67 | 0.7061538
45 | 1043.2 | 0.00038277 | -7.6626e-05 | 0.586 | 99.7 | -0.67 | 0.7061538
46 | 830.83 | 0.0003931 | -8.6973e-05 | 0.978 | 101.9 | -0.67 | 0.7061538
47 | 661.68 | 0.00040432 | -9.7432e-05 | 0.998 | 104 | -0.67 | 0.7061538
48 | 526.98 | 0.00041608 | -0.00010774 | 0.996 | 106.2 | -0.67 | 0.7061538
49 | 419.69 | 0.0004288 | -0.00012439 | 0.994 | 108.4 | -0.67 | 0.7061538
50 | 334.25 | 0.00044307 | -0.0001372 | 0.997 | 110.5 | -0.67 | 0.7061538
51 | 266.2 | 0.00046047 | -0.00015475 | 0.996 | 112.8 | -0.67 | 0.7061538
52 | 212.01 | 0.00047676 | -0.00017659 | 0.995 | 114.9 | -0.67 | 0.7061538
53 | 168.85 | 0.00049866 | -0.00019819 | 0.997 | 117.1 | -0.67 | 0.7061538
54 | 134.47 | 0.00052403 | -0.00022701 | 0.996 | 119.3 | -0.67 | 0.7061538
55 | 107.1 | 0.00055454 | -0.00025631 | 0.999 | 121.5 | -0.67 | 0.7061538
56 | 85.294 | 0.00059167 | -0.00029089 | 0.999 | 123.7 | -0.67 | 0.7061538
57 | 67.93 | 0.00063812 | -0.00032366 | 0.999 | 125.9 | -0.67 | 0.7061538
58 | 53.91 | 0.00069416 | -0.00035894 | 0.999 | 128.2 | -0.67 | 0.7061538
59 | 42.416 | 0.00076158 | -0.00038831 | 0.999 | 130.6 | -0.67 | 0.7061538
60 | 33.064 | 0.00084122 | -0.00041306 | 0.999 | 133.1 | -0.67 | 0.7061538
61 | 25.518 | 0.00092679 | -0.00042463 | 0.999 | 135.8 | -0.67 | 0.7061538
62 | 19.484 | 0.0010202 | -0.00042606 | 0.999 | 138.6 | -0.67 | 0.7061538
63 | 14.705 | 0.001107 | -0.00041441 | 0.999 | 142.4 | -0.67 | 0.7061538
64 | 10.96 | 0.0011785 | -0.00040399 | 0.999 | 146.5 | -0.67 | 0.7061538
65 | 8.0607 | 0.0012514 | -0.00040542 | 0.999 | 150.4 | -0.67 | 0.7061538
66 | 5.8439 | 0.0013499 | -0.0004164 | 0.998 | 155 | -0.67 | 0.7061538
67 | 4.1726 | 0.0014674 | -0.00040333 | 0.997 | 160.4 | -0.67 | 0.7061538
68 | 2.9318 | 0.0015924 | -0.00035741 | 0.996 | 167 | -0.67 | 0.7061538
69 | 2.0259 | 0.0016784 | -0.00027057 | 0.996 | 175.1 | -0.67 | 0.7061538
70 | 1.3761 | 0.0017317 | -0.00018948 | 0.995 | 185.8 | -0.67 | 0.7061538
71 | 0.91901 | 0.0017612 | -0.00012332 | 0.995 | 200.5 | -0.67 | 0.7061538
72 | 0.60383 | 0.0017679 | -6.8549e-05 | 0.994 | 219.5 | -0.67 | 0.7061538
73 | 0.39094 | 0.0017604 | -3.4028e-05 | 0.996 | 250.6 | -0.65 | 0.7061538
74 | 0.25002 | 0.0017454 | 1.5074e-07 | 0.994 | 286.1 | -0.67 | 0.7061538
75 | 0.15849 | 0.0017408 | 2.8637e-05 | 0.994 | 332.9 | -0.67 | 0.7061538
76 | 0.1 | 0.0017242 | 4.5487e-05 | 0.995 | 393.1 | -0.67 | 0.7061538

## Sheet7
Number | Frequency / Hz | Z_Re / Ohm | Z_Im / Ohm | Sign | Time / s | Voltage / V | Current / A/cm^2
1 | 107.1 | 0.00054981 | -0.00025694 | 0.999 | 0 | -0.67 | 0.7061538
2 | 134.47 | 0.00051821 | -0.00022566 | 0.998 | 3.1 | -0.67 | 0.7061538
3 | 168.85 | 0.00049366 | -0.000199 | 0.997 | 5.3 | -0.67 | 0.7061538
4 | 212.01 | 0.00047288 | -0.00017541 | 0.998 | 7.6 | -0.67 | 0.7061538
5 | 266.2 | 0.00045285 | -0.00015547 | 0.995 | 9.7 | -0.67 | 0.7061538
6 | 334.25 | 0.00043627 | -0.00013694 | 0.997 | 11.9 | -0.67 | 0.7061538
7 | 419.69 | 0.00042191 | -0.00012276 | 0.996 | 14.1 | -0.67 | 0.7061538
8 | 526.98 | 0.00040979 | -0.00010839 | 0.998 | 16.4 | -0.67 | 0.7061538
9 | 661.68 | 0.00039859 | -9.7218e-05 | 0.996 | 18.6 | -0.67 | 0.7061538
10 | 830.83 | 0.00038633 | -8.4442e-05 | 0.98 | 20.7 | -0.67 | 0.7061538
11 | 1043.2 | 0.00037559 | -7.5528e-05 | 0.587 | 22.9 | -0.67 | 0.7061538
12 | 1309.9 | 0.00036968 | -6.4553e-05 | 0.622 | 25.1 | -0.67 | 0.7061538
13 | 1644.7 | 0.00036468 | -5.637e-05 | 0.671 | 27.4 | -0.67 | 0.7061538
14 | 2065.1 | 0.00035753 | -4.7501e-05 | 0.704 | 29.5 | -0.67 | 0.7061538
15 | 2593 | 0.00035095 | -3.9467e-05 | 0.731 | 31.8 | -0.67 | 0.7061538
16 | 3255.8 | 0.00034697 | -3.3546e-05 | 0.79 | 33.9 | -0.67 | 0.7061538
17 | 4088.1 | 0.00034378 | -2.6479e-05 | 0.892 | 36.1 | -0.67 | 0.7061538
18 | 5133.1 | 0.00033996 | -1.9833e-05 | 0.983 | 38.3 | -0.67 | 0.7061538
19 | 6445.3 | 0.00034154 | -1.5113e-05 | 0.99 | 40.5 | -0.67 | 0.7061538
20 | 8092.8 | 0.00033704 | -8.5517e-06 | 0.994 | 42.7 | -0.67 | 0.7061538
21 | 10161 | 0.00033331 | -7.9088e-06 | 0.994 | 45 | -0.67 | 0.7061538
22 | 12759 | 0.00033291 | 9.7103e-06 | 0.99 | 47.1 | -0.67 | 0.7061538
23 | 16020 | 0.00034815 | 9.2529e-06 | 0.989 | 49.3 | -0.67 | 0.7061538
24 | 20116 | 0.00030752 | 1.9055e-05 | 0.985 | 52.1 | -0.67 | 0.7061538
25 | 25258 | 0.00034013 | 2.5182e-05 | 0.969 | 54.8 | -0.67 | 0.7061538
26 | 31714 | 0.00035912 | 1.6521e-05 | 0.977 | 57.5 | -0.67 | 0.7061538
27 | 39821 | 0.00035361 | 6.9591e-05 | 0.942 | 60.4 | -0.67 | 0.7061538
28 | 50000 | 0.00039824 | 3.1229e-05 | 0.968 | 62.5 | -0.67 | 0.7061538
29 | 39821 | 0.00034741 | 6.0192e-05 | 0.929 | 64.7 | -0.67 | 0.7061538
30 | 31714 | 0.00033919 | 3.1275e-05 | 0.981 | 66.9 | -0.67 | 0.7061538
31 | 25258 | 0.0003297 | 7.8707e-06 | 0.978 | 69.1 | -0.67 | 0.7061538
32 | 20116 | 0.00033039 | 1.9431e-05 | 0.986 | 71.2 | -0.67 | 0.7061538
33 | 16020 | 0.00032951 | 1.7739e-05 | 0.989 | 73.4 | -0.67 | 0.7061538
34 | 12759 | 0.00033164 | -1.6709e-05 | 0.991 | 75.6 | -0.67 | 0.7061538
35 | 10161 | 0.00034073 | -9.5295e-06 | 0.994 | 77.8 | -0.67 | 0.7061538
36 | 8092.8 | 0.00034068 | -1.1738e-05 | 0.993 | 80 | -0.67 | 0.7061538
37 | 6445.3 | 0.00034171 | -1.6415e-05 | 0.993 | 82.2 | -0.67 | 0.7061538
38 | 5133.1 | 0.00034194 | -1.9943e-05 | 0.98 | 84.3 | -0.67 | 0.7061538
39 | 4088.1 | 0.00034516 | -2.6739e-05 | 0.893 | 86.5 | -0.67 | 0.7061538
40 | 3255.8 | 0.00034788 | -3.4573e-05 | 0.789 | 88.7 | -0.67 | 0.7061538
41 | 2593 | 0.00035222 | -3.9747e-05 | 0.735 | 90.9 | -0.67 | 0.7061538
42 | 2065.1 | 0.00035533 | -4.7817e-05 | 0.701 | 93.1 | -0.67 | 0.7061538
43 | 1644.7 | 0.00036249 | -5.4738e-05 | 0.673 | 95.3 | -0.67 | 0.7061538
44 | 1309.9 | 0.00036886 | -6.3205e-05 | 0.622 | 97.5 | -0.67 | 0.7061538
45 | 1043.2 | 0.00037442 | -7.5199e-05 | 0.586 | 99.7 | -0.67 | 0.7061538
46 | 830.83 | 0.000387 | -8.5603e-05 | 0.978 | 101.9 | -0.67 | 0.7061538
47 | 661.68 | 0.00039784 | -9.5429e-05 | 0.998 | 104 | -0.67 | 0.7061538
48 | 526.98 | 0.00040798 | -0.000109 | 0.996 | 106.2 | -0.67 | 0.7061538
49 | 419.69 | 0.00042186 | -0.00012247 | 0.994 | 108.4 | -0.67 | 0.7061538
50 | 334.25 | 0.00043568 | -0.00013631 | 0.997 | 110.5 | -0.67 | 0.7061538
51 | 266.2 | 0.0004518 | -0.00015341 | 0.996 | 112.8 | -0.67 | 0.7061538
52 | 212.01 | 0.00047009 | -0.0001748 | 0.995 | 114.9 | -0.67 | 0.7061538
53 | 168.85 | 0.00049252 | -0.00019665 | 0.997 | 117.1 | -0.67 | 0.7061538
54 | 134.47 | 0.00051739 | -0.00022543 | 0.996 | 119.3 | -0.67 | 0.7061538
55 | 107.1 | 0.00054728 | -0.00025816 | 0.999 | 121.5 | -0.67 | 0.7061538
56 | 85.294 | 0.00058385 | -0.00029193 | 0.999 | 123.7 | -0.67 | 0.7061538
57 | 67.93 | 0.00062979 | -0.00032661 | 0.999 | 125.9 | -0.67 | 0.7061538
58 | 53.91 | 0.00068501 | -0.00036215 | 0.999 | 128.2 | -0.67 | 0.7061538
59 | 42.416 | 0.00075318 | -0.00039471 | 0.999 | 130.6 | -0.67 | 0.7061538
60 | 33.064 | 0.00083269 | -0.00042072 | 0.999 | 133.1 | -0.67 | 0.7061538
61 | 25.518 | 0.00091997 | -0.00043389 | 0.999 | 135.8 | -0.67 | 0.7061538
62 | 19.484 | 0.0010154 | -0.00043903 | 0.999 | 138.6 | -0.67 | 0.7061538
63 | 14.705 | 0.0011048 | -0.0004301 | 0.999 | 142.4 | -0.67 | 0.7061538
64 | 10.96 | 0.0011833 | -0.00042228 | 0.999 | 146.5 | -0.67 | 0.7061538
65 | 8.0607 | 0.001257 | -0.00042329 | 0.999 | 150.4 | -0.67 | 0.7061538
66 | 5.8439 | 0.0013561 | -0.00043658 | 0.998 | 155 | -0.67 | 0.7061538
67 | 4.1726 | 0.0014771 | -0.00042375 | 0.997 | 160.4 | -0.67 | 0.7061538
68 | 2.9318 | 0.0016111 | -0.00037715 | 0.996 | 167 | -0.67 | 0.7061538
69 | 2.0259 | 0.0017146 | -0.00029938 | 0.996 | 175.1 | -0.67 | 0.7061538
70 | 1.3761 | 0.0017636 | -0.00020727 | 0.995 | 185.8 | -0.68 | 0.7061538
71 | 0.91901 | 0.0017971 | -0.00013545 | 0.995 | 200.5 | -0.68 | 0.7061538
72 | 0.60383 | 0.0018165 | -7.5632e-05 | 0.994 | 219.5 | -0.67 | 0.7061538
73 | 0.39094 | 0.0017902 | -4.1048e-05 | 0.996 | 250.6 | -0.65 | 0.7061538
74 | 0.25002 | 0.0017977 | -2.5721e-06 | 0.994 | 286.1 | -0.67 | 0.7061538
75 | 0.15849 | 0.0017771 | 2.8061e-05 | 0.994 | 332.9 | -0.67 | 0.7061538
76 | 0.1 | 0.0017578 | 4.8396e-05 | 0.995 | 393.1 | -0.67 | 0.7061538

## Sheet8
Number | Frequency / Hz | Z_Re / Ohm | Z_Im / Ohm | Sign | Time / s | Voltage / V | Current / A/cm^2
1 | 107.1 | 0.00054111 | -0.00025212 | 0.999 | 0 | -0.67 | 0.7061538
2 | 134.47 | 0.00051095 | -0.00022025 | 0.998 | 3.1 | -0.67 | 0.7061538
3 | 168.85 | 0.00048716 | -0.0001937 | 0.997 | 5.3 | -0.67 | 0.7061538
4 | 212.01 | 0.00046803 | -0.00017113 | 0.998 | 7.6 | -0.67 | 0.7061538
5 | 266.2 | 0.00044857 | -0.00015034 | 0.995 | 9.7 | -0.67 | 0.7061538
6 | 334.25 | 0.00043278 | -0.00013236 | 0.997 | 11.9 | -0.67 | 0.7061538
7 | 419.69 | 0.00041917 | -0.00011974 | 0.996 | 14.1 | -0.67 | 0.7061538
8 | 526.98 | 0.00040706 | -0.0001047 | 0.998 | 16.4 | -0.67 | 0.7061538
9 | 661.68 | 0.00039595 | -9.4402e-05 | 0.996 | 18.6 | -0.67 | 0.7061538
10 | 830.83 | 0.00038567 | -8.1586e-05 | 0.98 | 20.7 | -0.67 | 0.7061538
11 | 1043.2 | 0.00037568 | -7.1337e-05 | 0.587 | 22.9 | -0.67 | 0.7061538
12 | 1309.9 | 0.00036899 | -6.0785e-05 | 0.622 | 25.1 | -0.67 | 0.7061538
13 | 1644.7 | 0.00036326 | -5.3899e-05 | 0.671 | 27.4 | -0.67 | 0.7061538
14 | 2065.1 | 0.00035671 | -4.63e-05 | 0.704 | 29.5 | -0.67 | 0.7061538
15 | 2593 | 0.00035059 | -3.8553e-05 | 0.731 | 31.8 | -0.67 | 0.7061538
16 | 3255.8 | 0.00034693 | -3.2038e-05 | 0.79 | 33.9 | -0.67 | 0.7061538
17 | 4088.1 | 0.00034499 | -2.5635e-05 | 0.892 | 36.1 | -0.67 | 0.7061538
18 | 5133.1 | 0.00034158 | -2.1559e-05 | 0.983 | 38.3 | -0.67 | 0.7061538
19 | 6445.3 | 0.00033905 | -1.5503e-05 | 0.99 | 40.5 | -0.67 | 0.7061538
20 | 8092.8 | 0.00033838 | -9.982e-06 | 0.994 | 42.7 | -0.67 | 0.7061538
21 | 10161 | 0.00033231 | -9.5263e-06 | 0.994 | 45 | -0.67 | 0.7061538
22 | 12759 | 0.00034329 | -5.8945e-06 | 0.99 | 47.1 | -0.67 | 0.7061538
23 | 16020 | 0.00033201 | 1.1093e-05 | 0.989 | 49.3 | -0.67 | 0.7061538
24 | 20116 | 0.0003351 | 4.8236e-06 | 0.985 | 52.1 | -0.67 | 0.7061538
25 | 25258 | 0.00034668 | 1.9187e-05 | 0.969 | 54.8 | -0.67 | 0.7061538
26 | 31714 | 0.00031259 | 3.624e-05 | 0.977 | 57.5 | -0.67 | 0.7061538
27 | 39821 | 0.00039205 | 1.3832e-05 | 0.942 | 60.4 | -0.67 | 0.7061538
28 | 50000 | 0.0003437 | 3.268e-05 | 0.968 | 62.5 | -0.67 | 0.7061538
29 | 39821 | 0.0002889 | 7.1466e-05 | 0.929 | 64.7 | -0.67 | 0.7061538
30 | 31714 | 0.00034859 | 1.8387e-05 | 0.981 | 66.9 | -0.67 | 0.7061538
31 | 25258 | 0.00032367 | 1.8703e-05 | 0.978 | 69.1 | -0.67 | 0.7061538
32 | 20116 | 0.0003496 | 1.321e-05 | 0.986 | 71.2 | -0.67 | 0.7061538
33 | 16020 | 0.00032486 | 1.9992e-06 | 0.989 | 73.4 | -0.67 | 0.7061538
34 | 12759 | 0.0003455 | 2.3264e-06 | 0.991 | 75.6 | -0.67 | 0.7061538
35 | 10161 | 0.00033763 | -1.2471e-05 | 0.994 | 77.8 | -0.67 | 0.7061538
36 | 8092.8 | 0.00033607 | -1.1299e-05 | 0.993 | 80 | -0.67 | 0.7061538
37 | 6445.3 | 0.00034254 | -1.6178e-05 | 0.993 | 82.2 | -0.67 | 0.7061538
38 | 5133.1 | 0.00034095 | -2.0718e-05 | 0.98 | 84.3 | -0.67 | 0.7061538
39 | 4088.1 | 0.00034493 | -2.5131e-05 | 0.893 | 86.5 | -0.67 | 0.7061538
40 | 3255.8 | 0.00034864 | -3.1485e-05 | 0.789 | 88.7 | -0.67 | 0.7061538
41 | 2593 | 0.00035277 | -3.9214e-05 | 0.735 | 90.9 | -0.67 | 0.7061538
42 | 2065.1 | 0.00035696 | -4.6777e-05 | 0.701 | 93.1 | -0.67 | 0.7061538
43 | 1644.7 | 0.00036134 | -5.4809e-05 | 0.673 | 95.3 | -0.67 | 0.7061538
44 | 1309.9 | 0.00036748 | -6.0325e-05 | 0.622 | 97.5 | -0.67 | 0.7061538
45 | 1043.2 | 0.00037428 | -7.1465e-05 | 0.586 | 99.7 | -0.67 | 0.7061538
46 | 830.83 | 0.00038321 | -8.2652e-05 | 0.978 | 101.9 | -0.67 | 0.7061538
47 | 661.68 | 0.00039465 | -9.3029e-05 | 0.998 | 104 | -0.67 | 0.7061538
48 | 526.98 | 0.0004063 | -0.0001052 | 0.996 | 106.2 | -0.67 | 0.7061538
49 | 419.69 | 0.00041816 | -0.00011962 | 0.994 | 108.4 | -0.67 | 0.7061538
50 | 334.25 | 0.00043215 | -0.00013046 | 0.997 | 110.5 | -0.67 | 0.7061538
51 | 266.2 | 0.00044755 | -0.00015056 | 0.996 | 112.8 | -0.67 | 0.7061538
52 | 212.01 | 0.0004648 | -0.00017063 | 0.995 | 114.9 | -0.67 | 0.7061538
53 | 168.85 | 0.00048607 | -0.00019494 | 0.997 | 117.1 | -0.67 | 0.7061538
54 | 134.47 | 0.00050987 | -0.00021986 | 0.996 | 119.3 | -0.67 | 0.7061538
55 | 107.1 | 0.00053961 | -0.00025232 | 0.999 | 121.5 | -0.67 | 0.7061538
56 | 85.294 | 0.00057589 | -0.00028611 | 0.999 | 123.7 | -0.67 | 0.7061538
57 | 67.93 | 0.00061962 | -0.00032079 | 0.999 | 125.9 | -0.67 | 0.7061538
58 | 53.91 | 0.00067447 | -0.0003547 | 0.999 | 128.2 | -0.67 | 0.7061538
59 | 42.416 | 0.00074294 | -0.00038911 | 0.999 | 130.6 | -0.67 | 0.7061538
60 | 33.064 | 0.00082038 | -0.00041475 | 0.999 | 133.1 | -0.67 | 0.7061538
61 | 25.518 | 0.00090774 | -0.00042612 | 0.999 | 135.8 | -0.67 | 0.7061538
62 | 19.484 | 0.00099907 | -0.0004303 | 0.999 | 138.6 | -0.67 | 0.7061538
63 | 14.705 | 0.0010865 | -0.00042201 | 0.999 | 142.4 | -0.67 | 0.7061538
64 | 10.96 | 0.0011612 | -0.00041063 | 0.999 | 146.5 | -0.67 | 0.7061538
65 | 8.0607 | 0.0012311 | -0.00041892 | 0.999 | 150.4 | -0.67 | 0.7061538
66 | 5.8439 | 0.0013298 | -0.00044176 | 0.998 | 155 | -0.67 | 0.7061538
67 | 4.1726 | 0.0014537 | -0.00043979 | 0.997 | 160.4 | -0.67 | 0.7061538
68 | 2.9318 | 0.0015926 | -0.000399 | 0.996 | 167 | -0.67 | 0.7061538
69 | 2.0259 | 0.0017022 | -0.00031582 | 0.996 | 175.1 | -0.67 | 0.7061538
70 | 1.3761 | 0.0017649 | -0.00022738 | 0.995 | 185.8 | -0.68 | 0.7061538
71 | 0.91901 | 0.0017971 | -0.00015006 | 0.995 | 200.5 | -0.67 | 0.7061538
72 | 0.60383 | 0.0018134 | -8.175e-05 | 0.994 | 219.5 | -0.67 | 0.7061538
73 | 0.39094 | 0.0018116 | -5.0414e-05 | 0.996 | 250.6 | -0.65 | 0.7061538
74 | 0.25002 | 0.0018034 | -1.3323e-05 | 0.994 | 286.1 | -0.67 | 0.7061538
75 | 0.15849 | 0.0017929 | 2.0066e-05 | 0.994 | 332.9 | -0.67 | 0.7061538
76 | 0.1 | 0.0017672 | 4.2919e-05 | 0.995 | 393.1 | -0.67 | 0.7061538

## Sheet9
Number | Frequency / Hz | Z_Re / Ohm | Z_Im / Ohm | Sign | Time / s | Voltage / V | Current / A/cm^2
1 | 107.1 | 0.00056543 | -0.00025625 | 0.999 | 0 | -0.68 | 0.7061538
2 | 134.47 | 0.00053535 | -0.00022357 | 0.998 | 3.1 | -0.68 | 0.7061538
3 | 168.85 | 0.00051079 | -0.00019656 | 0.997 | 5.3 | -0.68 | 0.7061538
4 | 212.01 | 0.00049083 | -0.00017317 | 0.998 | 7.6 | -0.68 | 0.7061538
5 | 266.2 | 0.00047126 | -0.0001533 | 0.995 | 9.7 | -0.68 | 0.7061538
6 | 334.25 | 0.00045496 | -0.00013433 | 0.997 | 11.9 | -0.68 | 0.7061538
7 | 419.69 | 0.00044137 | -0.00011914 | 0.996 | 14.1 | -0.68 | 0.7061538
8 | 526.98 | 0.00042885 | -0.00010635 | 0.998 | 16.4 | -0.68 | 0.7061538
9 | 661.68 | 0.0004164 | -9.3321e-05 | 0.996 | 18.6 | -0.68 | 0.7061538
10 | 830.83 | 0.00040665 | -8.3342e-05 | 0.98 | 20.7 | -0.68 | 0.7061538
11 | 1043.2 | 0.00039581 | -7.3118e-05 | 0.587 | 22.9 | -0.68 | 0.7061538
12 | 1309.9 | 0.00038764 | -6.337e-05 | 0.622 | 25.1 | -0.68 | 0.7061538
13 | 1644.7 | 0.00038515 | -5.4568e-05 | 0.671 | 27.4 | -0.68 | 0.7061538
14 | 2065.1 | 0.00037844 | -4.6172e-05 | 0.704 | 29.5 | -0.68 | 0.7061538
15 | 2593 | 0.00037188 | -3.8999e-05 | 0.731 | 31.8 | -0.68 | 0.7061538
16 | 3255.8 | 0.00036776 | -3.1374e-05 | 0.79 | 33.9 | -0.68 | 0.7061538
17 | 4088.1 | 0.00036562 | -2.5342e-05 | 0.892 | 36.1 | -0.68 | 0.7061538
18 | 5133.1 | 0.00036201 | -1.9279e-05 | 0.983 | 38.3 | -0.68 | 0.7061538
19 | 6445.3 | 0.00036111 | -1.3509e-05 | 0.99 | 40.5 | -0.68 | 0.7061538
20 | 8092.8 | 0.00036205 | -1.0196e-05 | 0.994 | 42.7 | -0.68 | 0.7061538
21 | 10161 | 0.00035094 | -3.2121e-06 | 0.994 | 45 | -0.68 | 0.7061538
22 | 12759 | 0.00035636 | 1.4033e-05 | 0.99 | 47.1 | -0.68 | 0.7061538
23 | 16020 | 0.00034033 | 1.1078e-05 | 0.989 | 49.3 | -0.68 | 0.7061538
24 | 20116 | 0.0003576 | 1.3305e-05 | 0.985 | 52.1 | -0.68 | 0.7061538
25 | 25258 | 0.00037065 | 2.9143e-05 | 0.969 | 54.8 | -0.68 | 0.7061538
26 | 31714 | 0.00032087 | 4.8368e-05 | 0.977 | 57.5 | -0.68 | 0.7061538
27 | 39821 | 0.00040288 | 7.5837e-05 | 0.942 | 60.4 | -0.68 | 0.7061538
28 | 50000 | 0.00031574 | 1.5092e-06 | 0.968 | 62.5 | -0.68 | 0.7061538
29 | 39821 | 0.00034265 | 7.78e-05 | 0.929 | 64.7 | -0.68 | 0.7061538
30 | 31714 | 0.00035793 | 3.9899e-05 | 0.981 | 66.9 | -0.68 | 0.7061538
31 | 25258 | 0.00033583 | 3.0735e-05 | 0.978 | 69.1 | -0.68 | 0.7061538
32 | 20116 | 0.00036087 | 1.9624e-05 | 0.986 | 71.2 | -0.68 | 0.7061538
33 | 16020 | 0.00036274 | 2.2937e-05 | 0.989 | 73.4 | -0.68 | 0.7061538
34 | 12759 | 0.00035707 | -8.5256e-06 | 0.991 | 75.6 | -0.68 | 0.7061538
35 | 10161 | 0.00035812 | -2.679e-06 | 0.994 | 77.8 | -0.68 | 0.7061538
36 | 8092.8 | 0.00035872 | -1.3207e-05 | 0.993 | 80 | -0.68 | 0.7061538
37 | 6445.3 | 0.00036204 | -1.7137e-05 | 0.993 | 82.2 | -0.68 | 0.7061538
38 | 5133.1 | 0.00036419 | -1.8254e-05 | 0.98 | 84.3 | -0.68 | 0.7061538
39 | 4088.1 | 0.00036664 | -2.6335e-05 | 0.893 | 86.5 | -0.68 | 0.7061538
40 | 3255.8 | 0.00036847 | -3.1923e-05 | 0.789 | 88.7 | -0.68 | 0.7061538
41 | 2593 | 0.00037399 | -3.8371e-05 | 0.735 | 90.9 | -0.68 | 0.7061538
42 | 2065.1 | 0.00037818 | -4.6241e-05 | 0.701 | 93.1 | -0.68 | 0.7061538
43 | 1644.7 | 0.00038136 | -5.4401e-05 | 0.673 | 95.3 | -0.68 | 0.7061538
44 | 1309.9 | 0.00038951 | -6.1462e-05 | 0.622 | 97.5 | -0.68 | 0.7061538
45 | 1043.2 | 0.00039541 | -7.2014e-05 | 0.586 | 99.7 | -0.68 | 0.7061538
46 | 830.83 | 0.00040588 | -8.4215e-05 | 0.978 | 101.9 | -0.68 | 0.7061538
47 | 661.68 | 0.00041584 | -9.449e-05 | 0.998 | 104 | -0.68 | 0.7061538
48 | 526.98 | 0.00042717 | -0.00010585 | 0.996 | 106.2 | -0.68 | 0.7061538
49 | 419.69 | 0.0004408 | -0.00011968 | 0.994 | 108.4 | -0.68 | 0.7061538
50 | 334.25 | 0.0004548 | -0.0001344 | 0.997 | 110.5 | -0.68 | 0.7061538
51 | 266.2 | 0.00047078 | -0.0001534 | 0.996 | 112.8 | -0.68 | 0.7061538
52 | 212.01 | 0.00048848 | -0.00017346 | 0.995 | 114.9 | -0.68 | 0.7061538
53 | 168.85 | 0.00050805 | -0.00019512 | 0.997 | 117.1 | -0.68 | 0.7061538
54 | 134.47 | 0.00053477 | -0.0002247 | 0.996 | 119.3 | -0.68 | 0.7061538
55 | 107.1 | 0.00056454 | -0.00025721 | 0.999 | 121.5 | -0.68 | 0.7061538
56 | 85.294 | 0.00060209 | -0.00029196 | 0.999 | 123.7 | -0.68 | 0.7061538
57 | 67.93 | 0.00064769 | -0.00032482 | 0.999 | 125.9 | -0.68 | 0.7061538
58 | 53.91 | 0.00070482 | -0.00035975 | 0.999 | 128.2 | -0.68 | 0.7061538
59 | 42.416 | 0.00077283 | -0.00039126 | 0.999 | 130.6 | -0.68 | 0.7061538
60 | 33.064 | 0.00085172 | -0.00041398 | 0.999 | 133.1 | -0.68 | 0.7061538
61 | 25.518 | 0.00093468 | -0.00042278 | 0.999 | 135.8 | -0.68 | 0.7061538
62 | 19.484 | 0.0010273 | -0.0004263 | 0.999 | 138.6 | -0.68 | 0.7061538
63 | 14.705 | 0.0011149 | -0.00041794 | 0.999 | 142.4 | -0.68 | 0.7061538
64 | 10.96 | 0.0011853 | -0.00040445 | 0.999 | 146.5 | -0.68 | 0.7061538
65 | 8.0607 | 0.0012484 | -0.00041095 | 0.999 | 150.4 | -0.67 | 0.7061538
66 | 5.8439 | 0.0013378 | -0.00043612 | 0.998 | 155 | -0.68 | 0.7061538
67 | 4.1726 | 0.0014569 | -0.00044322 | 0.997 | 160.4 | -0.68 | 0.7061538
68 | 2.9318 | 0.0016075 | -0.00042102 | 0.996 | 167 | -0.67 | 0.7061538
69 | 2.0259 | 0.0017346 | -0.00034806 | 0.996 | 175.1 | -0.68 | 0.7061538
70 | 1.3761 | 0.0017979 | -0.00024436 | 0.995 | 185.8 | -0.68 | 0.7061538
71 | 0.91901 | 0.0018542 | -0.00016873 | 0.995 | 200.5 | -0.68 | 0.7061538
72 | 0.60383 | 0.0018664 | -9.2392e-05 | 0.994 | 219.5 | -0.68 | 0.7061538
73 | 0.39094 | 0.0018561 | -5.9202e-05 | 0.996 | 250.6 | -0.66 | 0.7061538
74 | 0.25002 | 0.0018723 | -1.4468e-05 | 0.994 | 286.1 | -0.68 | 0.7061538
75 | 0.15849 | 0.0018606 | 2.7305e-05 | 0.994 | 332.9 | -0.68 | 0.7061538
76 | 0.1 | 0.0018477 | 4.429e-05 | 0.995 | 393.1 | -0.68 | 0.7061538