## Sheet1
Number | Frequency / Hz | Z_Re / Ohm | Z_Im / Ohm | Sign | Time / s | Voltage / V | Current / A/cm^2
1 | 107.1 | 0.012595 | -0.0060098 | 0.999 | 0 | -15.68 | 0.7061538
2 | 134.47 | 0.011982 | -0.0051977 | 0.999 | 3.1 | -15.67 | 0.7061538
3 | 168.85 | 0.011483 | -0.0045514 | 0.996 | 5.3 | -15.67 | 0.7061538
4 | 212.01 | 0.011053 | -0.0039965 | 0.996 | 7.6 | -15.67 | 0.7061538
5 | 266.2 | 0.010646 | -0.0035369 | 0.996 | 9.7 | -15.67 | 0.7061538
6 | 334.25 | 0.010256 | -0.0031449 | 0.996 | 12 | -15.67 | 0.7061538
7 | 419.69 | 0.0099411 | -0.0028029 | 0.997 | 14.2 | -15.67 | 0.7061538
8 | 526.98 | 0.0096453 | -0.0025071 | 0.995 | 16.4 | -15.67 | 0.7061538
9 | 661.68 | 0.00937 | -0.0021992 | 0.996 | 18.6 | -15.67 | 0.7061538
10 | 830.83 | 0.0091338 | -0.0019446 | 0.99 | 20.8 | -15.67 | 0.7061538
11 | 1043.2 | 0.0089317 | -0.0016713 | 0.595 | 23 | -15.67 | 0.7061538
12 | 1309.9 | 0.0087792 | -0.0014843 | 0.624 | 25.3 | -15.67 | 0.7061538
13 | 1644.7 | 0.0086234 | -0.0012973 | 0.674 | 27.4 | -15.67 | 0.7061538
14 | 2065.1 | 0.0085032 | -0.0011176 | 0.704 | 29.6 | -15.67 | 0.7061538
15 | 2593 | 0.008377 | -0.00098217 | 0.733 | 31.9 | -15.67 | 0.7061538
16 | 3255.8 | 0.0083026 | -0.00084981 | 0.787 | 34 | -15.67 | 0.7061538
17 | 4088.1 | 0.0082212 | -0.00076379 | 0.891 | 36.2 | -15.67 | 0.7061538
18 | 5133.1 | 0.0081564 | -0.00072198 | 0.98 | 38.4 | -15.67 | 0.7061538
19 | 6445.3 | 0.0080703 | -0.0006889 | 0.988 | 40.6 | -15.67 | 0.7061538
20 | 8092.8 | 0.0079467 | -0.00074196 | 0.996 | 42.8 | -15.67 | 0.7061538
21 | 10161 | 0.0077897 | -0.00079946 | 0.995 | 45 | -15.66 | 0.7061538
22 | 12759 | 0.0074792 | -0.00086438 | 0.99 | 47.2 | -15.67 | 0.7061538
23 | 16020 | 0.0069298 | -0.00091471 | 0.993 | 49.4 | -15.66 | 0.7061538
24 | 20116 | 0.0063037 | -0.0013452 | 0.988 | 51.6 | -15.66 | 0.7061538
25 | 25258 | 0.0055047 | -0.0012998 | 0.98 | 53.7 | -15.67 | 0.7061538
26 | 31714 | 0.0038081 | -0.0015322 | 0.964 | 56 | -15.66 | 0.7061538
27 | 39821 | 0.00045474 | -0.00038369 | 0.69 | 58.8 | -15.66 | 0.7061538
28 | 50000 | -0.002426 | -0.0029294 | 0.927 | 61.5 | -15.66 | 0.7061538
29 | 39821 | 0.0014023 | -0.0017914 | 0.842 | 63.7 | -15.66 | 0.7061538
30 | 31714 | 0.003654 | -0.0014676 | 0.963 | 65.9 | -15.66 | 0.7061538
31 | 25258 | 0.0053041 | -0.0015913 | 0.984 | 68.1 | -15.66 | 0.7061538
32 | 20116 | 0.0062606 | -0.0010553 | 0.989 | 70.2 | -15.66 | 0.7061538
33 | 16020 | 0.0069175 | -0.00075904 | 0.988 | 73 | -15.65 | 0.7061538
34 | 12759 | 0.007412 | -0.00089635 | 0.995 | 75.7 | -15.66 | 0.7061538
35 | 10161 | 0.0077572 | -0.00078165 | 0.994 | 77.9 | -15.66 | 0.7061538
36 | 8092.8 | 0.0079518 | -0.00068381 | 0.995 | 80.1 | -15.67 | 0.7061538
37 | 6445.3 | 0.0080741 | -0.00069497 | 0.993 | 82.3 | -15.66 | 0.7061538
38 | 5133.1 | 0.0081707 | -0.00073634 | 0.98 | 84.5 | -15.66 | 0.7061538
39 | 4088.1 | 0.0082462 | -0.00077651 | 0.895 | 86.7 | -15.66 | 0.7061538
40 | 3255.8 | 0.0083172 | -0.00085559 | 0.79 | 88.9 | -15.66 | 0.7061538
41 | 2593 | 0.0083969 | -0.00097998 | 0.736 | 91 | -15.66 | 0.7061538
42 | 2065.1 | 0.008516 | -0.0011266 | 0.7 | 93.3 | -15.66 | 0.7061538
43 | 1644.7 | 0.0085982 | -0.0012903 | 0.67 | 95.4 | -15.67 | 0.7061538
44 | 1309.9 | 0.0087564 | -0.0014728 | 0.623 | 97.6 | -15.67 | 0.7061538
45 | 1043.2 | 0.0088915 | -0.0016569 | 0.594 | 99.8 | -15.67 | 0.7061538
46 | 830.83 | 0.0091179 | -0.001929 | 0.987 | 102 | -15.67 | 0.7061538
47 | 661.68 | 0.0093698 | -0.0022231 | 0.995 | 104.2 | -15.67 | 0.7061538
48 | 526.98 | 0.00966 | -0.0025134 | 0.994 | 106.4 | -15.66 | 0.7061538
49 | 419.69 | 0.0099703 | -0.002824 | 0.995 | 108.5 | -15.66 | 0.7061538
50 | 334.25 | 0.010282 | -0.0031578 | 0.995 | 110.7 | -15.66 | 0.7061538
51 | 266.2 | 0.010644 | -0.0035657 | 0.995 | 112.9 | -15.66 | 0.7061538
52 | 212.01 | 0.011026 | -0.0040161 | 0.995 | 115.1 | -15.66 | 0.7061538
53 | 168.85 | 0.011416 | -0.0045399 | 0.995 | 117.3 | -15.66 | 0.7061538
54 | 134.47 | 0.011933 | -0.0051736 | 0.997 | 119.5 | -15.66 | 0.7061538
55 | 107.1 | 0.012557 | -0.0059952 | 0.998 | 121.6 | -15.66 | 0.7061538
56 | 85.294 | 0.013328 | -0.0069049 | 0.998 | 123.8 | -15.67 | 0.7061538
57 | 67.93 | 0.014323 | -0.0079065 | 0.998 | 126 | -15.66 | 0.7061538
58 | 53.91 | 0.015681 | -0.0090249 | 0.998 | 128.2 | -15.67 | 0.7061538
59 | 42.416 | 0.017301 | -0.010118 | 0.998 | 130.7 | -15.67 | 0.7061538
60 | 33.064 | 0.019319 | -0.011113 | 0.998 | 133.2 | -15.68 | 0.7061538
61 | 25.518 | 0.021727 | -0.011866 | 0.998 | 135.8 | -15.7 | 0.7061538
62 | 19.484 | 0.024315 | -0.01213 | 0.998 | 138.7 | -15.67 | 0.7061538
63 | 14.705 | 0.02688 | -0.01203 | 0.999 | 142.5 | -15.7 | 0.7061538
64 | 10.96 | 0.029279 | -0.011773 | 0.998 | 146.6 | -15.63 | 0.7061538
65 | 8.0607 | 0.031539 | -0.011758 | 0.998 | 150.5 | -15.71 | 0.7061538
66 | 5.8439 | 0.034244 | -0.011979 | 0.998 | 155 | -15.54 | 0.7061538
67 | 4.1726 | 0.037468 | -0.011655 | 0.998 | 160.5 | -15.36 | 0.7061538
68 | 2.9318 | 0.041097 | -0.010457 | 0.997 | 167 | -16.13 | 0.7061538
69 | 2.0259 | 0.043979 | -0.008232 | 0.996 | 175.1 | -15.55 | 0.7061538
70 | 1.3761 | 0.04555 | -0.0057468 | 0.996 | 185.9 | -15.09 | 0.7061538
71 | 0.91901 | 0.046317 | -0.0035611 | 0.996 | 200.6 | -15.88 | 0.7061538
72 | 0.60383 | 0.046365 | -0.0019364 | 0.995 | 219.5 | -16.18 | 0.7061538
73 | 0.39094 | 0.046378 | -0.00071435 | 0.996 | 250.7 | -15.7 | 0.7061538
74 | 0.25002 | 0.046221 | 0.00017104 | 0.996 | 286.2 | -15.69 | 0.7061538
75 | 0.15849 | 0.045954 | 0.0010216 | 0.995 | 333 | -15.68 | 0.7061538
76 | 0.1 | 0.045412 | 0.0014775 | 0.995 | 393.2 | -15.77 | 0.7061538

## Sheet2
Number | Frequency / Hz | Z_Re / Ohm | Z_Im / Ohm | Sign | Time / s | Voltage / V | Current / A/cm^2
1 | 107.1 | 0.00052787 | -0.00025256 | 0.999 | 0 | -0.64 | 0.7061538
2 | 134.47 | 0.00050306 | -0.00021695 | 0.999 | 3.1 | -0.64 | 0.7061538
3 | 168.85 | 0.00048399 | -0.00019045 | 0.996 | 5.3 | -0.64 | 0.7061538
4 | 212.01 | 0.00046586 | -0.00016745 | 0.996 | 7.6 | -0.64 | 0.7061538
5 | 266.2 | 0.00044686 | -0.0001493 | 0.996 | 9.7 | -0.64 | 0.7061538
6 | 334.25 | 0.00043134 | -0.00013341 | 0.996 | 12 | -0.64 | 0.7061538
7 | 419.69 | 0.00041819 | -0.00011893 | 0.997 | 14.2 | -0.64 | 0.7061538
8 | 526.98 | 0.00040607 | -0.00010586 | 0.995 | 16.4 | -0.64 | 0.7061538
9 | 661.68 | 0.00039375 | -9.2801e-05 | 0.996 | 18.6 | -0.64 | 0.7061538
10 | 830.83 | 0.00038314 | -8.2979e-05 | 0.99 | 20.8 | -0.64 | 0.7061538
11 | 1043.2 | 0.00037577 | -7.2641e-05 | 0.595 | 23 | -0.64 | 0.7061538
12 | 1309.9 | 0.00036565 | -6.5828e-05 | 0.624 | 25.3 | -0.64 | 0.7061538
13 | 1644.7 | 0.00035874 | -5.6326e-05 | 0.674 | 27.4 | -0.64 | 0.7061538
14 | 2065.1 | 0.00035441 | -4.8585e-05 | 0.704 | 29.6 | -0.64 | 0.7061538
15 | 2593 | 0.00035016 | -4.1635e-05 | 0.733 | 31.9 | -0.64 | 0.7061538
16 | 3255.8 | 0.0003459 | -3.4438e-05 | 0.787 | 34 | -0.64 | 0.7061538
17 | 4088.1 | 0.00034245 | -2.8997e-05 | 0.891 | 36.2 | -0.64 | 0.7061538
18 | 5133.1 | 0.00034327 | -2.5045e-05 | 0.98 | 38.4 | -0.64 | 0.7061538
19 | 6445.3 | 0.00034043 | -2.1222e-05 | 0.988 | 40.6 | -0.64 | 0.7061538
20 | 8092.8 | 0.00033713 | -2.3477e-05 | 0.996 | 42.8 | -0.64 | 0.7061538
21 | 10161 | 0.00032708 | -1.3457e-05 | 0.995 | 45 | -0.64 | 0.7061538
22 | 12759 | 0.00032238 | -6.878e-06 | 0.99 | 47.2 | -0.64 | 0.7061538
23 | 16020 | 0.00033802 | 3.5001e-06 | 0.993 | 49.4 | -0.64 | 0.7061538
24 | 20116 | 0.00035915 | -9.6907e-06 | 0.988 | 51.6 | -0.64 | 0.7061538
25 | 25258 | 0.00033523 | 3.897e-06 | 0.98 | 53.7 | -0.64 | 0.7061538
26 | 31714 | 0.00033611 | 1.5562e-06 | 0.964 | 56 | -0.64 | 0.7061538
27 | 39821 | 0.00043213 | 4.1172e-05 | 0.69 | 58.8 | -0.64 | 0.7061538
28 | 50000 | 0.00035875 | 2.1681e-05 | 0.927 | 61.5 | -0.64 | 0.7061538
29 | 39821 | 0.00040738 | -1.3051e-05 | 0.842 | 63.7 | -0.64 | 0.7061538
30 | 31714 | 0.00032715 | -8.8858e-06 | 0.963 | 65.9 | -0.64 | 0.7061538
31 | 25258 | 0.00035272 | 8.2074e-06 | 0.984 | 68.1 | -0.64 | 0.7061538
32 | 20116 | 0.00032595 | -1.6542e-05 | 0.989 | 70.2 | -0.64 | 0.7061538
33 | 16020 | 0.00034795 | -1.1153e-05 | 0.988 | 73 | -0.64 | 0.7061538
34 | 12759 | 0.00032542 | -1.1847e-05 | 0.995 | 75.7 | -0.64 | 0.7061538
35 | 10161 | 0.00033121 | -9.2319e-06 | 0.994 | 77.9 | -0.64 | 0.7061538
36 | 8092.8 | 0.0003388 | -1.8834e-05 | 0.995 | 80.1 | -0.64 | 0.7061538
37 | 6445.3 | 0.00033623 | -1.9907e-05 | 0.993 | 82.3 | -0.64 | 0.7061538
38 | 5133.1 | 0.00034297 | -2.5396e-05 | 0.98 | 84.5 | -0.64 | 0.7061538
39 | 4088.1 | 0.00034245 | -2.9499e-05 | 0.895 | 86.7 | -0.64 | 0.7061538
40 | 3255.8 | 0.00034414 | -3.4995e-05 | 0.79 | 88.9 | -0.64 | 0.7061538
41 | 2593 | 0.00034961 | -4.1937e-05 | 0.736 | 91 | -0.64 | 0.7061538
42 | 2065.1 | 0.00035455 | -4.7998e-05 | 0.7 | 93.3 | -0.64 | 0.7061538
43 | 1644.7 | 0.00035972 | -5.7261e-05 | 0.67 | 95.4 | -0.64 | 0.7061538
44 | 1309.9 | 0.00036741 | -6.458e-05 | 0.623 | 97.6 | -0.64 | 0.7061538
45 | 1043.2 | 0.00037251 | -7.4085e-05 | 0.594 | 99.8 | -0.64 | 0.7061538
46 | 830.83 | 0.00038464 | -8.2189e-05 | 0.987 | 102 | -0.64 | 0.7061538
47 | 661.68 | 0.00039325 | -9.5825e-05 | 0.995 | 104.2 | -0.64 | 0.7061538
48 | 526.98 | 0.00040639 | -0.00010602 | 0.994 | 106.4 | -0.64 | 0.7061538
49 | 419.69 | 0.00041924 | -0.00011905 | 0.995 | 108.5 | -0.64 | 0.7061538
50 | 334.25 | 0.00043253 | -0.00013332 | 0.995 | 110.7 | -0.64 | 0.7061538
51 | 266.2 | 0.00044778 | -0.00015051 | 0.995 | 112.9 | -0.64 | 0.7061538
52 | 212.01 | 0.00046334 | -0.00016846 | 0.995 | 115.1 | -0.64 | 0.7061538
53 | 168.85 | 0.00048006 | -0.00018882 | 0.995 | 117.3 | -0.64 | 0.7061538
54 | 134.47 | 0.00050053 | -0.00021623 | 0.997 | 119.5 | -0.64 | 0.7061538
55 | 107.1 | 0.00052766 | -0.00025146 | 0.998 | 121.6 | -0.64 | 0.7061538
56 | 85.294 | 0.00055865 | -0.00028983 | 0.998 | 123.8 | -0.64 | 0.7061538
57 | 67.93 | 0.00059832 | -0.00033248 | 0.998 | 126 | -0.64 | 0.7061538
58 | 53.91 | 0.0006484 | -0.00037907 | 0.998 | 128.2 | -0.64 | 0.7061538
59 | 42.416 | 0.00071566 | -0.00042766 | 0.998 | 130.7 | -0.64 | 0.7061538
60 | 33.064 | 0.00079832 | -0.00047332 | 0.998 | 133.2 | -0.64 | 0.7061538
61 | 25.518 | 0.0009015 | -0.00051117 | 0.998 | 135.8 | -0.64 | 0.7061538
62 | 19.484 | 0.0010129 | -0.00053067 | 0.998 | 138.7 | -0.64 | 0.7061538
63 | 14.705 | 0.001133 | -0.00053512 | 0.999 | 142.5 | -0.64 | 0.7061538
64 | 10.96 | 0.0012468 | -0.00053006 | 0.998 | 146.6 | -0.64 | 0.7061538
65 | 8.0607 | 0.0013535 | -0.00052623 | 0.998 | 150.5 | -0.64 | 0.7061538
66 | 5.8439 | 0.0014763 | -0.00053495 | 0.998 | 155 | -0.64 | 0.7061538
67 | 4.1726 | 0.0016194 | -0.00050647 | 0.998 | 160.5 | -0.64 | 0.7061538
68 | 2.9318 | 0.0017778 | -0.00045529 | 0.997 | 167 | -0.64 | 0.7061538
69 | 2.0259 | 0.001895 | -0.00035164 | 0.996 | 175.1 | -0.64 | 0.7061538
70 | 1.3761 | 0.0019585 | -0.00024395 | 0.996 | 185.9 | -0.63 | 0.7061538
71 | 0.91901 | 0.0019938 | -0.00014999 | 0.996 | 200.6 | -0.64 | 0.7061538
72 | 0.60383 | 0.0019804 | -7.4991e-05 | 0.995 | 219.5 | -0.64 | 0.7061538
73 | 0.39094 | 0.0019911 | -3.8358e-05 | 0.996 | 250.7 | -0.66 | 0.7061538
74 | 0.25002 | 0.0019832 | 7.5969e-06 | 0.996 | 286.2 | -0.64 | 0.7061538
75 | 0.15849 | 0.001978 | 3.9346e-05 | 0.995 | 333 | -0.64 | 0.7061538
76 | 0.1 | 0.0019598 | 5.4342e-05 | 0.995 | 393.2 | -0.64 | 0.7061538

## Sheet3
Number | Frequency / Hz | Z_Re / Ohm | Z_Im / Ohm | Sign | Time / s | Voltage / V | Current / A/cm^2
1 | 107.1 | 0.00051516 | -0.00024624 | 0.999 | 0 | -0.65 | 0.7061538
2 | 134.47 | 0.00048972 | -0.00021245 | 0.999 | 3.1 | -0.65 | 0.7061538
3 | 168.85 | 0.00047102 | -0.00018763 | 0.996 | 5.3 | -0.65 | 0.7061538
4 | 212.01 | 0.00045319 | -0.00016324 | 0.996 | 7.6 | -0.65 | 0.7061538
5 | 266.2 | 0.00043545 | -0.00014562 | 0.996 | 9.7 | -0.65 | 0.7061538
6 | 334.25 | 0.00042079 | -0.00012851 | 0.996 | 12 | -0.65 | 0.7061538
7 | 419.69 | 0.00040839 | -0.00011428 | 0.997 | 14.2 | -0.65 | 0.7061538
8 | 526.98 | 0.00039493 | -0.00010069 | 0.995 | 16.4 | -0.65 | 0.7061538
9 | 661.68 | 0.00038478 | -8.9054e-05 | 0.996 | 18.6 | -0.65 | 0.7061538
10 | 830.83 | 0.00037359 | -7.8387e-05 | 0.99 | 20.8 | -0.65 | 0.7061538
11 | 1043.2 | 0.00036705 | -6.948e-05 | 0.595 | 23 | -0.65 | 0.7061538
12 | 1309.9 | 0.00036001 | -6.0962e-05 | 0.624 | 25.3 | -0.65 | 0.7061538
13 | 1644.7 | 0.00035233 | -5.1905e-05 | 0.674 | 27.4 | -0.65 | 0.7061538
14 | 2065.1 | 0.00034773 | -4.2218e-05 | 0.704 | 29.6 | -0.65 | 0.7061538
15 | 2593 | 0.00034389 | -3.6884e-05 | 0.733 | 31.9 | -0.65 | 0.7061538
16 | 3255.8 | 0.0003396 | -3.072e-05 | 0.787 | 34 | -0.65 | 0.7061538
17 | 4088.1 | 0.0003379 | -2.5159e-05 | 0.891 | 36.2 | -0.65 | 0.7061538
18 | 5133.1 | 0.00033621 | -1.9601e-05 | 0.98 | 38.4 | -0.65 | 0.7061538
19 | 6445.3 | 0.00033385 | -1.8364e-05 | 0.988 | 40.6 | -0.65 | 0.7061538
20 | 8092.8 | 0.00033657 | -9.2332e-06 | 0.996 | 42.8 | -0.65 | 0.7061538
21 | 10161 | 0.0003332 | -1.026e-05 | 0.995 | 45 | -0.65 | 0.7061538
22 | 12759 | 0.00032648 | -1.544e-05 | 0.99 | 47.2 | -0.65 | 0.7061538
23 | 16020 | 0.00032781 | -7.1597e-06 | 0.993 | 49.4 | -0.65 | 0.7061538
24 | 20116 | 0.00031492 | 6.4523e-06 | 0.988 | 51.6 | -0.65 | 0.7061538
25 | 25258 | 0.00031487 | -4.3971e-06 | 0.98 | 53.7 | -0.65 | 0.7061538
26 | 31714 | 0.00032833 | 2.1576e-05 | 0.964 | 56 | -0.65 | 0.7061538
27 | 39821 | 0.00028043 | 1.3809e-05 | 0.69 | 58.8 | -0.65 | 0.7061538
28 | 50000 | 0.00033399 | -1.5997e-05 | 0.927 | 61.5 | -0.65 | 0.7061538
29 | 39821 | 0.00031543 | 5.3423e-05 | 0.842 | 63.7 | -0.65 | 0.7061538
30 | 31714 | 0.00030187 | 2.4136e-05 | 0.963 | 65.9 | -0.65 | 0.7061538
31 | 25258 | 0.00032742 | 4.473e-06 | 0.984 | 68.1 | -0.65 | 0.7061538
32 | 20116 | 0.00033595 | 1.3408e-06 | 0.989 | 70.2 | -0.65 | 0.7061538
33 | 16020 | 0.00030842 | -1.6162e-05 | 0.988 | 73 | -0.65 | 0.7061538
34 | 12759 | 0.00032834 | -1.2595e-05 | 0.995 | 75.7 | -0.65 | 0.7061538
35 | 10161 | 0.00033253 | -5.4941e-06 | 0.994 | 77.9 | -0.65 | 0.7061538
36 | 8092.8 | 0.0003318 | -1.1311e-05 | 0.995 | 80.1 | -0.65 | 0.7061538
37 | 6445.3 | 0.00033286 | -1.3987e-05 | 0.993 | 82.3 | -0.65 | 0.7061538
38 | 5133.1 | 0.00033573 | -2.0989e-05 | 0.98 | 84.5 | -0.65 | 0.7061538
39 | 4088.1 | 0.00033897 | -2.582e-05 | 0.895 | 86.7 | -0.65 | 0.7061538
40 | 3255.8 | 0.00034329 | -3.0486e-05 | 0.79 | 88.9 | -0.65 | 0.7061538
41 | 2593 | 0.00034336 | -3.7592e-05 | 0.736 | 91 | -0.65 | 0.7061538
42 | 2065.1 | 0.00034884 | -4.5215e-05 | 0.7 | 93.3 | -0.65 | 0.7061538
43 | 1644.7 | 0.0003523 | -5.0107e-05 | 0.67 | 95.4 | -0.65 | 0.7061538
44 | 1309.9 | 0.00035951 | -5.9499e-05 | 0.623 | 97.6 | -0.65 | 0.7061538
45 | 1043.2 | 0.00036348 | -6.8518e-05 | 0.594 | 99.8 | -0.65 | 0.7061538
46 | 830.83 | 0.0003733 | -7.8648e-05 | 0.987 | 102 | -0.65 | 0.7061538
47 | 661.68 | 0.00038272 | -8.9131e-05 | 0.995 | 104.2 | -0.65 | 0.7061538
48 | 526.98 | 0.00039381 | -0.00010155 | 0.994 | 106.4 | -0.65 | 0.7061538
49 | 419.69 | 0.00040651 | -0.00011555 | 0.995 | 108.5 | -0.65 | 0.7061538
50 | 334.25 | 0.00042019 | -0.00012922 | 0.995 | 110.7 | -0.65 | 0.7061538
51 | 266.2 | 0.00043536 | -0.00014589 | 0.995 | 112.9 | -0.65 | 0.7061538
52 | 212.01 | 0.00045087 | -0.00016386 | 0.995 | 115.1 | -0.65 | 0.7061538
53 | 168.85 | 0.00046717 | -0.00018581 | 0.995 | 117.3 | -0.65 | 0.7061538
54 | 134.47 | 0.00049002 | -0.00021016 | 0.997 | 119.5 | -0.65 | 0.7061538
55 | 107.1 | 0.00051352 | -0.00024563 | 0.998 | 121.6 | -0.65 | 0.7061538
56 | 85.294 | 0.00054592 | -0.00028256 | 0.998 | 123.8 | -0.65 | 0.7061538
57 | 67.93 | 0.00058836 | -0.00032264 | 0.998 | 126 | -0.65 | 0.7061538
58 | 53.91 | 0.00064043 | -0.00036665 | 0.998 | 128.2 | -0.65 | 0.7061538
59 | 42.416 | 0.00070721 | -0.00041044 | 0.998 | 130.7 | -0.65 | 0.7061538
60 | 33.064 | 0.00078894 | -0.00045012 | 0.998 | 133.2 | -0.65 | 0.7061538
61 | 25.518 | 0.00088777 | -0.00048112 | 0.998 | 135.8 | -0.65 | 0.7061538
62 | 19.484 | 0.0009919 | -0.00048939 | 0.998 | 138.7 | -0.65 | 0.7061538
63 | 14.705 | 0.0010999 | -0.00048311 | 0.999 | 142.5 | -0.65 | 0.7061538
64 | 10.96 | 0.0011961 | -0.00047272 | 0.998 | 146.6 | -0.65 | 0.7061538
65 | 8.0607 | 0.0012883 | -0.0004732 | 0.998 | 150.5 | -0.65 | 0.7061538
66 | 5.8439 | 0.001394 | -0.00047968 | 0.998 | 155 | -0.65 | 0.7061538
67 | 4.1726 | 0.0015259 | -0.00046544 | 0.998 | 160.5 | -0.65 | 0.7061538
68 | 2.9318 | 0.001673 | -0.00041771 | 0.997 | 167 | -0.65 | 0.7061538
69 | 2.0259 | 0.0017877 | -0.00032901 | 0.996 | 175.1 | -0.65 | 0.7061538
70 | 1.3761 | 0.0018411 | -0.00022766 | 0.996 | 185.9 | -0.65 | 0.7061538
71 | 0.91901 | 0.0018753 | -0.0001439 | 0.996 | 200.6 | -0.65 | 0.7061538
72 | 0.60383 | 0.0018717 | -7.5142e-05 | 0.995 | 219.5 | -0.65 | 0.7061538
73 | 0.39094 | 0.0018766 | -3.8327e-05 | 0.996 | 250.7 | -0.67 | 0.7061538
74 | 0.25002 | 0.0018771 | 1.2114e-06 | 0.996 | 286.2 | -0.65 | 0.7061538
75 | 0.15849 | 0.0018627 | 3.5538e-05 | 0.995 | 333 | -0.65 | 0.7061538
76 | 0.1 | 0.0018358 | 5.396e-05 | 0.995 | 393.2 | -0.65 | 0.7061538

## Sheet4
Number | Frequency / Hz | Z_Re / Ohm | Z_Im / Ohm | Sign | Time / s | Voltage / V | Current / A/cm^2
1 | 107.1 | 0.00052535 | -0.00024451 | 0.999 | 0 | -0.65 | 0.7061538
2 | 134.47 | 0.00049948 | -0.00021191 | 0.999 | 3.1 | -0.65 | 0.7061538
3 | 168.85 | 0.00047934 | -0.00018594 | 0.996 | 5.3 | -0.65 | 0.7061538
4 | 212.01 | 0.00046216 | -0.00016235 | 0.996 | 7.6 | -0.65 | 0.7061538
5 | 266.2 | 0.00044505 | -0.00014213 | 0.996 | 9.7 | -0.65 | 0.7061538
6 | 334.25 | 0.00042895 | -0.00012857 | 0.996 | 12 | -0.65 | 0.7061538
7 | 419.69 | 0.00041827 | -0.00011411 | 0.997 | 14.2 | -0.65 | 0.7061538
8 | 526.98 | 0.00040399 | -0.00010047 | 0.995 | 16.4 | -0.65 | 0.7061538
9 | 661.68 | 0.00039365 | -8.93e-05 | 0.996 | 18.6 | -0.65 | 0.7061538
10 | 830.83 | 0.00038398 | -7.7891e-05 | 0.99 | 20.8 | -0.65 | 0.7061538
11 | 1043.2 | 0.00037492 | -6.6741e-05 | 0.595 | 23 | -0.65 | 0.7061538
12 | 1309.9 | 0.00036997 | -6.1926e-05 | 0.624 | 25.3 | -0.65 | 0.7061538
13 | 1644.7 | 0.00036267 | -5.0669e-05 | 0.674 | 27.4 | -0.65 | 0.7061538
14 | 2065.1 | 0.00035874 | -4.1085e-05 | 0.704 | 29.6 | -0.65 | 0.7061538
15 | 2593 | 0.0003539 | -3.7154e-05 | 0.733 | 31.9 | -0.65 | 0.7061538
16 | 3255.8 | 0.00035045 | -3.003e-05 | 0.787 | 34 | -0.65 | 0.7061538
17 | 4088.1 | 0.000348 | -2.5074e-05 | 0.891 | 36.2 | -0.65 | 0.7061538
18 | 5133.1 | 0.0003452 | -1.9791e-05 | 0.98 | 38.4 | -0.65 | 0.7061538
19 | 6445.3 | 0.00034557 | -1.9196e-05 | 0.988 | 40.6 | -0.65 | 0.7061538
20 | 8092.8 | 0.00034412 | -1.2857e-05 | 0.996 | 42.8 | -0.65 | 0.7061538
21 | 10161 | 0.00033365 | -7.1286e-06 | 0.995 | 45 | -0.65 | 0.7061538
22 | 12759 | 0.00033246 | -3.3701e-06 | 0.99 | 47.2 | -0.65 | 0.7061538
23 | 16020 | 0.00032865 | 1.5783e-06 | 0.993 | 49.4 | -0.65 | 0.7061538
24 | 20116 | 0.00034304 | 1.239e-05 | 0.988 | 51.6 | -0.65 | 0.7061538
25 | 25258 | 0.00037502 | 3.3329e-05 | 0.98 | 53.7 | -0.65 | 0.7061538
26 | 31714 | 0.00033327 | 4.236e-05 | 0.964 | 56 | -0.65 | 0.7061538
27 | 39821 | 0.00037593 | 1.9812e-05 | 0.69 | 58.8 | -0.65 | 0.7061538
28 | 50000 | 0.00033429 | 0.00011763 | 0.927 | 61.5 | -0.65 | 0.7061538
29 | 39821 | 0.0003224 | 4.6164e-05 | 0.842 | 63.7 | -0.65 | 0.7061538
30 | 31714 | 0.00029102 | 2.3165e-05 | 0.963 | 65.9 | -0.65 | 0.7061538
31 | 25258 | 0.00035017 | 1.231e-05 | 0.984 | 68.1 | -0.65 | 0.7061538
32 | 20116 | 0.0003403 | 9.9038e-06 | 0.989 | 70.2 | -0.65 | 0.7061538
33 | 16020 | 0.0003233 | -3.2418e-06 | 0.988 | 73 | -0.65 | 0.7061538
34 | 12759 | 0.00034105 | -3.9934e-06 | 0.995 | 75.7 | -0.65 | 0.7061538
35 | 10161 | 0.00033692 | -1.0961e-05 | 0.994 | 77.9 | -0.65 | 0.7061538
36 | 8092.8 | 0.00034228 | -1.3064e-05 | 0.995 | 80.1 | -0.65 | 0.7061538
37 | 6445.3 | 0.00034397 | -1.8244e-05 | 0.993 | 82.3 | -0.65 | 0.7061538
38 | 5133.1 | 0.00034452 | -2.0231e-05 | 0.98 | 84.5 | -0.65 | 0.7061538
39 | 4088.1 | 0.00034872 | -2.4879e-05 | 0.895 | 86.7 | -0.65 | 0.7061538
40 | 3255.8 | 0.00035192 | -3.0166e-05 | 0.79 | 88.9 | -0.65 | 0.7061538
41 | 2593 | 0.00035438 | -3.6606e-05 | 0.736 | 91 | -0.65 | 0.7061538
42 | 2065.1 | 0.00035908 | -4.3622e-05 | 0.7 | 93.3 | -0.65 | 0.7061538
43 | 1644.7 | 0.00036191 | -5.0011e-05 | 0.67 | 95.4 | -0.65 | 0.7061538
44 | 1309.9 | 0.00036865 | -5.7188e-05 | 0.623 | 97.6 | -0.65 | 0.7061538
45 | 1043.2 | 0.00037519 | -6.6277e-05 | 0.594 | 99.8 | -0.65 | 0.7061538
46 | 830.83 | 0.00038282 | -7.7806e-05 | 0.987 | 102 | -0.65 | 0.7061538
47 | 661.68 | 0.00039345 | -8.9436e-05 | 0.995 | 104.2 | -0.65 | 0.7061538
48 | 526.98 | 0.00040381 | -0.00010059 | 0.994 | 106.4 | -0.65 | 0.7061538
49 | 419.69 | 0.00041831 | -0.00011374 | 0.995 | 108.5 | -0.65 | 0.7061538
50 | 334.25 | 0.00043076 | -0.00012714 | 0.995 | 110.7 | -0.65 | 0.7061538
51 | 266.2 | 0.00044486 | -0.00014427 | 0.995 | 112.9 | -0.65 | 0.7061538
52 | 212.01 | 0.00046185 | -0.00016286 | 0.995 | 115.1 | -0.65 | 0.7061538
53 | 168.85 | 0.00047675 | -0.00018561 | 0.995 | 117.3 | -0.65 | 0.7061538
54 | 134.47 | 0.00049739 | -0.00021144 | 0.997 | 119.5 | -0.65 | 0.7061538
55 | 107.1 | 0.00052314 | -0.00024414 | 0.998 | 121.6 | -0.65 | 0.7061538
56 | 85.294 | 0.00055463 | -0.00028001 | 0.998 | 123.8 | -0.65 | 0.7061538
57 | 67.93 | 0.00059558 | -0.00032126 | 0.998 | 126 | -0.65 | 0.7061538
58 | 53.91 | 0.00064717 | -0.00036352 | 0.998 | 128.2 | -0.65 | 0.7061538
59 | 42.416 | 0.00071403 | -0.00040803 | 0.998 | 130.7 | -0.65 | 0.7061538
60 | 33.064 | 0.00079546 | -0.000449 | 0.998 | 133.2 | -0.65 | 0.7061538
61 | 25.518 | 0.00089323 | -0.000475 | 0.998 | 135.8 | -0.65 | 0.7061538
62 | 19.484 | 0.00099717 | -0.00048598 | 0.998 | 138.7 | -0.65 | 0.7061538
63 | 14.705 | 0.0011019 | -0.00047769 | 0.999 | 142.5 | -0.65 | 0.7061538
64 | 10.96 | 0.0011977 | -0.00046906 | 0.998 | 146.6 | -0.65 | 0.7061538
65 | 8.0607 | 0.0012892 | -0.00046732 | 0.998 | 150.5 | -0.65 | 0.7061538
66 | 5.8439 | 0.0013949 | -0.00047706 | 0.998 | 155 | -0.65 | 0.7061538
67 | 4.1726 | 0.0015285 | -0.00046842 | 0.998 | 160.5 | -0.65 | 0.7061538
68 | 2.9318 | 0.0016709 | -0.00041709 | 0.997 | 167 | -0.65 | 0.7061538
69 | 2.0259 | 0.0017855 | -0.00032905 | 0.996 | 175.1 | -0.65 | 0.7061538
70 | 1.3761 | 0.0018567 | -0.00023519 | 0.996 | 185.9 | -0.65 | 0.7061538
71 | 0.91901 | 0.0018834 | -0.00014306 | 0.996 | 200.6 | -0.65 | 0.7061538
72 | 0.60383 | 0.0018722 | -7.4148e-05 | 0.995 | 219.5 | -0.65 | 0.7061538
73 | 0.39094 | 0.0018785 | -4.1021e-05 | 0.996 | 250.7 | -0.67 | 0.7061538
74 | 0.25002 | 0.0018821 | -1.4833e-06 | 0.996 | 286.2 | -0.65 | 0.7061538
75 | 0.15849 | 0.0018631 | 4.0099e-05 | 0.995 | 333 | -0.65 | 0.7061538
76 | 0.1 | 0.0018425 | 5.0603e-05 | 0.995 | 393.2 | -0.65 | 0.7061538

## Sheet5
Number | Frequency / Hz | Z_Re / Ohm | Z_Im / Ohm | Sign | Time / s | Voltage / V | Current / A/cm^2
1 | 107.1 | 0.00052177 | -0.00024508 | 0.999 | 0 | -0.65 | 0.7061538
2 | 134.47 | 0.00049826 | -0.00021406 | 0.999 | 3.1 | -0.65 | 0.7061538
3 | 168.85 | 0.00047741 | -0.00018673 | 0.996 | 5.3 | -0.65 | 0.7061538
4 | 212.01 | 0.00045888 | -0.00016543 | 0.996 | 7.6 | -0.65 | 0.7061538
5 | 266.2 | 0.0004415 | -0.00014541 | 0.996 | 9.7 | -0.65 | 0.7061538
6 | 334.25 | 0.00042551 | -0.0001285 | 0.996 | 12 | -0.65 | 0.7061538
7 | 419.69 | 0.00041353 | -0.00011374 | 0.997 | 14.2 | -0.65 | 0.7061538
8 | 526.98 | 0.00039988 | -0.0001007 | 0.995 | 16.4 | -0.65 | 0.7061538
9 | 661.68 | 0.00038879 | -8.8603e-05 | 0.996 | 18.6 | -0.65 | 0.7061538
10 | 830.83 | 0.00037949 | -7.7626e-05 | 0.99 | 20.8 | -0.65 | 0.7061538
11 | 1043.2 | 0.0003718 | -6.6909e-05 | 0.595 | 23 | -0.65 | 0.7061538
12 | 1309.9 | 0.0003665 | -5.7453e-05 | 0.624 | 25.3 | -0.65 | 0.7061538
13 | 1644.7 | 0.00035943 | -5.0674e-05 | 0.674 | 27.4 | -0.65 | 0.7061538
14 | 2065.1 | 0.00035572 | -4.2065e-05 | 0.704 | 29.6 | -0.65 | 0.7061538
15 | 2593 | 0.0003508 | -3.5396e-05 | 0.733 | 31.9 | -0.65 | 0.7061538
16 | 3255.8 | 0.00034882 | -2.9819e-05 | 0.787 | 34 | -0.65 | 0.7061538
17 | 4088.1 | 0.00034462 | -2.4861e-05 | 0.891 | 36.2 | -0.65 | 0.7061538
18 | 5133.1 | 0.00034266 | -1.933e-05 | 0.98 | 38.4 | -0.65 | 0.7061538
19 | 6445.3 | 0.00034598 | -1.2874e-05 | 0.988 | 40.6 | -0.65 | 0.7061538
20 | 8092.8 | 0.00034239 | -1.4852e-05 | 0.996 | 42.8 | -0.65 | 0.7061538
21 | 10161 | 0.00033572 | -7.4235e-06 | 0.995 | 45 | -0.65 | 0.7061538
22 | 12759 | 0.0003284 | 1.2745e-06 | 0.99 | 47.2 | -0.65 | 0.7061538
23 | 16020 | 0.00032582 | -5.42e-07 | 0.993 | 49.4 | -0.65 | 0.7061538
24 | 20116 | 0.00034624 | 8.5997e-06 | 0.988 | 51.6 | -0.65 | 0.7061538
25 | 25258 | 0.0002723 | 2.7508e-05 | 0.98 | 53.7 | -0.65 | 0.7061538
26 | 31714 | 0.00031156 | -5.4515e-06 | 0.964 | 56 | -0.65 | 0.7061538
27 | 39821 | 0.00028047 | 3.3436e-05 | 0.69 | 58.8 | -0.65 | 0.7061538
28 | 50000 | 0.0003273 | 3.4343e-05 | 0.927 | 61.5 | -0.65 | 0.7061538
29 | 39821 | 0.00031585 | 9.3834e-05 | 0.842 | 63.7 | -0.65 | 0.7061538
30 | 31714 | 0.00032686 | 1.4202e-05 | 0.963 | 65.9 | -0.65 | 0.7061538
31 | 25258 | 0.0003258 | 3.0393e-05 | 0.984 | 68.1 | -0.65 | 0.7061538
32 | 20116 | 0.00032098 | -3.9312e-06 | 0.989 | 70.2 | -0.65 | 0.7061538
33 | 16020 | 0.00032589 | -9.6645e-06 | 0.988 | 73 | -0.65 | 0.7061538
34 | 12759 | 0.00033246 | -3.7737e-06 | 0.995 | 75.7 | -0.65 | 0.7061538
35 | 10161 | 0.00033629 | -9.7253e-06 | 0.994 | 77.9 | -0.65 | 0.7061538
36 | 8092.8 | 0.00033468 | -1.0968e-05 | 0.995 | 80.1 | -0.65 | 0.7061538
37 | 6445.3 | 0.00034148 | -1.4058e-05 | 0.993 | 82.3 | -0.65 | 0.7061538
38 | 5133.1 | 0.00034188 | -1.9267e-05 | 0.98 | 84.5 | -0.65 | 0.7061538
39 | 4088.1 | 0.00034413 | -2.525e-05 | 0.895 | 86.7 | -0.65 | 0.7061538
40 | 3255.8 | 0.00034927 | -2.9245e-05 | 0.79 | 88.9 | -0.65 | 0.7061538
41 | 2593 | 0.00035264 | -3.5175e-05 | 0.736 | 91 | -0.65 | 0.7061538
42 | 2065.1 | 0.0003554 | -4.2776e-05 | 0.7 | 93.3 | -0.65 | 0.7061538
43 | 1644.7 | 0.00035907 | -5.0812e-05 | 0.67 | 95.4 | -0.65 | 0.7061538
44 | 1309.9 | 0.00036502 | -5.7486e-05 | 0.623 | 97.6 | -0.65 | 0.7061538
45 | 1043.2 | 0.00036945 | -6.732e-05 | 0.594 | 99.8 | -0.65 | 0.7061538
46 | 830.83 | 0.00038011 | -7.8022e-05 | 0.987 | 102 | -0.65 | 0.7061538
47 | 661.68 | 0.00038878 | -8.918e-05 | 0.995 | 104.2 | -0.65 | 0.7061538
48 | 526.98 | 0.00040079 | -0.00010036 | 0.994 | 106.4 | -0.65 | 0.7061538
49 | 419.69 | 0.0004135 | -0.00011343 | 0.995 | 108.5 | -0.65 | 0.7061538
50 | 334.25 | 0.00042726 | -0.00012895 | 0.995 | 110.7 | -0.65 | 0.7061538
51 | 266.2 | 0.00044167 | -0.00014638 | 0.995 | 112.9 | -0.65 | 0.7061538
52 | 212.01 | 0.00045759 | -0.00016528 | 0.995 | 115.1 | -0.65 | 0.7061538
53 | 168.85 | 0.00047269 | -0.00018679 | 0.995 | 117.3 | -0.65 | 0.7061538
54 | 134.47 | 0.00049541 | -0.00021272 | 0.997 | 119.5 | -0.65 | 0.7061538
55 | 107.1 | 0.00052191 | -0.00024571 | 0.998 | 121.6 | -0.65 | 0.7061538
56 | 85.294 | 0.00055429 | -0.000281 | 0.998 | 123.8 | -0.65 | 0.7061538
57 | 67.93 | 0.0005951 | -0.00032177 | 0.998 | 126 | -0.65 | 0.7061538
58 | 53.91 | 0.00064677 | -0.00036345 | 0.998 | 128.2 | -0.65 | 0.7061538
59 | 42.416 | 0.00071431 | -0.00040732 | 0.998 | 130.7 | -0.65 | 0.7061538
60 | 33.064 | 0.00079542 | -0.00044393 | 0.998 | 133.2 | -0.65 | 0.7061538
61 | 25.518 | 0.00089122 | -0.00047432 | 0.998 | 135.8 | -0.65 | 0.7061538
62 | 19.484 | 0.00099296 | -0.00048264 | 0.998 | 138.7 | -0.65 | 0.7061538
63 | 14.705 | 0.0011007 | -0.00047954 | 0.999 | 142.5 | -0.65 | 0.7061538
64 | 10.96 | 0.0011933 | -0.00046736 | 0.998 | 146.6 | -0.65 | 0.7061538
65 | 8.0607 | 0.0012812 | -0.0004767 | 0.998 | 150.5 | -0.65 | 0.7061538
66 | 5.8439 | 0.0013909 | -0.00048946 | 0.998 | 155 | -0.65 | 0.7061538
67 | 4.1726 | 0.0015217 | -0.00047153 | 0.998 | 160.5 | -0.65 | 0.7061538
68 | 2.9318 | 0.0016734 | -0.00042972 | 0.997 | 167 | -0.66 | 0.7061538
69 | 2.0259 | 0.0017857 | -0.00033726 | 0.996 | 175.1 | -0.65 | 0.7061538
70 | 1.3761 | 0.0018481 | -0.00023846 | 0.996 | 185.9 | -0.65 | 0.7061538
71 | 0.91901 | 0.0018784 | -0.00014762 | 0.996 | 200.6 | -0.65 | 0.7061538
72 | 0.60383 | 0.0018825 | -8.2148e-05 | 0.995 | 219.5 | -0.65 | 0.7061538
73 | 0.39094 | 0.0018921 | -3.9782e-05 | 0.996 | 250.7 | -0.67 | 0.7061538
74 | 0.25002 | 0.0018853 | -6.2048e-06 | 0.996 | 286.2 | -0.65 | 0.7061538
75 | 0.15849 | 0.0018561 | 3.9746e-05 | 0.995 | 333 | -0.65 | 0.7061538
76 | 0.1 | 0.001849 | 5.2491e-05 | 0.995 | 393.2 | -0.65 | 0.7061538

## Sheet6
Number | Frequency / Hz | Z_Re / Ohm | Z_Im / Ohm | Sign | Time / s | Voltage / V | Current / A/cm^2
1 | 107.1 | 0.00052692 | -0.00025199 | 0.999 | 0 | -0.65 | 0.7061538
2 | 134.47 | 0.00050296 | -0.00021618 | 0.999 | 3.1 | -0.65 | 0.7061538
3 | 168.85 | 0.00048152 | -0.00019053 | 0.996 | 5.3 | -0.65 | 0.7061538
4 | 212.01 | 0.00046353 | -0.00016758 | 0.996 | 7.6 | -0.65 | 0.7061538
5 | 266.2 | 0.00044497 | -0.00014772 | 0.996 | 9.7 | -0.65 | 0.7061538
6 | 334.25 | 0.00043033 | -0.00013321 | 0.996 | 12 | -0.65 | 0.7061538
7 | 419.69 | 0.00041774 | -0.00011597 | 0.997 | 14.2 | -0.65 | 0.7061538
8 | 526.98 | 0.00040515 | -0.00010356 | 0.995 | 16.4 | -0.65 | 0.7061538
9 | 661.68 | 0.00039419 | -9.273e-05 | 0.996 | 18.6 | -0.65 | 0.7061538
10 | 830.83 | 0.00038332 | -8.0827e-05 | 0.99 | 20.8 | -0.65 | 0.7061538
11 | 1043.2 | 0.00037469 | -7.0876e-05 | 0.595 | 23 | -0.65 | 0.7061538
12 | 1309.9 | 0.0003669 | -6.3549e-05 | 0.624 | 25.3 | -0.65 | 0.7061538
13 | 1644.7 | 0.00035978 | -5.3113e-05 | 0.674 | 27.4 | -0.65 | 0.7061538
14 | 2065.1 | 0.00035569 | -4.5775e-05 | 0.704 | 29.6 | -0.65 | 0.7061538
15 | 2593 | 0.00035027 | -3.8677e-05 | 0.733 | 31.9 | -0.65 | 0.7061538
16 | 3255.8 | 0.00034674 | -3.238e-05 | 0.787 | 34 | -0.65 | 0.7061538
17 | 4088.1 | 0.00034599 | -2.5877e-05 | 0.891 | 36.2 | -0.65 | 0.7061538
18 | 5133.1 | 0.00034274 | -2.06e-05 | 0.98 | 38.4 | -0.65 | 0.7061538
19 | 6445.3 | 0.00034387 | -1.7256e-05 | 0.988 | 40.6 | -0.65 | 0.7061538
20 | 8092.8 | 0.00034523 | -1.555e-05 | 0.996 | 42.8 | -0.65 | 0.7061538
21 | 10161 | 0.00034409 | -8.6686e-06 | 0.995 | 45 | -0.65 | 0.7061538
22 | 12759 | 0.00034037 | -2.6069e-06 | 0.99 | 47.2 | -0.65 | 0.7061538
23 | 16020 | 0.00034095 | 1.1198e-05 | 0.993 | 49.4 | -0.65 | 0.7061538
24 | 20116 | 0.00033649 | 2.4673e-05 | 0.988 | 51.6 | -0.65 | 0.7061538
25 | 25258 | 0.00031614 | 2.5886e-05 | 0.98 | 53.7 | -0.65 | 0.7061538
26 | 31714 | 0.00033324 | 4.0606e-05 | 0.964 | 56 | -0.65 | 0.7061538
27 | 39821 | 0.00040778 | 5.1943e-05 | 0.69 | 58.8 | -0.65 | 0.7061538
28 | 50000 | 0.00035493 | 7.8523e-05 | 0.927 | 61.5 | -0.65 | 0.7061538
29 | 39821 | 0.00036619 | 3.3114e-05 | 0.842 | 63.7 | -0.65 | 0.7061538
30 | 31714 | 0.00033776 | -7.6188e-08 | 0.963 | 65.9 | -0.65 | 0.7061538
31 | 25258 | 0.00035658 | 1.9516e-05 | 0.984 | 68.1 | -0.65 | 0.7061538
32 | 20116 | 0.00034044 | -7.411e-07 | 0.989 | 70.2 | -0.65 | 0.7061538
33 | 16020 | 0.00033929 | -5.6488e-06 | 0.988 | 73 | -0.65 | 0.7061538
34 | 12759 | 0.00034735 | -2.6604e-07 | 0.995 | 75.7 | -0.65 | 0.7061538
35 | 10161 | 0.00034032 | -8.088e-06 | 0.994 | 77.9 | -0.65 | 0.7061538
36 | 8092.8 | 0.00033922 | -1.7432e-05 | 0.995 | 80.1 | -0.65 | 0.7061538
37 | 6445.3 | 0.00034076 | -1.3239e-05 | 0.993 | 82.3 | -0.65 | 0.7061538
38 | 5133.1 | 0.00034196 | -2.3113e-05 | 0.98 | 84.5 | -0.65 | 0.7061538
39 | 4088.1 | 0.00034469 | -2.8017e-05 | 0.895 | 86.7 | -0.65 | 0.7061538
40 | 3255.8 | 0.00034764 | -3.278e-05 | 0.79 | 88.9 | -0.65 | 0.7061538
41 | 2593 | 0.00035079 | -3.8386e-05 | 0.736 | 91 | -0.65 | 0.7061538
42 | 2065.1 | 0.00035533 | -4.5471e-05 | 0.7 | 93.3 | -0.65 | 0.7061538
43 | 1644.7 | 0.00035967 | -5.3083e-05 | 0.67 | 95.4 | -0.65 | 0.7061538
44 | 1309.9 | 0.00036609 | -6.1551e-05 | 0.623 | 97.6 | -0.65 | 0.7061538
45 | 1043.2 | 0.00037306 | -7.1763e-05 | 0.594 | 99.8 | -0.65 | 0.7061538
46 | 830.83 | 0.0003833 | -8.025e-05 | 0.987 | 102 | -0.65 | 0.7061538
47 | 661.68 | 0.00039263 | -9.2561e-05 | 0.995 | 104.2 | -0.65 | 0.7061538
48 | 526.98 | 0.00040422 | -0.00010449 | 0.994 | 106.4 | -0.65 | 0.7061538
49 | 419.69 | 0.00041857 | -0.00011855 | 0.995 | 108.5 | -0.65 | 0.7061538
50 | 334.25 | 0.00043117 | -0.00013184 | 0.995 | 110.7 | -0.65 | 0.7061538
51 | 266.2 | 0.00044668 | -0.00014886 | 0.995 | 112.9 | -0.65 | 0.7061538
52 | 212.01 | 0.00046132 | -0.00016707 | 0.995 | 115.1 | -0.65 | 0.7061538
53 | 168.85 | 0.00047771 | -0.00019027 | 0.995 | 117.3 | -0.65 | 0.7061538
54 | 134.47 | 0.00049997 | -0.00021514 | 0.997 | 119.5 | -0.65 | 0.7061538
55 | 107.1 | 0.0005237 | -0.00025082 | 0.998 | 121.6 | -0.65 | 0.7061538
56 | 85.294 | 0.00055702 | -0.0002894 | 0.998 | 123.8 | -0.65 | 0.7061538
57 | 67.93 | 0.00059808 | -0.00033284 | 0.998 | 126 | -0.65 | 0.7061538
58 | 53.91 | 0.00065206 | -0.00037544 | 0.998 | 128.2 | -0.65 | 0.7061538
59 | 42.416 | 0.0007176 | -0.00042282 | 0.998 | 130.7 | -0.65 | 0.7061538
60 | 33.064 | 0.00080373 | -0.00046459 | 0.998 | 133.2 | -0.65 | 0.7061538
61 | 25.518 | 0.00090295 | -0.00049714 | 0.998 | 135.8 | -0.65 | 0.7061538
62 | 19.484 | 0.0010128 | -0.00050979 | 0.998 | 138.7 | -0.65 | 0.7061538
63 | 14.705 | 0.0011286 | -0.00050827 | 0.999 | 142.5 | -0.65 | 0.7061538
64 | 10.96 | 0.0012312 | -0.0004963 | 0.998 | 146.6 | -0.65 | 0.7061538
65 | 8.0607 | 0.0013256 | -0.00049285 | 0.998 | 150.5 | -0.65 | 0.7061538
66 | 5.8439 | 0.0014395 | -0.00050312 | 0.998 | 155 | -0.65 | 0.7061538
67 | 4.1726 | 0.0015742 | -0.00048529 | 0.998 | 160.5 | -0.65 | 0.7061538
68 | 2.9318 | 0.0017213 | -0.00042967 | 0.997 | 167 | -0.65 | 0.7061538
69 | 2.0259 | 0.0018359 | -0.00033126 | 0.996 | 175.1 | -0.65 | 0.7061538
70 | 1.3761 | 0.0019031 | -0.00023523 | 0.996 | 185.9 | -0.65 | 0.7061538
71 | 0.91901 | 0.0019365 | -0.00014702 | 0.996 | 200.6 | -0.65 | 0.7061538
72 | 0.60383 | 0.0019462 | -7.905e-05 | 0.995 | 219.5 | -0.65 | 0.7061538
73 | 0.39094 | 0.0019471 | -3.868e-05 | 0.996 | 250.7 | -0.67 | 0.7061538
74 | 0.25002 | 0.0019059 | 6.2366e-06 | 0.996 | 286.2 | -0.65 | 0.7061538
75 | 0.15849 | 0.0019095 | 4.2684e-05 | 0.995 | 333 | -0.65 | 0.7061538
76 | 0.1 | 0.0018994 | 6.5489e-05 | 0.995 | 393.2 | -0.65 | 0.7061538

## Sheet7
Number | Frequency / Hz | Z_Re / Ohm | Z_Im / Ohm | Sign | Time / s | Voltage / V | Current / A/cm^2
1 | 107.1 | 0.00052122 | -0.00025056 | 0.999 | 0 | -0.66 | 0.7061538
2 | 134.47 | 0.00049687 | -0.00021701 | 0.999 | 3.1 | -0.65 | 0.7061538
3 | 168.85 | 0.0004758 | -0.00019011 | 0.996 | 5.3 | -0.65 | 0.7061538
4 | 212.01 | 0.00045741 | -0.00016706 | 0.996 | 7.6 | -0.65 | 0.7061538
5 | 266.2 | 0.00043908 | -0.00014791 | 0.996 | 9.7 | -0.65 | 0.7061538
6 | 334.25 | 0.00042407 | -0.0001311 | 0.996 | 12 | -0.65 | 0.7061538
7 | 419.69 | 0.00041145 | -0.00011757 | 0.997 | 14.2 | -0.65 | 0.7061538
8 | 526.98 | 0.00039987 | -0.00010224 | 0.995 | 16.4 | -0.65 | 0.7061538
9 | 661.68 | 0.00038863 | -9.2321e-05 | 0.996 | 18.6 | -0.66 | 0.7061538
10 | 830.83 | 0.00037761 | -8.1113e-05 | 0.99 | 20.8 | -0.66 | 0.7061538
11 | 1043.2 | 0.00036946 | -7.0068e-05 | 0.595 | 23 | -0.65 | 0.7061538
12 | 1309.9 | 0.0003615 | -6.1202e-05 | 0.624 | 25.3 | -0.65 | 0.7061538
13 | 1644.7 | 0.00035609 | -5.2464e-05 | 0.674 | 27.4 | -0.65 | 0.7061538
14 | 2065.1 | 0.00035077 | -4.4372e-05 | 0.704 | 29.6 | -0.65 | 0.7061538
15 | 2593 | 0.00034548 | -3.7634e-05 | 0.733 | 31.9 | -0.65 | 0.7061538
16 | 3255.8 | 0.00034075 | -3.1608e-05 | 0.787 | 34 | -0.66 | 0.7061538
17 | 4088.1 | 0.00034206 | -2.6243e-05 | 0.891 | 36.2 | -0.66 | 0.7061538
18 | 5133.1 | 0.00033723 | -1.9196e-05 | 0.98 | 38.4 | -0.65 | 0.7061538
19 | 6445.3 | 0.00033646 | -1.2668e-05 | 0.988 | 40.6 | -0.66 | 0.7061538
20 | 8092.8 | 0.00033113 | -1.5205e-05 | 0.996 | 42.8 | -0.66 | 0.7061538
21 | 10161 | 0.00033077 | -5.4623e-06 | 0.995 | 45 | -0.65 | 0.7061538
22 | 12759 | 0.00032911 | -7.42e-07 | 0.99 | 47.2 | -0.66 | 0.7061538
23 | 16020 | 0.00034234 | 1.4548e-05 | 0.993 | 49.4 | -0.66 | 0.7061538
24 | 20116 | 0.0003294 | 9.3507e-06 | 0.988 | 51.6 | -0.65 | 0.7061538
25 | 25258 | 0.00034608 | 2.6442e-05 | 0.98 | 53.7 | -0.65 | 0.7061538
26 | 31714 | 0.00037217 | 1.1459e-05 | 0.964 | 56 | -0.65 | 0.7061538
27 | 39821 | 0.00037491 | 6.6044e-05 | 0.69 | 58.8 | -0.65 | 0.7061538
28 | 50000 | 0.00036086 | 6.333e-05 | 0.927 | 61.5 | -0.65 | 0.7061538
29 | 39821 | 0.00031359 | 2.3444e-05 | 0.842 | 63.7 | -0.65 | 0.7061538
30 | 31714 | 0.00031528 | 5.6037e-05 | 0.963 | 65.9 | -0.65 | 0.7061538
31 | 25258 | 0.00032738 | 4.3308e-05 | 0.984 | 68.1 | -0.65 | 0.7061538
32 | 20116 | 0.00034026 | 1.1853e-06 | 0.989 | 70.2 | -0.65 | 0.7061538
33 | 16020 | 0.00031655 | 4.492e-06 | 0.988 | 73 | -0.65 | 0.7061538
34 | 12759 | 0.00033366 | 7.842e-06 | 0.995 | 75.7 | -0.65 | 0.7061538
35 | 10161 | 0.00033041 | 5.9721e-08 | 0.994 | 77.9 | -0.65 | 0.7061538
36 | 8092.8 | 0.00033127 | -1.3183e-05 | 0.995 | 80.1 | -0.65 | 0.7061538
37 | 6445.3 | 0.00033437 | -1.4957e-05 | 0.993 | 82.3 | -0.65 | 0.7061538
38 | 5133.1 | 0.00033778 | -1.6606e-05 | 0.98 | 84.5 | -0.65 | 0.7061538
39 | 4088.1 | 0.00033945 | -2.5444e-05 | 0.895 | 86.7 | -0.65 | 0.7061538
40 | 3255.8 | 0.00034279 | -3.0782e-05 | 0.79 | 88.9 | -0.65 | 0.7061538
41 | 2593 | 0.00034652 | -3.7596e-05 | 0.736 | 91 | -0.65 | 0.7061538
42 | 2065.1 | 0.00035303 | -4.5402e-05 | 0.7 | 93.3 | -0.65 | 0.7061538
43 | 1644.7 | 0.00035353 | -5.3325e-05 | 0.67 | 95.4 | -0.65 | 0.7061538
44 | 1309.9 | 0.00036128 | -6.0884e-05 | 0.623 | 97.6 | -0.66 | 0.7061538
45 | 1043.2 | 0.00036945 | -7.1023e-05 | 0.594 | 99.8 | -0.66 | 0.7061538
46 | 830.83 | 0.00037751 | -7.9542e-05 | 0.987 | 102 | -0.66 | 0.7061538
47 | 661.68 | 0.00038707 | -9.2322e-05 | 0.995 | 104.2 | -0.65 | 0.7061538
48 | 526.98 | 0.0003988 | -0.00010409 | 0.994 | 106.4 | -0.65 | 0.7061538
49 | 419.69 | 0.00041325 | -0.00011675 | 0.995 | 108.5 | -0.65 | 0.7061538
50 | 334.25 | 0.00042414 | -0.00013278 | 0.995 | 110.7 | -0.65 | 0.7061538
51 | 266.2 | 0.00044102 | -0.00014769 | 0.995 | 112.9 | -0.65 | 0.7061538
52 | 212.01 | 0.0004572 | -0.00016852 | 0.995 | 115.1 | -0.65 | 0.7061538
53 | 168.85 | 0.00047205 | -0.00019082 | 0.995 | 117.3 | -0.65 | 0.7061538
54 | 134.47 | 0.00049402 | -0.0002162 | 0.997 | 119.5 | -0.65 | 0.7061538
55 | 107.1 | 0.00051961 | -0.00025286 | 0.998 | 121.6 | -0.65 | 0.7061538
56 | 85.294 | 0.00055288 | -0.00028846 | 0.998 | 123.8 | -0.65 | 0.7061538
57 | 67.93 | 0.00059244 | -0.0003313 | 0.998 | 126 | -0.65 | 0.7061538
58 | 53.91 | 0.00064622 | -0.00037536 | 0.998 | 128.2 | -0.65 | 0.7061538
59 | 42.416 | 0.00071212 | -0.00042361 | 0.998 | 130.7 | -0.65 | 0.7061538
60 | 33.064 | 0.00079639 | -0.00046651 | 0.998 | 133.2 | -0.65 | 0.7061538
61 | 25.518 | 0.00089981 | -0.0004982 | 0.998 | 135.8 | -0.65 | 0.7061538
62 | 19.484 | 0.0010073 | -0.00051119 | 0.998 | 138.7 | -0.66 | 0.7061538
63 | 14.705 | 0.0011225 | -0.00051112 | 0.999 | 142.5 | -0.66 | 0.7061538
64 | 10.96 | 0.0012267 | -0.00050082 | 0.998 | 146.6 | -0.66 | 0.7061538
65 | 8.0607 | 0.0013235 | -0.00049906 | 0.998 | 150.5 | -0.65 | 0.7061538
66 | 5.8439 | 0.0014396 | -0.00050401 | 0.998 | 155 | -0.65 | 0.7061538
67 | 4.1726 | 0.0015751 | -0.00048807 | 0.998 | 160.5 | -0.65 | 0.7061538
68 | 2.9318 | 0.0017275 | -0.00043911 | 0.997 | 167 | -0.66 | 0.7061538
69 | 2.0259 | 0.0018461 | -0.00034206 | 0.996 | 175.1 | -0.65 | 0.7061538
70 | 1.3761 | 0.0019213 | -0.00024651 | 0.996 | 185.9 | -0.65 | 0.7061538
71 | 0.91901 | 0.0019403 | -0.00014544 | 0.996 | 200.6 | -0.65 | 0.7061538
72 | 0.60383 | 0.0019414 | -7.5888e-05 | 0.995 | 219.5 | -0.65 | 0.7061538
73 | 0.39094 | 0.0019296 | -3.4276e-05 | 0.996 | 250.7 | -0.67 | 0.7061538
74 | 0.25002 | 0.0019209 | 1.6202e-06 | 0.996 | 286.2 | -0.66 | 0.7061538
75 | 0.15849 | 0.0019227 | 3.9162e-05 | 0.995 | 333 | -0.65 | 0.7061538
76 | 0.1 | 0.0019015 | 6.2405e-05 | 0.995 | 393.2 | -0.65 | 0.7061538

## Sheet8
Number | Frequency / Hz | Z_Re / Ohm | Z_Im / Ohm | Sign | Time / s | Voltage / V | Current / A/cm^2
1 | 107.1 | 0.0005149 | -0.00024411 | 0.999 | 0 | -0.66 | 0.7061538
2 | 134.47 | 0.00049105 | -0.00021167 | 0.999 | 3.1 | -0.66 | 0.7061538
3 | 168.85 | 0.00047062 | -0.0001861 | 0.996 | 5.3 | -0.65 | 0.7061538
4 | 212.01 | 0.00045269 | -0.0001618 | 0.996 | 7.6 | -0.66 | 0.7061538
5 | 266.2 | 0.00043681 | -0.00014286 | 0.996 | 9.7 | -0.66 | 0.7061538
6 | 334.25 | 0.00042174 | -0.00012724 | 0.996 | 12 | -0.65 | 0.7061538
7 | 419.69 | 0.00040968 | -0.00011402 | 0.997 | 14.2 | -0.66 | 0.7061538
8 | 526.98 | 0.00039729 | -0.00010101 | 0.995 | 16.4 | -0.66 | 0.7061538
9 | 661.68 | 0.00038649 | -8.807e-05 | 0.996 | 18.6 | -0.66 | 0.7061538
10 | 830.83 | 0.00037722 | -7.7879e-05 | 0.99 | 20.8 | -0.66 | 0.7061538
11 | 1043.2 | 0.00037048 | -6.7982e-05 | 0.595 | 23 | -0.66 | 0.7061538
12 | 1309.9 | 0.00036127 | -5.9321e-05 | 0.624 | 25.3 | -0.66 | 0.7061538
13 | 1644.7 | 0.00035573 | -5.1732e-05 | 0.674 | 27.4 | -0.66 | 0.7061538
14 | 2065.1 | 0.0003533 | -4.3239e-05 | 0.704 | 29.6 | -0.66 | 0.7061538
15 | 2593 | 0.00034642 | -3.6204e-05 | 0.733 | 31.9 | -0.66 | 0.7061538
16 | 3255.8 | 0.00034345 | -3.0857e-05 | 0.787 | 34 | -0.66 | 0.7061538
17 | 4088.1 | 0.0003404 | -2.469e-05 | 0.891 | 36.2 | -0.66 | 0.7061538
18 | 5133.1 | 0.00033934 | -2.0063e-05 | 0.98 | 38.4 | -0.66 | 0.7061538
19 | 6445.3 | 0.00033678 | -1.7395e-05 | 0.988 | 40.6 | -0.66 | 0.7061538
20 | 8092.8 | 0.00033608 | -9.7415e-06 | 0.996 | 42.8 | -0.66 | 0.7061538
21 | 10161 | 0.00032697 | -1.5011e-05 | 0.995 | 45 | -0.65 | 0.7061538
22 | 12759 | 0.0003285 | -1.2509e-05 | 0.99 | 47.2 | -0.66 | 0.7061538
23 | 16020 | 0.00033472 | -4.0625e-06 | 0.993 | 49.4 | -0.66 | 0.7061538
24 | 20116 | 0.0003267 | -5.1622e-06 | 0.988 | 51.6 | -0.66 | 0.7061538
25 | 25258 | 0.00035104 | 1.9306e-05 | 0.98 | 53.7 | -0.66 | 0.7061538
26 | 31714 | 0.00033316 | 4.0866e-05 | 0.964 | 56 | -0.66 | 0.7061538
27 | 39821 | 0.00029945 | 6.2394e-05 | 0.69 | 58.8 | -0.66 | 0.7061538
28 | 50000 | 0.0002892 | 6.5532e-05 | 0.927 | 61.5 | -0.66 | 0.7061538
29 | 39821 | 0.00037239 | 2.9266e-05 | 0.842 | 63.7 | -0.66 | 0.7061538
30 | 31714 | 0.00030953 | 1.4672e-05 | 0.963 | 65.9 | -0.66 | 0.7061538
31 | 25258 | 0.00032322 | 9.3248e-06 | 0.984 | 68.1 | -0.66 | 0.7061538
32 | 20116 | 0.00033773 | 2.4737e-05 | 0.989 | 70.2 | -0.66 | 0.7061538
33 | 16020 | 0.00031605 | -2.7738e-06 | 0.988 | 73 | -0.66 | 0.7061538
34 | 12759 | 0.00032606 | -4.5014e-06 | 0.995 | 75.7 | -0.66 | 0.7061538
35 | 10161 | 0.00033097 | -1.727e-05 | 0.994 | 77.9 | -0.65 | 0.7061538
36 | 8092.8 | 0.00033318 | -1.3741e-05 | 0.995 | 80.1 | -0.65 | 0.7061538
37 | 6445.3 | 0.00034127 | -1.6663e-05 | 0.993 | 82.3 | -0.66 | 0.7061538
38 | 5133.1 | 0.00033991 | -1.9121e-05 | 0.98 | 84.5 | -0.66 | 0.7061538
39 | 4088.1 | 0.00034145 | -2.4793e-05 | 0.895 | 86.7 | -0.66 | 0.7061538
40 | 3255.8 | 0.00034493 | -2.9589e-05 | 0.79 | 88.9 | -0.66 | 0.7061538
41 | 2593 | 0.00034614 | -3.5189e-05 | 0.736 | 91 | -0.66 | 0.7061538
42 | 2065.1 | 0.00035588 | -4.3571e-05 | 0.7 | 93.3 | -0.66 | 0.7061538
43 | 1644.7 | 0.00035444 | -5.1695e-05 | 0.67 | 95.4 | -0.66 | 0.7061538
44 | 1309.9 | 0.00036047 | -5.95e-05 | 0.623 | 97.6 | -0.66 | 0.7061538
45 | 1043.2 | 0.00036705 | -6.8928e-05 | 0.594 | 99.8 | -0.66 | 0.7061538
46 | 830.83 | 0.00037633 | -7.8174e-05 | 0.987 | 102 | -0.66 | 0.7061538
47 | 661.68 | 0.00038467 | -8.8879e-05 | 0.995 | 104.2 | -0.66 | 0.7061538
48 | 526.98 | 0.0003979 | -0.00010104 | 0.994 | 106.4 | -0.66 | 0.7061538
49 | 419.69 | 0.00041124 | -0.00011346 | 0.995 | 108.5 | -0.65 | 0.7061538
50 | 334.25 | 0.00042341 | -0.00012664 | 0.995 | 110.7 | -0.65 | 0.7061538
51 | 266.2 | 0.00043685 | -0.00014427 | 0.995 | 112.9 | -0.66 | 0.7061538
52 | 212.01 | 0.00045114 | -0.00016252 | 0.995 | 115.1 | -0.65 | 0.7061538
53 | 168.85 | 0.00046936 | -0.00018571 | 0.995 | 117.3 | -0.65 | 0.7061538
54 | 134.47 | 0.00048835 | -0.00021129 | 0.997 | 119.5 | -0.65 | 0.7061538
55 | 107.1 | 0.00051351 | -0.00024695 | 0.998 | 121.6 | -0.65 | 0.7061538
56 | 85.294 | 0.00054674 | -0.00028296 | 0.998 | 123.8 | -0.66 | 0.7061538
57 | 67.93 | 0.00058644 | -0.00032592 | 0.998 | 126 | -0.66 | 0.7061538
58 | 53.91 | 0.00063955 | -0.00036883 | 0.998 | 128.2 | -0.66 | 0.7061538
59 | 42.416 | 0.00070684 | -0.00041472 | 0.998 | 130.7 | -0.66 | 0.7061538
60 | 33.064 | 0.00078919 | -0.00045633 | 0.998 | 133.2 | -0.66 | 0.7061538
61 | 25.518 | 0.000889 | -0.0004871 | 0.998 | 135.8 | -0.66 | 0.7061538
62 | 19.484 | 0.00099571 | -0.00049957 | 0.998 | 138.7 | -0.66 | 0.7061538
63 | 14.705 | 0.0011068 | -0.00049883 | 0.999 | 142.5 | -0.66 | 0.7061538
64 | 10.96 | 0.0012043 | -0.00048513 | 0.998 | 146.6 | -0.66 | 0.7061538
65 | 8.0607 | 0.0012957 | -0.00048531 | 0.998 | 150.5 | -0.65 | 0.7061538
66 | 5.8439 | 0.0014027 | -0.0005 | 0.998 | 155 | -0.65 | 0.7061538
67 | 4.1726 | 0.0015396 | -0.00049186 | 0.998 | 160.5 | -0.65 | 0.7061538
68 | 2.9318 | 0.0016959 | -0.00045036 | 0.997 | 167 | -0.66 | 0.7061538
69 | 2.0259 | 0.0018285 | -0.0003642 | 0.996 | 175.1 | -0.65 | 0.7061538
70 | 1.3761 | 0.0019093 | -0.00025901 | 0.996 | 185.9 | -0.65 | 0.7061538
71 | 0.91901 | 0.0019387 | -0.00016502 | 0.996 | 200.6 | -0.65 | 0.7061538
72 | 0.60383 | 0.0019216 | -8.2887e-05 | 0.995 | 219.5 | -0.65 | 0.7061538
73 | 0.39094 | 0.0019282 | -5.1229e-05 | 0.996 | 250.7 | -0.67 | 0.7061538
74 | 0.25002 | 0.0019321 | 6.7386e-08 | 0.996 | 286.2 | -0.66 | 0.7061538
75 | 0.15849 | 0.0019142 | 3.7423e-05 | 0.995 | 333 | -0.65 | 0.7061538
76 | 0.1 | 0.0018942 | 6.7527e-05 | 0.995 | 393.2 | -0.65 | 0.7061538

## Sheet9
Number | Frequency / Hz | Z_Re / Ohm | Z_Im / Ohm | Sign | Time / s | Voltage / V | Current / A/cm^2
1 | 107.1 | 0.00055065 | -0.00025897 | 0.999 | 0 | -0.66 | 0.7061538
2 | 134.47 | 0.00052383 | -0.00022531 | 0.999 | 3.1 | -0.66 | 0.7061538
3 | 168.85 | 0.00050375 | -0.00019693 | 0.996 | 5.3 | -0.66 | 0.7061538
4 | 212.01 | 0.00048522 | -0.00017058 | 0.996 | 7.6 | -0.66 | 0.7061538
5 | 266.2 | 0.00046809 | -0.00015087 | 0.996 | 9.7 | -0.66 | 0.7061538
6 | 334.25 | 0.00045134 | -0.00013354 | 0.996 | 12 | -0.66 | 0.7061538
7 | 419.69 | 0.00043841 | -0.00011949 | 0.997 | 14.2 | -0.66 | 0.7061538
8 | 526.98 | 0.00042687 | -0.00010573 | 0.995 | 16.4 | -0.66 | 0.7061538
9 | 661.68 | 0.00041419 | -9.3288e-05 | 0.996 | 18.6 | -0.66 | 0.7061538
10 | 830.83 | 0.00040461 | -8.2372e-05 | 0.99 | 20.8 | -0.66 | 0.7061538
11 | 1043.2 | 0.00039669 | -7.1357e-05 | 0.595 | 23 | -0.66 | 0.7061538
12 | 1309.9 | 0.00038852 | -6.1646e-05 | 0.624 | 25.3 | -0.66 | 0.7061538
13 | 1644.7 | 0.00038328 | -5.4461e-05 | 0.674 | 27.4 | -0.66 | 0.7061538
14 | 2065.1 | 0.00038001 | -4.5399e-05 | 0.704 | 29.6 | -0.66 | 0.7061538
15 | 2593 | 0.00037314 | -3.8168e-05 | 0.733 | 31.9 | -0.66 | 0.7061538
16 | 3255.8 | 0.0003695 | -3.0627e-05 | 0.787 | 34 | -0.66 | 0.7061538
17 | 4088.1 | 0.00036698 | -2.5534e-05 | 0.891 | 36.2 | -0.66 | 0.7061538
18 | 5133.1 | 0.00036556 | -2.0438e-05 | 0.98 | 38.4 | -0.66 | 0.7061538
19 | 6445.3 | 0.00036093 | -1.4724e-05 | 0.988 | 40.6 | -0.66 | 0.7061538
20 | 8092.8 | 0.00035886 | -1.0172e-05 | 0.996 | 42.8 | -0.66 | 0.7061538
21 | 10161 | 0.00036151 | -6.9566e-06 | 0.995 | 45 | -0.66 | 0.7061538
22 | 12759 | 0.00036314 | 2.1062e-06 | 0.99 | 47.2 | -0.66 | 0.7061538
23 | 16020 | 0.00034124 | 2.0141e-05 | 0.993 | 49.4 | -0.66 | 0.7061538
24 | 20116 | 0.00033933 | 1.3566e-05 | 0.988 | 51.6 | -0.66 | 0.7061538
25 | 25258 | 0.00034232 | 2.3797e-05 | 0.98 | 53.7 | -0.66 | 0.7061538
26 | 31714 | 0.00030745 | 4.0037e-05 | 0.964 | 56 | -0.66 | 0.7061538
27 | 39821 | 0.00035325 | 7.4707e-05 | 0.69 | 58.8 | -0.66 | 0.7061538
28 | 50000 | 0.00031531 | 0.00018175 | 0.927 | 61.5 | -0.66 | 0.7061538
29 | 39821 | 0.00027783 | 5.0183e-05 | 0.842 | 63.7 | -0.66 | 0.7061538
30 | 31714 | 0.00035495 | 6.4336e-05 | 0.963 | 65.9 | -0.66 | 0.7061538
31 | 25258 | 0.00031898 | 1.7951e-05 | 0.984 | 68.1 | -0.66 | 0.7061538
32 | 20116 | 0.00032408 | 3.3869e-05 | 0.989 | 70.2 | -0.66 | 0.7061538
33 | 16020 | 0.0003444 | 1.833e-05 | 0.988 | 73 | -0.66 | 0.7061538
34 | 12759 | 0.00035138 | -4.5808e-06 | 0.995 | 75.7 | -0.66 | 0.7061538
35 | 10161 | 0.00035383 | -2.1286e-07 | 0.994 | 77.9 | -0.66 | 0.7061538
36 | 8092.8 | 0.0003573 | -1.8508e-05 | 0.995 | 80.1 | -0.66 | 0.7061538
37 | 6445.3 | 0.00036445 | -1.6832e-05 | 0.993 | 82.3 | -0.66 | 0.7061538
38 | 5133.1 | 0.00036576 | -2.044e-05 | 0.98 | 84.5 | -0.66 | 0.7061538
39 | 4088.1 | 0.00036774 | -2.5849e-05 | 0.895 | 86.7 | -0.66 | 0.7061538
40 | 3255.8 | 0.00037159 | -2.9413e-05 | 0.79 | 88.9 | -0.66 | 0.7061538
41 | 2593 | 0.00037474 | -3.6629e-05 | 0.736 | 91 | -0.66 | 0.7061538
42 | 2065.1 | 0.00038065 | -4.5127e-05 | 0.7 | 93.3 | -0.66 | 0.7061538
43 | 1644.7 | 0.00038038 | -5.3629e-05 | 0.67 | 95.4 | -0.66 | 0.7061538
44 | 1309.9 | 0.00038828 | -6.1492e-05 | 0.623 | 97.6 | -0.66 | 0.7061538
45 | 1043.2 | 0.00039458 | -7.0992e-05 | 0.594 | 99.8 | -0.66 | 0.7061538
46 | 830.83 | 0.00040228 | -8.0663e-05 | 0.987 | 102 | -0.66 | 0.7061538
47 | 661.68 | 0.00041438 | -9.2806e-05 | 0.995 | 104.2 | -0.66 | 0.7061538
48 | 526.98 | 0.00042627 | -0.00010605 | 0.994 | 106.4 | -0.66 | 0.7061538
49 | 419.69 | 0.00044003 | -0.00012002 | 0.995 | 108.5 | -0.66 | 0.7061538
50 | 334.25 | 0.00045361 | -0.00013515 | 0.995 | 110.7 | -0.66 | 0.7061538
51 | 266.2 | 0.0004701 | -0.00015221 | 0.995 | 112.9 | -0.66 | 0.7061538
52 | 212.01 | 0.0004847 | -0.00017237 | 0.995 | 115.1 | -0.66 | 0.7061538
53 | 168.85 | 0.00050142 | -0.00019526 | 0.995 | 117.3 | -0.66 | 0.7061538
54 | 134.47 | 0.00052257 | -0.00022368 | 0.997 | 119.5 | -0.66 | 0.7061538
55 | 107.1 | 0.0005503 | -0.0002604 | 0.998 | 121.6 | -0.66 | 0.7061538
56 | 85.294 | 0.00058288 | -0.00030058 | 0.998 | 123.8 | -0.66 | 0.7061538
57 | 67.93 | 0.00062684 | -0.00034243 | 0.998 | 126 | -0.66 | 0.7061538
58 | 53.91 | 0.00068141 | -0.00038876 | 0.998 | 128.2 | -0.66 | 0.7061538
59 | 42.416 | 0.00075242 | -0.00043944 | 0.998 | 130.7 | -0.66 | 0.7061538
60 | 33.064 | 0.00083792 | -0.00048398 | 0.998 | 133.2 | -0.66 | 0.7061538
61 | 25.518 | 0.00094026 | -0.00051384 | 0.998 | 135.8 | -0.66 | 0.7061538
62 | 19.484 | 0.0010532 | -0.00052419 | 0.998 | 138.7 | -0.66 | 0.7061538
63 | 14.705 | 0.0011703 | -0.00052375 | 0.999 | 142.5 | -0.66 | 0.7061538
64 | 10.96 | 0.001272 | -0.0005106 | 0.998 | 146.6 | -0.66 | 0.7061538
65 | 8.0607 | 0.0013651 | -0.00051229 | 0.998 | 150.5 | -0.66 | 0.7061538
66 | 5.8439 | 0.0014742 | -0.00053565 | 0.998 | 155 | -0.65 | 0.7061538
67 | 4.1726 | 0.0016133 | -0.00054329 | 0.998 | 160.5 | -0.65 | 0.7061538
68 | 2.9318 | 0.0017965 | -0.00051656 | 0.997 | 167 | -0.66 | 0.7061538
69 | 2.0259 | 0.0019526 | -0.00042658 | 0.996 | 175.1 | -0.65 | 0.7061538
70 | 1.3761 | 0.0020286 | -0.00029897 | 0.996 | 185.9 | -0.65 | 0.7061538
71 | 0.91901 | 0.0020991 | -0.00020116 | 0.996 | 200.6 | -0.65 | 0.7061538
72 | 0.60383 | 0.0020978 | -0.00011856 | 0.995 | 219.5 | -0.66 | 0.7061538
73 | 0.39094 | 0.0021099 | -6.1771e-05 | 0.996 | 250.7 | -0.68 | 0.7061538
74 | 0.25002 | 0.002102 | -1.7563e-05 | 0.996 | 286.2 | -0.66 | 0.7061538
75 | 0.15849 | 0.0020942 | 2.8072e-05 | 0.995 | 333 | -0.66 | 0.7061538
76 | 0.1 | 0.0020966 | 3.5625e-05 | 0.995 | 393.2 | -0.66 | 0.7061538