## Sheet1
Number | Frequency / Hz | Z_Re / Ohm | Z_Im / Ohm | Sign | Time / s | Voltage / V | Current / A/cm^2
1 | 107.1 | 0.012448 | -0.0060422 | 0.998 | 0 | -15.62 | 0.705641
2 | 134.47 | 0.011834 | -0.0052279 | 0.997 | 3.1 | -15.61 | 0.705641
3 | 168.85 | 0.01131 | -0.004566 | 0.996 | 5.3 | -15.62 | 0.705641
4 | 212.01 | 0.010881 | -0.0040049 | 0.997 | 7.6 | -15.61 | 0.705641
5 | 266.2 | 0.010493 | -0.0035399 | 0.998 | 9.8 | -15.61 | 0.705641
6 | 334.25 | 0.010154 | -0.0031534 | 0.998 | 12 | -15.62 | 0.705641
7 | 419.69 | 0.0098257 | -0.0028079 | 0.996 | 14.2 | -15.61 | 0.705641
8 | 526.98 | 0.0095174 | -0.0024931 | 0.999 | 16.4 | -15.62 | 0.705641
9 | 661.68 | 0.0092658 | -0.0022304 | 0.995 | 18.6 | -15.62 | 0.705641
10 | 830.83 | 0.0090081 | -0.0019613 | 0.985 | 20.8 | -15.61 | 0.705641
11 | 1043.2 | 0.0088001 | -0.0016971 | 0.589 | 23.1 | -15.61 | 0.705641
12 | 1309.9 | 0.0086501 | -0.0014879 | 0.62 | 25.3 | -15.61 | 0.705641
13 | 1644.7 | 0.0084822 | -0.0013102 | 0.675 | 27.4 | -15.61 | 0.705641
14 | 2065.1 | 0.0083579 | -0.0011489 | 0.701 | 29.6 | -15.62 | 0.705641
15 | 2593 | 0.008247 | -0.00097915 | 0.732 | 31.9 | -15.59 | 0.705641
16 | 3255.8 | 0.0081652 | -0.00086253 | 0.79 | 34.1 | -15.61 | 0.705641
17 | 4088.1 | 0.0080783 | -0.00076141 | 0.893 | 36.4 | -15.61 | 0.705641
18 | 5133.1 | 0.0080274 | -0.00070785 | 0.979 | 38.6 | -15.61 | 0.705641
19 | 6445.3 | 0.0079349 | -0.00066628 | 0.99 | 40.7 | -15.61 | 0.705641
20 | 8092.8 | 0.0078022 | -0.00071178 | 0.994 | 42.9 | -15.61 | 0.705641
21 | 10161 | 0.0076383 | -0.00076561 | 0.996 | 45.2 | -15.61 | 0.705641
22 | 12759 | 0.0074075 | -0.00081657 | 0.994 | 47.3 | -15.61 | 0.705641
23 | 16020 | 0.0067303 | -0.00037444 | 0.99 | 50.1 | -15.61 | 0.705641
24 | 20116 | 0.0059817 | -0.00046633 | 0.976 | 53.6 | -15.61 | 0.705641
25 | 25258 | 0.005374 | -0.0010779 | 0.981 | 56.3 | -15.61 | 0.705641
26 | 31714 | 0.0036078 | -0.0012477 | 0.961 | 58.5 | -15.6 | 0.705641
27 | 39821 | 0.0012344 | -0.0020401 | 0.83 | 60.8 | -15.61 | 0.705641
28 | 50000 | -0.0034526 | -0.0011426 | 0.942 | 63.5 | -15.61 | 0.705641
29 | 39821 | 0.00097876 | -0.0023823 | 0.916 | 66.3 | -15.61 | 0.705641
30 | 31714 | 0.0035904 | -0.0017607 | 0.969 | 68.5 | -15.61 | 0.705641
31 | 25258 | 0.0049107 | -0.0012198 | 0.986 | 70.6 | -15.61 | 0.705641
32 | 20116 | 0.006042 | -0.0011304 | 0.987 | 72.8 | -15.61 | 0.705641
33 | 16020 | 0.006967 | -0.00082053 | 0.989 | 75 | -15.61 | 0.705641
34 | 12759 | 0.0074058 | -0.00090525 | 0.991 | 77.2 | -15.6 | 0.705641
35 | 10161 | 0.0076284 | -0.00073898 | 0.992 | 79.4 | -15.6 | 0.705641
36 | 8092.8 | 0.0078276 | -0.00067234 | 0.996 | 81.6 | -15.6 | 0.705641
37 | 6445.3 | 0.0079298 | -0.00066965 | 0.992 | 83.8 | -15.6 | 0.705641
38 | 5133.1 | 0.0080034 | -0.00070314 | 0.983 | 86 | -15.61 | 0.705641
39 | 4088.1 | 0.0080808 | -0.00075909 | 0.89 | 88.3 | -15.61 | 0.705641
40 | 3255.8 | 0.0081593 | -0.00084693 | 0.79 | 90.5 | -15.61 | 0.705641
41 | 2593 | 0.0082553 | -0.00098141 | 0.732 | 92.6 | -15.61 | 0.705641
42 | 2065.1 | 0.0083644 | -0.0011335 | 0.7 | 94.9 | -15.57 | 0.705641
43 | 1644.7 | 0.0084898 | -0.0012956 | 0.675 | 97 | -15.6 | 0.705641
44 | 1309.9 | 0.0086546 | -0.0014781 | 0.621 | 99.2 | -15.6 | 0.705641
45 | 1043.2 | 0.0087888 | -0.0017095 | 0.592 | 101.5 | -15.6 | 0.705641
46 | 830.83 | 0.0090018 | -0.0019438 | 0.987 | 103.7 | -15.6 | 0.705641
47 | 661.68 | 0.0092463 | -0.0022128 | 0.997 | 105.9 | -15.6 | 0.705641
48 | 526.98 | 0.0095172 | -0.0025013 | 0.994 | 108.1 | -15.6 | 0.705641
49 | 419.69 | 0.0098259 | -0.0028209 | 0.995 | 110.3 | -15.61 | 0.705641
50 | 334.25 | 0.010145 | -0.0031441 | 0.997 | 112.4 | -15.6 | 0.705641
51 | 266.2 | 0.010488 | -0.0035662 | 0.995 | 114.7 | -15.6 | 0.705641
52 | 212.01 | 0.010894 | -0.0040231 | 0.998 | 116.9 | -15.6 | 0.705641
53 | 168.85 | 0.011329 | -0.0045827 | 0.998 | 119 | -15.59 | 0.705641
54 | 134.47 | 0.011825 | -0.0052264 | 0.998 | 121.2 | -15.59 | 0.705641
55 | 107.1 | 0.012416 | -0.0060289 | 0.999 | 123.4 | -15.59 | 0.705641
56 | 85.294 | 0.013162 | -0.0069255 | 0.999 | 125.5 | -15.6 | 0.705641
57 | 67.93 | 0.0141 | -0.0079326 | 0.999 | 127.7 | -15.6 | 0.705641
58 | 53.91 | 0.015404 | -0.0090568 | 0.999 | 130 | -15.59 | 0.705641
59 | 42.416 | 0.016906 | -0.010227 | 0.999 | 132.5 | -15.59 | 0.705641
60 | 33.064 | 0.018811 | -0.011374 | 0.999 | 135 | -15.61 | 0.705641
61 | 25.518 | 0.021162 | -0.012333 | 0.999 | 137.6 | -15.63 | 0.705641
62 | 19.484 | 0.023726 | -0.013012 | 0.999 | 140.5 | -15.57 | 0.705641
63 | 14.705 | 0.026225 | -0.013336 | 0.999 | 144.3 | -15.62 | 0.705641
64 | 10.96 | 0.028656 | -0.013712 | 0.999 | 148.4 | -15.56 | 0.705641
65 | 8.0607 | 0.031272 | -0.014624 | 0.998 | 152.4 | -15.7 | 0.705641
66 | 5.8439 | 0.034826 | -0.015843 | 0.997 | 156.9 | -15.77 | 0.705641
67 | 4.1726 | 0.039549 | -0.016347 | 0.996 | 162.3 | -15.81 | 0.705641
68 | 2.9318 | 0.044826 | -0.015294 | 0.994 | 168.9 | -15.8 | 0.705641
69 | 2.0259 | 0.049322 | -0.012685 | 0.993 | 177 | -14.94 | 0.705641
70 | 1.3761 | 0.052285 | -0.0094843 | 0.992 | 187.7 | -15.8 | 0.705641
71 | 0.91901 | 0.053861 | -0.0062333 | 0.991 | 202.5 | -14.88 | 0.705641
72 | 0.60383 | 0.054373 | -0.0040199 | 0.99 | 224.9 | -15.1 | 0.705641
73 | 0.39094 | 0.054486 | -0.0022553 | 0.991 | 259.5 | -15.66 | 0.705641
74 | 0.25002 | 0.054511 | -0.0014235 | 0.991 | 295 | -15.64 | 0.705641
75 | 0.15849 | 0.054742 | -0.0002388 | 0.99 | 341.8 | -15.61 | 0.705641
76 | 0.1 | 0.054351 | 0.00079948 | 0.989 | 402.1 | -15.74 | 0.705641

## Sheet2
Number | Frequency / Hz | Z_Re / Ohm | Z_Im / Ohm | Sign | Time / s | Voltage / V | Current / A/cm^2
1 | 107.1 | 0.0005218 | -0.00025349 | 0.998 | 0 | -0.64 | 0.705641
2 | 134.47 | 0.00049712 | -0.00021901 | 0.997 | 3.1 | -0.64 | 0.705641
3 | 168.85 | 0.00047216 | -0.00019187 | 0.996 | 5.3 | -0.64 | 0.705641
4 | 212.01 | 0.00045451 | -0.00016867 | 0.997 | 7.6 | -0.64 | 0.705641
5 | 266.2 | 0.00043844 | -0.00014967 | 0.998 | 9.8 | -0.64 | 0.705641
6 | 334.25 | 0.00042433 | -0.00013316 | 0.998 | 12 | -0.64 | 0.705641
7 | 419.69 | 0.00041131 | -0.00011915 | 0.996 | 14.2 | -0.64 | 0.705641
8 | 526.98 | 0.00039555 | -0.00010515 | 0.999 | 16.4 | -0.64 | 0.705641
9 | 661.68 | 0.0003845 | -9.4567e-05 | 0.995 | 18.6 | -0.64 | 0.705641
10 | 830.83 | 0.00037293 | -8.4315e-05 | 0.985 | 20.8 | -0.64 | 0.705641
11 | 1043.2 | 0.0003653 | -7.4223e-05 | 0.589 | 23.1 | -0.64 | 0.705641
12 | 1309.9 | 0.00035602 | -6.6207e-05 | 0.62 | 25.3 | -0.64 | 0.705641
13 | 1644.7 | 0.00035076 | -5.711e-05 | 0.675 | 27.4 | -0.64 | 0.705641
14 | 2065.1 | 0.00034466 | -4.9588e-05 | 0.701 | 29.6 | -0.64 | 0.705641
15 | 2593 | 0.00034022 | -4.1559e-05 | 0.732 | 31.9 | -0.64 | 0.705641
16 | 3255.8 | 0.00033654 | -3.5623e-05 | 0.79 | 34.1 | -0.64 | 0.705641
17 | 4088.1 | 0.00033127 | -2.7731e-05 | 0.893 | 36.4 | -0.64 | 0.705641
18 | 5133.1 | 0.00032942 | -2.4795e-05 | 0.979 | 38.6 | -0.64 | 0.705641
19 | 6445.3 | 0.00033067 | -2.1158e-05 | 0.99 | 40.7 | -0.64 | 0.705641
20 | 8092.8 | 0.00032534 | -2.0322e-05 | 0.994 | 42.9 | -0.64 | 0.705641
21 | 10161 | 0.00032101 | -1.4729e-05 | 0.996 | 45.2 | -0.64 | 0.705641
22 | 12759 | 0.0003184 | -1.6982e-05 | 0.994 | 47.3 | -0.64 | 0.705641
23 | 16020 | 0.00033217 | -7.0838e-06 | 0.99 | 50.1 | -0.64 | 0.705641
24 | 20116 | 0.0003479 | 9.737e-06 | 0.976 | 53.6 | -0.64 | 0.705641
25 | 25258 | 0.00031688 | -1.4084e-05 | 0.981 | 56.3 | -0.64 | 0.705641
26 | 31714 | 0.00034493 | -2.6851e-06 | 0.961 | 58.5 | -0.64 | 0.705641
27 | 39821 | 0.00034604 | 1.424e-05 | 0.83 | 60.8 | -0.64 | 0.705641
28 | 50000 | 0.00039156 | 7.9591e-06 | 0.942 | 63.5 | -0.64 | 0.705641
29 | 39821 | 0.00032867 | 2.2623e-05 | 0.916 | 66.3 | -0.64 | 0.705641
30 | 31714 | 0.00037789 | 7.1829e-06 | 0.969 | 68.5 | -0.64 | 0.705641
31 | 25258 | 0.00033833 | -1.381e-05 | 0.986 | 70.6 | -0.64 | 0.705641
32 | 20116 | 0.00032594 | -1.1187e-05 | 0.987 | 72.8 | -0.64 | 0.705641
33 | 16020 | 0.00031698 | 4.3655e-07 | 0.989 | 75 | -0.64 | 0.705641
34 | 12759 | 0.00031634 | -1.1584e-05 | 0.991 | 77.2 | -0.64 | 0.705641
35 | 10161 | 0.0003205 | -2.9889e-06 | 0.992 | 79.4 | -0.64 | 0.705641
36 | 8092.8 | 0.00032597 | -1.6238e-05 | 0.996 | 81.6 | -0.64 | 0.705641
37 | 6445.3 | 0.00033059 | -1.9407e-05 | 0.992 | 83.8 | -0.64 | 0.705641
38 | 5133.1 | 0.00032876 | -2.545e-05 | 0.983 | 86 | -0.64 | 0.705641
39 | 4088.1 | 0.00033446 | -2.9119e-05 | 0.89 | 88.3 | -0.64 | 0.705641
40 | 3255.8 | 0.00033576 | -3.3653e-05 | 0.79 | 90.5 | -0.64 | 0.705641
41 | 2593 | 0.0003401 | -4.019e-05 | 0.732 | 92.6 | -0.64 | 0.705641
42 | 2065.1 | 0.0003441 | -4.9762e-05 | 0.7 | 94.9 | -0.64 | 0.705641
43 | 1644.7 | 0.00034976 | -5.6251e-05 | 0.675 | 97 | -0.64 | 0.705641
44 | 1309.9 | 0.00035716 | -6.4531e-05 | 0.621 | 99.2 | -0.64 | 0.705641
45 | 1043.2 | 0.00036539 | -7.4684e-05 | 0.592 | 101.5 | -0.64 | 0.705641
46 | 830.83 | 0.00037329 | -8.3182e-05 | 0.987 | 103.7 | -0.64 | 0.705641
47 | 661.68 | 0.00038435 | -9.3397e-05 | 0.997 | 105.9 | -0.64 | 0.705641
48 | 526.98 | 0.00039587 | -0.00010611 | 0.994 | 108.1 | -0.64 | 0.705641
49 | 419.69 | 0.00040948 | -0.00011893 | 0.995 | 110.3 | -0.64 | 0.705641
50 | 334.25 | 0.00042314 | -0.00013171 | 0.997 | 112.4 | -0.64 | 0.705641
51 | 266.2 | 0.00043686 | -0.00014833 | 0.995 | 114.7 | -0.64 | 0.705641
52 | 212.01 | 0.00045594 | -0.00016922 | 0.998 | 116.9 | -0.64 | 0.705641
53 | 168.85 | 0.00047242 | -0.0001918 | 0.998 | 119 | -0.64 | 0.705641
54 | 134.47 | 0.00049484 | -0.00021932 | 0.998 | 121.2 | -0.64 | 0.705641
55 | 107.1 | 0.00051862 | -0.000252 | 0.999 | 123.4 | -0.64 | 0.705641
56 | 85.294 | 0.00054992 | -0.0002893 | 0.999 | 125.5 | -0.64 | 0.705641
57 | 67.93 | 0.00058885 | -0.00032915 | 0.999 | 127.7 | -0.64 | 0.705641
58 | 53.91 | 0.00063856 | -0.00037412 | 0.999 | 130 | -0.64 | 0.705641
59 | 42.416 | 0.00070124 | -0.00042139 | 0.999 | 132.5 | -0.64 | 0.705641
60 | 33.064 | 0.0007813 | -0.00046712 | 0.999 | 135 | -0.64 | 0.705641
61 | 25.518 | 0.00087796 | -0.00050797 | 0.999 | 137.6 | -0.64 | 0.705641
62 | 19.484 | 0.00098407 | -0.0005329 | 0.999 | 140.5 | -0.64 | 0.705641
63 | 14.705 | 0.0010963 | -0.00055154 | 0.999 | 144.3 | -0.64 | 0.705641
64 | 10.96 | 0.0012027 | -0.00056484 | 0.999 | 148.4 | -0.64 | 0.705641
65 | 8.0607 | 0.0013191 | -0.00059597 | 0.998 | 152.4 | -0.64 | 0.705641
66 | 5.8439 | 0.0014679 | -0.00062353 | 0.997 | 156.9 | -0.64 | 0.705641
67 | 4.1726 | 0.0016507 | -0.00062286 | 0.996 | 162.3 | -0.64 | 0.705641
68 | 2.9318 | 0.0018424 | -0.00056488 | 0.994 | 168.9 | -0.64 | 0.705641
69 | 2.0259 | 0.002004 | -0.00046115 | 0.993 | 177 | -0.64 | 0.705641
70 | 1.3761 | 0.0020844 | -0.00032794 | 0.992 | 187.7 | -0.64 | 0.705641
71 | 0.91901 | 0.0021296 | -0.00020712 | 0.991 | 202.5 | -0.63 | 0.705641
72 | 0.60383 | 0.0021418 | -0.0001329 | 0.99 | 224.9 | -0.64 | 0.705641
73 | 0.39094 | 0.0021583 | -8.4714e-05 | 0.991 | 259.5 | -0.62 | 0.705641
74 | 0.25002 | 0.0021616 | -4.8854e-05 | 0.991 | 295 | -0.64 | 0.705641
75 | 0.15849 | 0.0021755 | -6.6415e-06 | 0.99 | 341.8 | -0.64 | 0.705641
76 | 0.1 | 0.002153 | 3.4907e-05 | 0.989 | 402.1 | -0.64 | 0.705641

## Sheet3
Number | Frequency / Hz | Z_Re / Ohm | Z_Im / Ohm | Sign | Time / s | Voltage / V | Current / A/cm^2
1 | 107.1 | 0.00050914 | -0.00024679 | 0.998 | 0 | -0.65 | 0.705641
2 | 134.47 | 0.00048457 | -0.00021323 | 0.997 | 3.1 | -0.65 | 0.705641
3 | 168.85 | 0.00046244 | -0.00018548 | 0.996 | 5.3 | -0.65 | 0.705641
4 | 212.01 | 0.00044441 | -0.00016327 | 0.997 | 7.6 | -0.65 | 0.705641
5 | 266.2 | 0.00042926 | -0.00014359 | 0.998 | 9.8 | -0.65 | 0.705641
6 | 334.25 | 0.00041526 | -0.00012937 | 0.998 | 12 | -0.65 | 0.705641
7 | 419.69 | 0.00040294 | -0.00011444 | 0.996 | 14.2 | -0.65 | 0.705641
8 | 526.98 | 0.00038935 | -0.00010122 | 0.999 | 16.4 | -0.65 | 0.705641
9 | 661.68 | 0.00037857 | -9.1326e-05 | 0.995 | 18.6 | -0.65 | 0.705641
10 | 830.83 | 0.00036936 | -7.9259e-05 | 0.985 | 20.8 | -0.65 | 0.705641
11 | 1043.2 | 0.00036091 | -7.0337e-05 | 0.589 | 23.1 | -0.65 | 0.705641
12 | 1309.9 | 0.00035105 | -6.2637e-05 | 0.62 | 25.3 | -0.65 | 0.705641
13 | 1644.7 | 0.00034756 | -5.2605e-05 | 0.675 | 27.4 | -0.65 | 0.705641
14 | 2065.1 | 0.0003397 | -4.2206e-05 | 0.701 | 29.6 | -0.65 | 0.705641
15 | 2593 | 0.00033678 | -3.808e-05 | 0.732 | 31.9 | -0.65 | 0.705641
16 | 3255.8 | 0.0003352 | -3.0794e-05 | 0.79 | 34.1 | -0.65 | 0.705641
17 | 4088.1 | 0.00033185 | -2.5468e-05 | 0.893 | 36.4 | -0.65 | 0.705641
18 | 5133.1 | 0.00032925 | -2.0624e-05 | 0.979 | 38.6 | -0.65 | 0.705641
19 | 6445.3 | 0.00032641 | -1.4859e-05 | 0.99 | 40.7 | -0.65 | 0.705641
20 | 8092.8 | 0.00032628 | -1.9271e-05 | 0.994 | 42.9 | -0.65 | 0.705641
21 | 10161 | 0.00032869 | -6.9887e-06 | 0.996 | 45.2 | -0.65 | 0.705641
22 | 12759 | 0.00032789 | 1.393e-06 | 0.994 | 47.3 | -0.65 | 0.705641
23 | 16020 | 0.00032452 | 8.4588e-06 | 0.99 | 50.1 | -0.65 | 0.705641
24 | 20116 | 0.00031715 | 1.1254e-05 | 0.976 | 53.6 | -0.65 | 0.705641
25 | 25258 | 0.00029449 | -1.2353e-05 | 0.981 | 56.3 | -0.65 | 0.705641
26 | 31714 | 0.00030006 | 5.7595e-05 | 0.961 | 58.5 | -0.65 | 0.705641
27 | 39821 | 0.00029771 | 4.7555e-06 | 0.83 | 60.8 | -0.65 | 0.705641
28 | 50000 | 0.0003133 | 3.8578e-05 | 0.942 | 63.5 | -0.65 | 0.705641
29 | 39821 | 0.00034908 | 7.456e-05 | 0.916 | 66.3 | -0.65 | 0.705641
30 | 31714 | 0.00031306 | 7.3167e-06 | 0.969 | 68.5 | -0.65 | 0.705641
31 | 25258 | 0.00031117 | 6.2213e-06 | 0.986 | 70.6 | -0.65 | 0.705641
32 | 20116 | 0.00032028 | 1.9449e-06 | 0.987 | 72.8 | -0.65 | 0.705641
33 | 16020 | 0.00031415 | 1.0522e-05 | 0.989 | 75 | -0.65 | 0.705641
34 | 12759 | 0.00031693 | 4.6466e-06 | 0.991 | 77.2 | -0.65 | 0.705641
35 | 10161 | 0.00032178 | -2.6614e-06 | 0.992 | 79.4 | -0.65 | 0.705641
36 | 8092.8 | 0.00032756 | -1.4232e-05 | 0.996 | 81.6 | -0.65 | 0.705641
37 | 6445.3 | 0.00032962 | -1.8243e-05 | 0.992 | 83.8 | -0.65 | 0.705641
38 | 5133.1 | 0.00032996 | -1.8075e-05 | 0.983 | 86 | -0.65 | 0.705641
39 | 4088.1 | 0.00033204 | -2.7014e-05 | 0.89 | 88.3 | -0.65 | 0.705641
40 | 3255.8 | 0.00033521 | -3.2069e-05 | 0.79 | 90.5 | -0.65 | 0.705641
41 | 2593 | 0.00033713 | -3.8059e-05 | 0.732 | 92.6 | -0.65 | 0.705641
42 | 2065.1 | 0.00034107 | -4.4608e-05 | 0.7 | 94.9 | -0.65 | 0.705641
43 | 1644.7 | 0.00034723 | -5.0816e-05 | 0.675 | 97 | -0.65 | 0.705641
44 | 1309.9 | 0.00035281 | -6.1557e-05 | 0.621 | 99.2 | -0.65 | 0.705641
45 | 1043.2 | 0.00036073 | -6.9381e-05 | 0.592 | 101.5 | -0.65 | 0.705641
46 | 830.83 | 0.00036959 | -7.701e-05 | 0.987 | 103.7 | -0.65 | 0.705641
47 | 661.68 | 0.00037922 | -8.9019e-05 | 0.997 | 105.9 | -0.65 | 0.705641
48 | 526.98 | 0.00038941 | -0.00010083 | 0.994 | 108.1 | -0.65 | 0.705641
49 | 419.69 | 0.00040189 | -0.0001146 | 0.995 | 110.3 | -0.65 | 0.705641
50 | 334.25 | 0.00041385 | -0.00012685 | 0.997 | 112.4 | -0.65 | 0.705641
51 | 266.2 | 0.00042964 | -0.00014641 | 0.995 | 114.7 | -0.65 | 0.705641
52 | 212.01 | 0.00044714 | -0.00016345 | 0.998 | 116.9 | -0.65 | 0.705641
53 | 168.85 | 0.00046334 | -0.0001876 | 0.998 | 119 | -0.65 | 0.705641
54 | 134.47 | 0.00048424 | -0.00021395 | 0.998 | 121.2 | -0.65 | 0.705641
55 | 107.1 | 0.00050862 | -0.00024636 | 0.999 | 123.4 | -0.65 | 0.705641
56 | 85.294 | 0.00054028 | -0.00028108 | 0.999 | 125.5 | -0.65 | 0.705641
57 | 67.93 | 0.00057942 | -0.00032403 | 0.999 | 127.7 | -0.65 | 0.705641
58 | 53.91 | 0.00062874 | -0.00036748 | 0.999 | 130 | -0.65 | 0.705641
59 | 42.416 | 0.00069238 | -0.00041182 | 0.999 | 132.5 | -0.65 | 0.705641
60 | 33.064 | 0.00076782 | -0.00045699 | 0.999 | 135 | -0.65 | 0.705641
61 | 25.518 | 0.00086527 | -0.00048992 | 0.999 | 137.6 | -0.65 | 0.705641
62 | 19.484 | 0.00096587 | -0.00051351 | 0.999 | 140.5 | -0.65 | 0.705641
63 | 14.705 | 0.0010701 | -0.00052847 | 0.999 | 144.3 | -0.65 | 0.705641
64 | 10.96 | 0.0011646 | -0.00054197 | 0.999 | 148.4 | -0.65 | 0.705641
65 | 8.0607 | 0.0012689 | -0.00057349 | 0.998 | 152.4 | -0.65 | 0.705641
66 | 5.8439 | 0.0014107 | -0.00062496 | 0.997 | 156.9 | -0.65 | 0.705641
67 | 4.1726 | 0.0015976 | -0.00064228 | 0.996 | 162.3 | -0.65 | 0.705641
68 | 2.9318 | 0.0018051 | -0.00060234 | 0.994 | 168.9 | -0.65 | 0.705641
69 | 2.0259 | 0.0019708 | -0.00048453 | 0.993 | 177 | -0.65 | 0.705641
70 | 1.3761 | 0.0020838 | -0.00036383 | 0.992 | 187.7 | -0.65 | 0.705641
71 | 0.91901 | 0.0021457 | -0.00024112 | 0.991 | 202.5 | -0.64 | 0.705641
72 | 0.60383 | 0.002186 | -0.00015799 | 0.99 | 224.9 | -0.65 | 0.705641
73 | 0.39094 | 0.0021723 | -9.5938e-05 | 0.991 | 259.5 | -0.63 | 0.705641
74 | 0.25002 | 0.0021877 | -5.6902e-05 | 0.991 | 295 | -0.65 | 0.705641
75 | 0.15849 | 0.0021717 | -1.6624e-05 | 0.99 | 341.8 | -0.65 | 0.705641
76 | 0.1 | 0.0021864 | 2.3261e-05 | 0.989 | 402.1 | -0.65 | 0.705641

## Sheet4
Number | Frequency / Hz | Z_Re / Ohm | Z_Im / Ohm | Sign | Time / s | Voltage / V | Current / A/cm^2
1 | 107.1 | 0.00051768 | -0.00024609 | 0.998 | 0 | -0.65 | 0.705641
2 | 134.47 | 0.00049328 | -0.0002124 | 0.997 | 3.1 | -0.65 | 0.705641
3 | 168.85 | 0.00047168 | -0.00018654 | 0.996 | 5.3 | -0.65 | 0.705641
4 | 212.01 | 0.0004544 | -0.00016228 | 0.997 | 7.6 | -0.65 | 0.705641
5 | 266.2 | 0.00043956 | -0.00014343 | 0.998 | 9.8 | -0.65 | 0.705641
6 | 334.25 | 0.0004238 | -0.00012901 | 0.998 | 12 | -0.65 | 0.705641
7 | 419.69 | 0.00041179 | -0.00011424 | 0.996 | 14.2 | -0.65 | 0.705641
8 | 526.98 | 0.00039876 | -0.00010146 | 0.999 | 16.4 | -0.65 | 0.705641
9 | 661.68 | 0.0003887 | -8.7717e-05 | 0.995 | 18.6 | -0.65 | 0.705641
10 | 830.83 | 0.00037744 | -7.7309e-05 | 0.985 | 20.8 | -0.65 | 0.705641
11 | 1043.2 | 0.0003693 | -6.8779e-05 | 0.589 | 23.1 | -0.65 | 0.705641
12 | 1309.9 | 0.00036209 | -6.1082e-05 | 0.62 | 25.3 | -0.65 | 0.705641
13 | 1644.7 | 0.00035623 | -5.0416e-05 | 0.675 | 27.4 | -0.65 | 0.705641
14 | 2065.1 | 0.00035234 | -3.8601e-05 | 0.701 | 29.6 | -0.65 | 0.705641
15 | 2593 | 0.00034709 | -3.7547e-05 | 0.732 | 31.9 | -0.65 | 0.705641
16 | 3255.8 | 0.00034417 | -3.1109e-05 | 0.79 | 34.1 | -0.65 | 0.705641
17 | 4088.1 | 0.00034217 | -2.523e-05 | 0.893 | 36.4 | -0.65 | 0.705641
18 | 5133.1 | 0.00034168 | -1.8619e-05 | 0.979 | 38.6 | -0.65 | 0.705641
19 | 6445.3 | 0.00034148 | -1.3818e-05 | 0.99 | 40.7 | -0.65 | 0.705641
20 | 8092.8 | 0.00033602 | -1.2251e-07 | 0.994 | 42.9 | -0.65 | 0.705641
21 | 10161 | 0.00033225 | -4.6942e-06 | 0.996 | 45.2 | -0.65 | 0.705641
22 | 12759 | 0.00033029 | -7.4218e-07 | 0.994 | 47.3 | -0.65 | 0.705641
23 | 16020 | 0.00033007 | 3.0937e-06 | 0.99 | 50.1 | -0.65 | 0.705641
24 | 20116 | 0.00033369 | 2.0459e-05 | 0.976 | 53.6 | -0.65 | 0.705641
25 | 25258 | 0.00034186 | 1.2974e-05 | 0.981 | 56.3 | -0.65 | 0.705641
26 | 31714 | 0.00032401 | 4.4146e-05 | 0.961 | 58.5 | -0.65 | 0.705641
27 | 39821 | 0.00035029 | 4.2243e-05 | 0.83 | 60.8 | -0.65 | 0.705641
28 | 50000 | 0.00038981 | 3.3048e-05 | 0.942 | 63.5 | -0.65 | 0.705641
29 | 39821 | 0.00037169 | 2.7151e-05 | 0.916 | 66.3 | -0.65 | 0.705641
30 | 31714 | 0.00029639 | 4.3368e-05 | 0.969 | 68.5 | -0.65 | 0.705641
31 | 25258 | 0.00033622 | 1.79e-05 | 0.986 | 70.6 | -0.65 | 0.705641
32 | 20116 | 0.00032213 | 2.828e-05 | 0.987 | 72.8 | -0.65 | 0.705641
33 | 16020 | 0.00033062 | 1.4098e-05 | 0.989 | 75 | -0.65 | 0.705641
34 | 12759 | 0.00032933 | -6.472e-06 | 0.991 | 77.2 | -0.65 | 0.705641
35 | 10161 | 0.00033189 | -6.9863e-06 | 0.992 | 79.4 | -0.65 | 0.705641
36 | 8092.8 | 0.00033559 | -1.1446e-05 | 0.996 | 81.6 | -0.65 | 0.705641
37 | 6445.3 | 0.00033967 | -1.323e-05 | 0.992 | 83.8 | -0.65 | 0.705641
38 | 5133.1 | 0.00033765 | -2.0338e-05 | 0.983 | 86 | -0.65 | 0.705641
39 | 4088.1 | 0.00034258 | -2.5737e-05 | 0.89 | 88.3 | -0.65 | 0.705641
40 | 3255.8 | 0.00034468 | -3.0192e-05 | 0.79 | 90.5 | -0.65 | 0.705641
41 | 2593 | 0.00034779 | -3.6443e-05 | 0.732 | 92.6 | -0.65 | 0.705641
42 | 2065.1 | 0.00034866 | -4.3925e-05 | 0.7 | 94.9 | -0.65 | 0.705641
43 | 1644.7 | 0.00035847 | -5.1263e-05 | 0.675 | 97 | -0.65 | 0.705641
44 | 1309.9 | 0.00036312 | -6.0322e-05 | 0.621 | 99.2 | -0.65 | 0.705641
45 | 1043.2 | 0.00036811 | -6.9999e-05 | 0.592 | 101.5 | -0.65 | 0.705641
46 | 830.83 | 0.0003789 | -7.8119e-05 | 0.987 | 103.7 | -0.65 | 0.705641
47 | 661.68 | 0.00038877 | -8.882e-05 | 0.997 | 105.9 | -0.65 | 0.705641
48 | 526.98 | 0.00040028 | -0.00010159 | 0.994 | 108.1 | -0.65 | 0.705641
49 | 419.69 | 0.00041198 | -0.00011386 | 0.995 | 110.3 | -0.65 | 0.705641
50 | 334.25 | 0.0004252 | -0.00012733 | 0.997 | 112.4 | -0.65 | 0.705641
51 | 266.2 | 0.0004378 | -0.00014424 | 0.995 | 114.7 | -0.65 | 0.705641
52 | 212.01 | 0.00045426 | -0.00016345 | 0.998 | 116.9 | -0.65 | 0.705641
53 | 168.85 | 0.00047348 | -0.00018425 | 0.998 | 119 | -0.65 | 0.705641
54 | 134.47 | 0.00049316 | -0.00021323 | 0.998 | 121.2 | -0.65 | 0.705641
55 | 107.1 | 0.00051732 | -0.00024537 | 0.999 | 123.4 | -0.65 | 0.705641
56 | 85.294 | 0.00054832 | -0.00028127 | 0.999 | 125.5 | -0.65 | 0.705641
57 | 67.93 | 0.00058574 | -0.00032106 | 0.999 | 127.7 | -0.65 | 0.705641
58 | 53.91 | 0.00063357 | -0.00036577 | 0.999 | 130 | -0.65 | 0.705641
59 | 42.416 | 0.00069642 | -0.00041516 | 0.999 | 132.5 | -0.65 | 0.705641
60 | 33.064 | 0.00077474 | -0.00045706 | 0.999 | 135 | -0.65 | 0.705641
61 | 25.518 | 0.00086778 | -0.00049878 | 0.999 | 137.6 | -0.65 | 0.705641
62 | 19.484 | 0.00097274 | -0.00052505 | 0.999 | 140.5 | -0.65 | 0.705641
63 | 14.705 | 0.0010795 | -0.0005379 | 0.999 | 144.3 | -0.65 | 0.705641
64 | 10.96 | 0.0011746 | -0.00055377 | 0.999 | 148.4 | -0.65 | 0.705641
65 | 8.0607 | 0.0012782 | -0.00058925 | 0.998 | 152.4 | -0.65 | 0.705641
66 | 5.8439 | 0.0014214 | -0.00064925 | 0.997 | 156.9 | -0.65 | 0.705641
67 | 4.1726 | 0.0016121 | -0.00066247 | 0.996 | 162.3 | -0.65 | 0.705641
68 | 2.9318 | 0.0018271 | -0.00062261 | 0.994 | 168.9 | -0.65 | 0.705641
69 | 2.0259 | 0.0020101 | -0.00051394 | 0.993 | 177 | -0.65 | 0.705641
70 | 1.3761 | 0.0021289 | -0.00038516 | 0.992 | 187.7 | -0.64 | 0.705641
71 | 0.91901 | 0.0022099 | -0.0002624 | 0.991 | 202.5 | -0.64 | 0.705641
72 | 0.60383 | 0.0022342 | -0.00016547 | 0.99 | 224.9 | -0.65 | 0.705641
73 | 0.39094 | 0.0022078 | -0.00010603 | 0.991 | 259.5 | -0.63 | 0.705641
74 | 0.25002 | 0.0022221 | -7.2679e-05 | 0.991 | 295 | -0.65 | 0.705641
75 | 0.15849 | 0.0022558 | -2.4681e-05 | 0.99 | 341.8 | -0.65 | 0.705641
76 | 0.1 | 0.0021986 | 3.342e-05 | 0.989 | 402.1 | -0.65 | 0.705641

## Sheet5
Number | Frequency / Hz | Z_Re / Ohm | Z_Im / Ohm | Sign | Time / s | Voltage / V | Current / A/cm^2
1 | 107.1 | 0.00051687 | -0.00024791 | 0.998 | 0 | -0.65 | 0.705641
2 | 134.47 | 0.00049283 | -0.00021558 | 0.997 | 3.1 | -0.65 | 0.705641
3 | 168.85 | 0.00046973 | -0.00018715 | 0.996 | 5.3 | -0.65 | 0.705641
4 | 212.01 | 0.00045246 | -0.00016475 | 0.997 | 7.6 | -0.65 | 0.705641
5 | 266.2 | 0.00043585 | -0.00014374 | 0.998 | 9.8 | -0.65 | 0.705641
6 | 334.25 | 0.00042234 | -0.00012978 | 0.998 | 12 | -0.65 | 0.705641
7 | 419.69 | 0.00040927 | -0.00011493 | 0.996 | 14.2 | -0.65 | 0.705641
8 | 526.98 | 0.00039751 | -0.00010104 | 0.999 | 16.4 | -0.65 | 0.705641
9 | 661.68 | 0.0003864 | -9.0367e-05 | 0.995 | 18.6 | -0.65 | 0.705641
10 | 830.83 | 0.00037601 | -7.8132e-05 | 0.985 | 20.8 | -0.65 | 0.705641
11 | 1043.2 | 0.00036816 | -6.8604e-05 | 0.589 | 23.1 | -0.65 | 0.705641
12 | 1309.9 | 0.00036276 | -6.0688e-05 | 0.62 | 25.3 | -0.65 | 0.705641
13 | 1644.7 | 0.00035476 | -4.9726e-05 | 0.675 | 27.4 | -0.65 | 0.705641
14 | 2065.1 | 0.00035254 | -4.1399e-05 | 0.701 | 29.6 | -0.65 | 0.705641
15 | 2593 | 0.00034592 | -3.6066e-05 | 0.732 | 31.9 | -0.65 | 0.705641
16 | 3255.8 | 0.00034271 | -3.1453e-05 | 0.79 | 34.1 | -0.65 | 0.705641
17 | 4088.1 | 0.0003408 | -2.4113e-05 | 0.893 | 36.4 | -0.65 | 0.705641
18 | 5133.1 | 0.00033774 | -1.8847e-05 | 0.979 | 38.6 | -0.65 | 0.705641
19 | 6445.3 | 0.00033789 | -1.5534e-05 | 0.99 | 40.7 | -0.65 | 0.705641
20 | 8092.8 | 0.00033429 | -1.0984e-05 | 0.994 | 42.9 | -0.65 | 0.705641
21 | 10161 | 0.0003291 | -5.1204e-06 | 0.996 | 45.2 | -0.65 | 0.705641
22 | 12759 | 0.0003255 | -1.0799e-05 | 0.994 | 47.3 | -0.65 | 0.705641
23 | 16020 | 0.00033439 | -4.3319e-06 | 0.99 | 50.1 | -0.65 | 0.705641
24 | 20116 | 0.00032291 | 1.4555e-05 | 0.976 | 53.6 | -0.65 | 0.705641
25 | 25258 | 0.00029986 | 8.2139e-06 | 0.981 | 56.3 | -0.65 | 0.705641
26 | 31714 | 0.00033539 | 3.4466e-05 | 0.961 | 58.5 | -0.65 | 0.705641
27 | 39821 | 0.00036692 | 6.3928e-05 | 0.83 | 60.8 | -0.65 | 0.705641
28 | 50000 | 0.0002537 | 5.4662e-05 | 0.942 | 63.5 | -0.65 | 0.705641
29 | 39821 | 0.00022877 | 7.7891e-05 | 0.916 | 66.3 | -0.65 | 0.705641
30 | 31714 | 0.00028631 | 1.0523e-05 | 0.969 | 68.5 | -0.65 | 0.705641
31 | 25258 | 0.00031595 | 1.0568e-05 | 0.986 | 70.6 | -0.65 | 0.705641
32 | 20116 | 0.00032036 | -8.7158e-06 | 0.987 | 72.8 | -0.65 | 0.705641
33 | 16020 | 0.00033164 | 1.5465e-05 | 0.989 | 75 | -0.65 | 0.705641
34 | 12759 | 0.00031638 | 3.8753e-06 | 0.991 | 77.2 | -0.65 | 0.705641
35 | 10161 | 0.0003221 | -9.1788e-06 | 0.992 | 79.4 | -0.65 | 0.705641
36 | 8092.8 | 0.00033524 | -1.0478e-05 | 0.996 | 81.6 | -0.65 | 0.705641
37 | 6445.3 | 0.00033727 | -1.2929e-05 | 0.992 | 83.8 | -0.65 | 0.705641
38 | 5133.1 | 0.00033943 | -1.9927e-05 | 0.983 | 86 | -0.65 | 0.705641
39 | 4088.1 | 0.0003392 | -2.487e-05 | 0.89 | 88.3 | -0.65 | 0.705641
40 | 3255.8 | 0.00034307 | -2.9026e-05 | 0.79 | 90.5 | -0.65 | 0.705641
41 | 2593 | 0.00034615 | -3.5694e-05 | 0.732 | 92.6 | -0.65 | 0.705641
42 | 2065.1 | 0.00034974 | -4.1594e-05 | 0.7 | 94.9 | -0.65 | 0.705641
43 | 1644.7 | 0.0003565 | -5.1197e-05 | 0.675 | 97 | -0.65 | 0.705641
44 | 1309.9 | 0.00036168 | -5.8771e-05 | 0.621 | 99.2 | -0.65 | 0.705641
45 | 1043.2 | 0.00036631 | -6.8102e-05 | 0.592 | 101.5 | -0.65 | 0.705641
46 | 830.83 | 0.00037593 | -7.8897e-05 | 0.987 | 103.7 | -0.65 | 0.705641
47 | 661.68 | 0.0003866 | -8.9167e-05 | 0.997 | 105.9 | -0.65 | 0.705641
48 | 526.98 | 0.00039731 | -0.00010201 | 0.994 | 108.1 | -0.65 | 0.705641
49 | 419.69 | 0.00041004 | -0.00011549 | 0.995 | 110.3 | -0.65 | 0.705641
50 | 334.25 | 0.00042439 | -0.00012875 | 0.997 | 112.4 | -0.65 | 0.705641
51 | 266.2 | 0.00043634 | -0.00014793 | 0.995 | 114.7 | -0.65 | 0.705641
52 | 212.01 | 0.0004531 | -0.00016414 | 0.998 | 116.9 | -0.65 | 0.705641
53 | 168.85 | 0.0004725 | -0.00018861 | 0.998 | 119 | -0.65 | 0.705641
54 | 134.47 | 0.00049176 | -0.00021477 | 0.998 | 121.2 | -0.65 | 0.705641
55 | 107.1 | 0.00051664 | -0.00024788 | 0.999 | 123.4 | -0.65 | 0.705641
56 | 85.294 | 0.00054635 | -0.00028517 | 0.999 | 125.5 | -0.65 | 0.705641
57 | 67.93 | 0.00058528 | -0.0003253 | 0.999 | 127.7 | -0.65 | 0.705641
58 | 53.91 | 0.00063488 | -0.00036943 | 0.999 | 130 | -0.65 | 0.705641
59 | 42.416 | 0.00069526 | -0.00041574 | 0.999 | 132.5 | -0.65 | 0.705641
60 | 33.064 | 0.00077503 | -0.00046165 | 0.999 | 135 | -0.65 | 0.705641
61 | 25.518 | 0.00087028 | -0.00050144 | 0.999 | 137.6 | -0.65 | 0.705641
62 | 19.484 | 0.00097089 | -0.0005305 | 0.999 | 140.5 | -0.65 | 0.705641
63 | 14.705 | 0.0010786 | -0.0005486 | 0.999 | 144.3 | -0.65 | 0.705641
64 | 10.96 | 0.001177 | -0.00057021 | 0.999 | 148.4 | -0.65 | 0.705641
65 | 8.0607 | 0.0012835 | -0.00061401 | 0.998 | 152.4 | -0.65 | 0.705641
66 | 5.8439 | 0.0014308 | -0.00066456 | 0.997 | 156.9 | -0.65 | 0.705641
67 | 4.1726 | 0.0016249 | -0.0006807 | 0.996 | 162.3 | -0.65 | 0.705641
68 | 2.9318 | 0.0018509 | -0.00064242 | 0.994 | 168.9 | -0.65 | 0.705641
69 | 2.0259 | 0.0020387 | -0.00053362 | 0.993 | 177 | -0.65 | 0.705641
70 | 1.3761 | 0.0021733 | -0.00040964 | 0.992 | 187.7 | -0.64 | 0.705641
71 | 0.91901 | 0.0022271 | -0.00026172 | 0.991 | 202.5 | -0.64 | 0.705641
72 | 0.60383 | 0.002262 | -0.0001758 | 0.99 | 224.9 | -0.65 | 0.705641
73 | 0.39094 | 0.0022978 | -0.00011664 | 0.991 | 259.5 | -0.63 | 0.705641
74 | 0.25002 | 0.0022717 | -7.1243e-05 | 0.991 | 295 | -0.65 | 0.705641
75 | 0.15849 | 0.002273 | -1.773e-05 | 0.99 | 341.8 | -0.65 | 0.705641
76 | 0.1 | 0.0022709 | 2.4338e-05 | 0.989 | 402.1 | -0.65 | 0.705641

## Sheet6
Number | Frequency / Hz | Z_Re / Ohm | Z_Im / Ohm | Sign | Time / s | Voltage / V | Current / A/cm^2
1 | 107.1 | 0.00052258 | -0.00025262 | 0.998 | 0 | -0.65 | 0.705641
2 | 134.47 | 0.00049773 | -0.00021882 | 0.997 | 3.1 | -0.65 | 0.705641
3 | 168.85 | 0.00047489 | -0.00019159 | 0.996 | 5.3 | -0.65 | 0.705641
4 | 212.01 | 0.00045741 | -0.00016788 | 0.997 | 7.6 | -0.65 | 0.705641
5 | 266.2 | 0.00044038 | -0.00014952 | 0.998 | 9.8 | -0.65 | 0.705641
6 | 334.25 | 0.00042739 | -0.00013259 | 0.998 | 12 | -0.65 | 0.705641
7 | 419.69 | 0.00041452 | -0.00011812 | 0.996 | 14.2 | -0.65 | 0.705641
8 | 526.98 | 0.00039994 | -0.00010576 | 0.999 | 16.4 | -0.65 | 0.705641
9 | 661.68 | 0.00038946 | -9.2099e-05 | 0.995 | 18.6 | -0.65 | 0.705641
10 | 830.83 | 0.00037866 | -8.0889e-05 | 0.985 | 20.8 | -0.65 | 0.705641
11 | 1043.2 | 0.00037029 | -7.356e-05 | 0.589 | 23.1 | -0.65 | 0.705641
12 | 1309.9 | 0.00036255 | -6.2255e-05 | 0.62 | 25.3 | -0.65 | 0.705641
13 | 1644.7 | 0.0003541 | -5.4449e-05 | 0.675 | 27.4 | -0.65 | 0.705641
14 | 2065.1 | 0.0003517 | -4.6161e-05 | 0.701 | 29.6 | -0.65 | 0.705641
15 | 2593 | 0.00034381 | -3.8771e-05 | 0.732 | 31.9 | -0.65 | 0.705641
16 | 3255.8 | 0.00034216 | -3.2616e-05 | 0.79 | 34.1 | -0.65 | 0.705641
17 | 4088.1 | 0.00033869 | -2.5961e-05 | 0.893 | 36.4 | -0.65 | 0.705641
18 | 5133.1 | 0.00033464 | -2.0564e-05 | 0.979 | 38.6 | -0.65 | 0.705641
19 | 6445.3 | 0.00033487 | -1.7469e-05 | 0.99 | 40.7 | -0.65 | 0.705641
20 | 8092.8 | 0.00032522 | -1.3514e-05 | 0.994 | 42.9 | -0.65 | 0.705641
21 | 10161 | 0.00033187 | -4.6095e-06 | 0.996 | 45.2 | -0.65 | 0.705641
22 | 12759 | 0.00033033 | -6.2116e-06 | 0.994 | 47.3 | -0.65 | 0.705641
23 | 16020 | 0.00033052 | -2.2761e-06 | 0.99 | 50.1 | -0.65 | 0.705641
24 | 20116 | 0.00034519 | 1.2056e-05 | 0.976 | 53.6 | -0.65 | 0.705641
25 | 25258 | 0.00034256 | 1.9103e-05 | 0.981 | 56.3 | -0.65 | 0.705641
26 | 31714 | 0.0003436 | 3.1528e-05 | 0.961 | 58.5 | -0.65 | 0.705641
27 | 39821 | 0.00032193 | 3.9873e-05 | 0.83 | 60.8 | -0.65 | 0.705641
28 | 50000 | 0.00038369 | 2.5574e-05 | 0.942 | 63.5 | -0.65 | 0.705641
29 | 39821 | 0.00037793 | 3.5837e-05 | 0.916 | 66.3 | -0.65 | 0.705641
30 | 31714 | 0.0003728 | 7.5186e-06 | 0.969 | 68.5 | -0.65 | 0.705641
31 | 25258 | 0.00032399 | 2.9107e-05 | 0.986 | 70.6 | -0.65 | 0.705641
32 | 20116 | 0.00034005 | 1.5658e-05 | 0.987 | 72.8 | -0.65 | 0.705641
33 | 16020 | 0.00033192 | 4.7649e-06 | 0.989 | 75 | -0.65 | 0.705641
34 | 12759 | 0.00032707 | -6.1795e-08 | 0.991 | 77.2 | -0.65 | 0.705641
35 | 10161 | 0.00033292 | -7.2499e-06 | 0.992 | 79.4 | -0.65 | 0.705641
36 | 8092.8 | 0.0003284 | -1.1643e-05 | 0.996 | 81.6 | -0.65 | 0.705641
37 | 6445.3 | 0.00033457 | -1.6973e-05 | 0.992 | 83.8 | -0.65 | 0.705641
38 | 5133.1 | 0.00033708 | -2.1322e-05 | 0.983 | 86 | -0.65 | 0.705641
39 | 4088.1 | 0.00033941 | -2.5773e-05 | 0.89 | 88.3 | -0.65 | 0.705641
40 | 3255.8 | 0.0003435 | -3.2858e-05 | 0.79 | 90.5 | -0.65 | 0.705641
41 | 2593 | 0.00034686 | -3.9149e-05 | 0.732 | 92.6 | -0.65 | 0.705641
42 | 2065.1 | 0.00035082 | -4.6534e-05 | 0.7 | 94.9 | -0.65 | 0.705641
43 | 1644.7 | 0.00035524 | -5.3926e-05 | 0.675 | 97 | -0.65 | 0.705641
44 | 1309.9 | 0.00036331 | -6.2667e-05 | 0.621 | 99.2 | -0.65 | 0.705641
45 | 1043.2 | 0.00037066 | -7.2804e-05 | 0.592 | 101.5 | -0.65 | 0.705641
46 | 830.83 | 0.00037771 | -8.0437e-05 | 0.987 | 103.7 | -0.65 | 0.705641
47 | 661.68 | 0.0003898 | -9.144e-05 | 0.997 | 105.9 | -0.65 | 0.705641
48 | 526.98 | 0.00040076 | -0.00010554 | 0.994 | 108.1 | -0.65 | 0.705641
49 | 419.69 | 0.00041279 | -0.00011587 | 0.995 | 110.3 | -0.65 | 0.705641
50 | 334.25 | 0.00042714 | -0.00013186 | 0.997 | 112.4 | -0.65 | 0.705641
51 | 266.2 | 0.00044145 | -0.00014982 | 0.995 | 114.7 | -0.65 | 0.705641
52 | 212.01 | 0.00045811 | -0.00017058 | 0.998 | 116.9 | -0.65 | 0.705641
53 | 168.85 | 0.00047564 | -0.00019165 | 0.998 | 119 | -0.65 | 0.705641
54 | 134.47 | 0.00049686 | -0.00022027 | 0.998 | 121.2 | -0.65 | 0.705641
55 | 107.1 | 0.00052244 | -0.00025412 | 0.999 | 123.4 | -0.65 | 0.705641
56 | 85.294 | 0.00055361 | -0.00029047 | 0.999 | 125.5 | -0.65 | 0.705641
57 | 67.93 | 0.0005928 | -0.00033357 | 0.999 | 127.7 | -0.65 | 0.705641
58 | 53.91 | 0.00064459 | -0.00037887 | 0.999 | 130 | -0.65 | 0.705641
59 | 42.416 | 0.00070791 | -0.00042777 | 0.999 | 132.5 | -0.65 | 0.705641
60 | 33.064 | 0.00078815 | -0.00047445 | 0.999 | 135 | -0.65 | 0.705641
61 | 25.518 | 0.00088761 | -0.00051598 | 0.999 | 137.6 | -0.65 | 0.705641
62 | 19.484 | 0.00099547 | -0.00054259 | 0.999 | 140.5 | -0.65 | 0.705641
63 | 14.705 | 0.0011057 | -0.0005615 | 0.999 | 144.3 | -0.65 | 0.705641
64 | 10.96 | 0.0012068 | -0.00057104 | 0.999 | 148.4 | -0.65 | 0.705641
65 | 8.0607 | 0.0013205 | -0.00060827 | 0.998 | 152.4 | -0.65 | 0.705641
66 | 5.8439 | 0.0014661 | -0.00065667 | 0.997 | 156.9 | -0.65 | 0.705641
67 | 4.1726 | 0.0016626 | -0.00067454 | 0.996 | 162.3 | -0.65 | 0.705641
68 | 2.9318 | 0.0018879 | -0.00063437 | 0.994 | 168.9 | -0.65 | 0.705641
69 | 2.0259 | 0.0020687 | -0.0005194 | 0.993 | 177 | -0.65 | 0.705641
70 | 1.3761 | 0.0021769 | -0.00038002 | 0.992 | 187.7 | -0.64 | 0.705641
71 | 0.91901 | 0.0022356 | -0.00024376 | 0.991 | 202.5 | -0.64 | 0.705641
72 | 0.60383 | 0.0022521 | -0.00015908 | 0.99 | 224.9 | -0.65 | 0.705641
73 | 0.39094 | 0.0022529 | -9.8358e-05 | 0.991 | 259.5 | -0.63 | 0.705641
74 | 0.25002 | 0.0022563 | -6.323e-05 | 0.991 | 295 | -0.65 | 0.705641
75 | 0.15849 | 0.0022722 | -1.0634e-05 | 0.99 | 341.8 | -0.65 | 0.705641
76 | 0.1 | 0.0022675 | 2.2028e-05 | 0.989 | 402.1 | -0.65 | 0.705641

## Sheet7
Number | Frequency / Hz | Z_Re / Ohm | Z_Im / Ohm | Sign | Time / s | Voltage / V | Current / A/cm^2
1 | 107.1 | 0.0005151 | -0.00025259 | 0.998 | 0 | -0.65 | 0.705641
2 | 134.47 | 0.00049 | -0.00021955 | 0.997 | 3.1 | -0.65 | 0.705641
3 | 168.85 | 0.00046728 | -0.0001909 | 0.996 | 5.3 | -0.65 | 0.705641
4 | 212.01 | 0.00045065 | -0.00016678 | 0.997 | 7.6 | -0.65 | 0.705641
5 | 266.2 | 0.00043489 | -0.00014824 | 0.998 | 9.8 | -0.65 | 0.705641
6 | 334.25 | 0.00041993 | -0.00013258 | 0.998 | 12 | -0.65 | 0.705641
7 | 419.69 | 0.0004069 | -0.00011658 | 0.996 | 14.2 | -0.65 | 0.705641
8 | 526.98 | 0.00039271 | -0.00010545 | 0.999 | 16.4 | -0.65 | 0.705641
9 | 661.68 | 0.00038422 | -9.394e-05 | 0.995 | 18.6 | -0.65 | 0.705641
10 | 830.83 | 0.00037269 | -8.0982e-05 | 0.985 | 20.8 | -0.65 | 0.705641
11 | 1043.2 | 0.00036488 | -7.1405e-05 | 0.589 | 23.1 | -0.65 | 0.705641
12 | 1309.9 | 0.00035706 | -6.1703e-05 | 0.62 | 25.3 | -0.65 | 0.705641
13 | 1644.7 | 0.0003498 | -5.3229e-05 | 0.675 | 27.4 | -0.65 | 0.705641
14 | 2065.1 | 0.00034568 | -4.605e-05 | 0.701 | 29.6 | -0.65 | 0.705641
15 | 2593 | 0.00034002 | -4.02e-05 | 0.732 | 31.9 | -0.65 | 0.705641
16 | 3255.8 | 0.00033698 | -3.1232e-05 | 0.79 | 34.1 | -0.65 | 0.705641
17 | 4088.1 | 0.00033197 | -2.6139e-05 | 0.893 | 36.4 | -0.65 | 0.705641
18 | 5133.1 | 0.00033287 | -2.0883e-05 | 0.979 | 38.6 | -0.65 | 0.705641
19 | 6445.3 | 0.00032658 | -1.578e-05 | 0.99 | 40.7 | -0.65 | 0.705641
20 | 8092.8 | 0.00031995 | -1.2231e-05 | 0.994 | 42.9 | -0.65 | 0.705641
21 | 10161 | 0.0003253 | -9.8219e-06 | 0.996 | 45.2 | -0.65 | 0.705641
22 | 12759 | 0.0003193 | -2.5942e-06 | 0.994 | 47.3 | -0.65 | 0.705641
23 | 16020 | 0.0003195 | 4.5202e-06 | 0.99 | 50.1 | -0.65 | 0.705641
24 | 20116 | 0.00032465 | 7.4167e-06 | 0.976 | 53.6 | -0.65 | 0.705641
25 | 25258 | 0.00034863 | 4.0297e-05 | 0.981 | 56.3 | -0.65 | 0.705641
26 | 31714 | 0.00034504 | 5.4307e-05 | 0.961 | 58.5 | -0.65 | 0.705641
27 | 39821 | 0.00036058 | 6.1844e-06 | 0.83 | 60.8 | -0.65 | 0.705641
28 | 50000 | 0.00037719 | 6.4287e-05 | 0.942 | 63.5 | -0.65 | 0.705641
29 | 39821 | 0.00035362 | 8.4723e-05 | 0.916 | 66.3 | -0.65 | 0.705641
30 | 31714 | 0.00030975 | 2.5266e-05 | 0.969 | 68.5 | -0.65 | 0.705641
31 | 25258 | 0.00035933 | 1.9077e-05 | 0.986 | 70.6 | -0.65 | 0.705641
32 | 20116 | 0.00031136 | 2.7263e-05 | 0.987 | 72.8 | -0.65 | 0.705641
33 | 16020 | 0.00033277 | 1.2828e-05 | 0.989 | 75 | -0.65 | 0.705641
34 | 12759 | 0.00032084 | 1.13e-05 | 0.991 | 77.2 | -0.65 | 0.705641
35 | 10161 | 0.00032477 | -8.7743e-06 | 0.992 | 79.4 | -0.65 | 0.705641
36 | 8092.8 | 0.00032964 | -1.8123e-05 | 0.996 | 81.6 | -0.65 | 0.705641
37 | 6445.3 | 0.00032832 | -1.5598e-05 | 0.992 | 83.8 | -0.65 | 0.705641
38 | 5133.1 | 0.00033055 | -2.0533e-05 | 0.983 | 86 | -0.65 | 0.705641
39 | 4088.1 | 0.00033338 | -2.4566e-05 | 0.89 | 88.3 | -0.65 | 0.705641
40 | 3255.8 | 0.0003374 | -3.2658e-05 | 0.79 | 90.5 | -0.65 | 0.705641
41 | 2593 | 0.00034126 | -3.8371e-05 | 0.732 | 92.6 | -0.65 | 0.705641
42 | 2065.1 | 0.0003453 | -4.5054e-05 | 0.7 | 94.9 | -0.65 | 0.705641
43 | 1644.7 | 0.0003522 | -5.3037e-05 | 0.675 | 97 | -0.65 | 0.705641
44 | 1309.9 | 0.00035902 | -6.284e-05 | 0.621 | 99.2 | -0.65 | 0.705641
45 | 1043.2 | 0.00036404 | -7.1942e-05 | 0.592 | 101.5 | -0.65 | 0.705641
46 | 830.83 | 0.00037273 | -8.0815e-05 | 0.987 | 103.7 | -0.65 | 0.705641
47 | 661.68 | 0.0003832 | -9.2033e-05 | 0.997 | 105.9 | -0.65 | 0.705641
48 | 526.98 | 0.00039382 | -0.0001041 | 0.994 | 108.1 | -0.65 | 0.705641
49 | 419.69 | 0.00040741 | -0.00011666 | 0.995 | 110.3 | -0.65 | 0.705641
50 | 334.25 | 0.00041985 | -0.00013047 | 0.997 | 112.4 | -0.65 | 0.705641
51 | 266.2 | 0.00043379 | -0.00014946 | 0.995 | 114.7 | -0.65 | 0.705641
52 | 212.01 | 0.00045112 | -0.00016783 | 0.998 | 116.9 | -0.65 | 0.705641
53 | 168.85 | 0.00046988 | -0.00019087 | 0.998 | 119 | -0.65 | 0.705641
54 | 134.47 | 0.00049021 | -0.00022054 | 0.998 | 121.2 | -0.65 | 0.705641
55 | 107.1 | 0.0005161 | -0.00025358 | 0.999 | 123.4 | -0.65 | 0.705641
56 | 85.294 | 0.00054614 | -0.00029202 | 0.999 | 125.5 | -0.65 | 0.705641
57 | 67.93 | 0.00058391 | -0.00033387 | 0.999 | 127.7 | -0.65 | 0.705641
58 | 53.91 | 0.00063525 | -0.00037764 | 0.999 | 130 | -0.65 | 0.705641
59 | 42.416 | 0.00069829 | -0.00042909 | 0.999 | 132.5 | -0.65 | 0.705641
60 | 33.064 | 0.00077741 | -0.00047738 | 0.999 | 135 | -0.65 | 0.705641
61 | 25.518 | 0.00087633 | -0.00052022 | 0.999 | 137.6 | -0.65 | 0.705641
62 | 19.484 | 0.00098449 | -0.0005471 | 0.999 | 140.5 | -0.65 | 0.705641
63 | 14.705 | 0.0010972 | -0.00056366 | 0.999 | 144.3 | -0.65 | 0.705641
64 | 10.96 | 0.001201 | -0.00057973 | 0.999 | 148.4 | -0.65 | 0.705641
65 | 8.0607 | 0.0013138 | -0.00061524 | 0.998 | 152.4 | -0.65 | 0.705641
66 | 5.8439 | 0.0014627 | -0.00066274 | 0.997 | 156.9 | -0.65 | 0.705641
67 | 4.1726 | 0.0016576 | -0.00067488 | 0.996 | 162.3 | -0.65 | 0.705641
68 | 2.9318 | 0.0018758 | -0.00062578 | 0.994 | 168.9 | -0.65 | 0.705641
69 | 2.0259 | 0.0020583 | -0.00051314 | 0.993 | 177 | -0.66 | 0.705641
70 | 1.3761 | 0.002193 | -0.00039151 | 0.992 | 187.7 | -0.65 | 0.705641
71 | 0.91901 | 0.0022596 | -0.00025891 | 0.991 | 202.5 | -0.64 | 0.705641
72 | 0.60383 | 0.0022631 | -0.00016425 | 0.99 | 224.9 | -0.66 | 0.705641
73 | 0.39094 | 0.0022616 | -9.9738e-05 | 0.991 | 259.5 | -0.63 | 0.705641
74 | 0.25002 | 0.0022547 | -5.7956e-05 | 0.991 | 295 | -0.65 | 0.705641
75 | 0.15849 | 0.0022715 | -1.1286e-05 | 0.99 | 341.8 | -0.65 | 0.705641
76 | 0.1 | 0.0022615 | 4.634e-05 | 0.989 | 402.1 | -0.65 | 0.705641

## Sheet8
Number | Frequency / Hz | Z_Re / Ohm | Z_Im / Ohm | Sign | Time / s | Voltage / V | Current / A/cm^2
1 | 107.1 | 0.00050913 | -0.00024926 | 0.998 | 0 | -0.65 | 0.705641
2 | 134.47 | 0.00048512 | -0.0002137 | 0.997 | 3.1 | -0.65 | 0.705641
3 | 168.85 | 0.00046251 | -0.00018724 | 0.996 | 5.3 | -0.65 | 0.705641
4 | 212.01 | 0.00044664 | -0.00016192 | 0.997 | 7.6 | -0.65 | 0.705641
5 | 266.2 | 0.00043165 | -0.00014447 | 0.998 | 9.8 | -0.65 | 0.705641
6 | 334.25 | 0.00041816 | -0.00013 | 0.998 | 12 | -0.65 | 0.705641
7 | 419.69 | 0.00040419 | -0.00011151 | 0.996 | 14.2 | -0.65 | 0.705641
8 | 526.98 | 0.00039042 | -0.00010048 | 0.999 | 16.4 | -0.65 | 0.705641
9 | 661.68 | 0.00038147 | -8.8587e-05 | 0.995 | 18.6 | -0.65 | 0.705641
10 | 830.83 | 0.00037155 | -7.9261e-05 | 0.985 | 20.8 | -0.65 | 0.705641
11 | 1043.2 | 0.00036392 | -6.9205e-05 | 0.589 | 23.1 | -0.65 | 0.705641
12 | 1309.9 | 0.00035805 | -5.9342e-05 | 0.62 | 25.3 | -0.65 | 0.705641
13 | 1644.7 | 0.00035139 | -5.0879e-05 | 0.675 | 27.4 | -0.65 | 0.705641
14 | 2065.1 | 0.00034714 | -4.3626e-05 | 0.701 | 29.6 | -0.65 | 0.705641
15 | 2593 | 0.00034127 | -3.7876e-05 | 0.732 | 31.9 | -0.65 | 0.705641
16 | 3255.8 | 0.00033795 | -2.8757e-05 | 0.79 | 34.1 | -0.65 | 0.705641
17 | 4088.1 | 0.00033365 | -2.7072e-05 | 0.893 | 36.4 | -0.65 | 0.705641
18 | 5133.1 | 0.00033342 | -1.9099e-05 | 0.979 | 38.6 | -0.65 | 0.705641
19 | 6445.3 | 0.00033068 | -1.8544e-05 | 0.99 | 40.7 | -0.65 | 0.705641
20 | 8092.8 | 0.00032454 | -1.6083e-05 | 0.994 | 42.9 | -0.65 | 0.705641
21 | 10161 | 0.00032147 | -1.2481e-05 | 0.996 | 45.2 | -0.65 | 0.705641
22 | 12759 | 0.00032147 | -6.9934e-06 | 0.994 | 47.3 | -0.65 | 0.705641
23 | 16020 | 0.00031448 | -1.3427e-06 | 0.99 | 50.1 | -0.65 | 0.705641
24 | 20116 | 0.00033845 | -4.0196e-07 | 0.976 | 53.6 | -0.65 | 0.705641
25 | 25258 | 0.00032491 | 1.1751e-05 | 0.981 | 56.3 | -0.65 | 0.705641
26 | 31714 | 0.00032853 | 3.4995e-05 | 0.961 | 58.5 | -0.65 | 0.705641
27 | 39821 | 0.00038884 | 3.9112e-05 | 0.83 | 60.8 | -0.65 | 0.705641
28 | 50000 | 0.00028918 | 6.3866e-05 | 0.942 | 63.5 | -0.65 | 0.705641
29 | 39821 | 0.00031997 | -2.5363e-05 | 0.916 | 66.3 | -0.65 | 0.705641
30 | 31714 | 0.00032288 | 3.28e-05 | 0.969 | 68.5 | -0.65 | 0.705641
31 | 25258 | 0.00029808 | 2.1735e-06 | 0.986 | 70.6 | -0.65 | 0.705641
32 | 20116 | 0.00031624 | 9.4924e-06 | 0.987 | 72.8 | -0.65 | 0.705641
33 | 16020 | 0.00031901 | 6.9183e-06 | 0.989 | 75 | -0.65 | 0.705641
34 | 12759 | 0.00032694 | -1.9354e-06 | 0.991 | 77.2 | -0.65 | 0.705641
35 | 10161 | 0.00032234 | -8.7947e-06 | 0.992 | 79.4 | -0.65 | 0.705641
36 | 8092.8 | 0.00034039 | -1.6655e-05 | 0.996 | 81.6 | -0.65 | 0.705641
37 | 6445.3 | 0.00033406 | -1.5574e-05 | 0.992 | 83.8 | -0.65 | 0.705641
38 | 5133.1 | 0.00033351 | -1.7083e-05 | 0.983 | 86 | -0.65 | 0.705641
39 | 4088.1 | 0.00033394 | -2.4321e-05 | 0.89 | 88.3 | -0.65 | 0.705641
40 | 3255.8 | 0.00033863 | -3.1545e-05 | 0.79 | 90.5 | -0.65 | 0.705641
41 | 2593 | 0.00034137 | -3.7843e-05 | 0.732 | 92.6 | -0.65 | 0.705641
42 | 2065.1 | 0.00034616 | -4.4473e-05 | 0.7 | 94.9 | -0.65 | 0.705641
43 | 1644.7 | 0.00035133 | -4.9767e-05 | 0.675 | 97 | -0.65 | 0.705641
44 | 1309.9 | 0.00035759 | -5.8369e-05 | 0.621 | 99.2 | -0.65 | 0.705641
45 | 1043.2 | 0.00036291 | -6.8144e-05 | 0.592 | 101.5 | -0.65 | 0.705641
46 | 830.83 | 0.00037052 | -7.7737e-05 | 0.987 | 103.7 | -0.65 | 0.705641
47 | 661.68 | 0.00038144 | -8.7967e-05 | 0.997 | 105.9 | -0.65 | 0.705641
48 | 526.98 | 0.00039195 | -9.9415e-05 | 0.994 | 108.1 | -0.65 | 0.705641
49 | 419.69 | 0.00040296 | -0.00011467 | 0.995 | 110.3 | -0.65 | 0.705641
50 | 334.25 | 0.00041732 | -0.00012818 | 0.997 | 112.4 | -0.65 | 0.705641
51 | 266.2 | 0.00042895 | -0.00014548 | 0.995 | 114.7 | -0.65 | 0.705641
52 | 212.01 | 0.00044664 | -0.00016277 | 0.998 | 116.9 | -0.65 | 0.705641
53 | 168.85 | 0.00046434 | -0.00018751 | 0.998 | 119 | -0.65 | 0.705641
54 | 134.47 | 0.00048376 | -0.00021537 | 0.998 | 121.2 | -0.65 | 0.705641
55 | 107.1 | 0.00050904 | -0.00024826 | 0.999 | 123.4 | -0.65 | 0.705641
56 | 85.294 | 0.00053914 | -0.00028545 | 0.999 | 125.5 | -0.65 | 0.705641
57 | 67.93 | 0.00057628 | -0.00032876 | 0.999 | 127.7 | -0.65 | 0.705641
58 | 53.91 | 0.0006241 | -0.00037283 | 0.999 | 130 | -0.65 | 0.705641
59 | 42.416 | 0.00068682 | -0.00042472 | 0.999 | 132.5 | -0.65 | 0.705641
60 | 33.064 | 0.00076513 | -0.00047333 | 0.999 | 135 | -0.65 | 0.705641
61 | 25.518 | 0.00086159 | -0.00051826 | 0.999 | 137.6 | -0.65 | 0.705641
62 | 19.484 | 0.00097008 | -0.00054783 | 0.999 | 140.5 | -0.65 | 0.705641
63 | 14.705 | 0.0010806 | -0.00056946 | 0.999 | 144.3 | -0.65 | 0.705641
64 | 10.96 | 0.0011844 | -0.00058579 | 0.999 | 148.4 | -0.65 | 0.705641
65 | 8.0607 | 0.0012903 | -0.00062855 | 0.998 | 152.4 | -0.65 | 0.705641
66 | 5.8439 | 0.0014377 | -0.00069082 | 0.997 | 156.9 | -0.65 | 0.705641
67 | 4.1726 | 0.00164 | -0.00072081 | 0.996 | 162.3 | -0.65 | 0.705641
68 | 2.9318 | 0.0018747 | -0.0006803 | 0.994 | 168.9 | -0.65 | 0.705641
69 | 2.0259 | 0.0020798 | -0.00056991 | 0.993 | 177 | -0.65 | 0.705641
70 | 1.3761 | 0.002223 | -0.00043573 | 0.992 | 187.7 | -0.65 | 0.705641
71 | 0.91901 | 0.0022865 | -0.00027462 | 0.991 | 202.5 | -0.64 | 0.705641
72 | 0.60383 | 0.002343 | -0.00019368 | 0.99 | 224.9 | -0.66 | 0.705641
73 | 0.39094 | 0.0023114 | -0.00011617 | 0.991 | 259.5 | -0.63 | 0.705641
74 | 0.25002 | 0.0023132 | -8.2267e-05 | 0.991 | 295 | -0.65 | 0.705641
75 | 0.15849 | 0.0023635 | -1.2194e-05 | 0.99 | 341.8 | -0.65 | 0.705641
76 | 0.1 | 0.0023233 | 2.1901e-05 | 0.989 | 402.1 | -0.65 | 0.705641

## Sheet9
Number | Frequency / Hz | Z_Re / Ohm | Z_Im / Ohm | Sign | Time / s | Voltage / V | Current / A/cm^2
1 | 107.1 | 0.00054093 | -0.00025502 | 0.998 | 0 | -0.66 | 0.705641
2 | 134.47 | 0.00051386 | -0.00022022 | 0.997 | 3.1 | -0.66 | 0.705641
3 | 168.85 | 0.000492 | -0.00019248 | 0.996 | 5.3 | -0.66 | 0.705641
4 | 212.01 | 0.00047298 | -0.00016875 | 0.997 | 7.6 | -0.66 | 0.705641
5 | 266.2 | 0.00045818 | -0.00015007 | 0.998 | 9.8 | -0.66 | 0.705641
6 | 334.25 | 0.00044296 | -0.00012973 | 0.998 | 12 | -0.65 | 0.705641
7 | 419.69 | 0.0004306 | -0.00011586 | 0.996 | 14.2 | -0.66 | 0.705641
8 | 526.98 | 0.00041711 | -0.00010449 | 0.999 | 16.4 | -0.66 | 0.705641
9 | 661.68 | 0.0004063 | -9.2511e-05 | 0.995 | 18.6 | -0.66 | 0.705641
10 | 830.83 | 0.00039542 | -8.2531e-05 | 0.985 | 20.8 | -0.66 | 0.705641
11 | 1043.2 | 0.00038834 | -7.045e-05 | 0.589 | 23.1 | -0.66 | 0.705641
12 | 1309.9 | 0.00038023 | -6.2497e-05 | 0.62 | 25.3 | -0.66 | 0.705641
13 | 1644.7 | 0.00037344 | -5.2678e-05 | 0.675 | 27.4 | -0.66 | 0.705641
14 | 2065.1 | 0.00037089 | -4.4031e-05 | 0.701 | 29.6 | -0.66 | 0.705641
15 | 2593 | 0.00036496 | -3.7091e-05 | 0.732 | 31.9 | -0.66 | 0.705641
16 | 3255.8 | 0.00036188 | -3.016e-05 | 0.79 | 34.1 | -0.66 | 0.705641
17 | 4088.1 | 0.0003573 | -2.4501e-05 | 0.893 | 36.4 | -0.66 | 0.705641
18 | 5133.1 | 0.00035504 | -2.0721e-05 | 0.979 | 38.6 | -0.66 | 0.705641
19 | 6445.3 | 0.00035447 | -1.3581e-05 | 0.99 | 40.7 | -0.66 | 0.705641
20 | 8092.8 | 0.00036783 | -1.2646e-05 | 0.994 | 42.9 | -0.66 | 0.705641
21 | 10161 | 0.00033298 | -9.2585e-06 | 0.996 | 45.2 | -0.66 | 0.705641
22 | 12759 | 0.00033357 | 9.9956e-06 | 0.994 | 47.3 | -0.66 | 0.705641
23 | 16020 | 0.00034708 | 7.9251e-06 | 0.99 | 50.1 | -0.66 | 0.705641
24 | 20116 | 0.00033 | 1.2553e-05 | 0.976 | 53.6 | -0.65 | 0.705641
25 | 25258 | 0.00034827 | 2.5388e-05 | 0.981 | 56.3 | -0.66 | 0.705641
26 | 31714 | 0.00031332 | 2.7331e-05 | 0.961 | 58.5 | -0.66 | 0.705641
27 | 39821 | 0.00033312 | 7.0074e-05 | 0.83 | 60.8 | -0.66 | 0.705641
28 | 50000 | 0.00038425 | 5.9165e-05 | 0.942 | 63.5 | -0.66 | 0.705641
29 | 39821 | 0.00032034 | 4.6729e-05 | 0.916 | 66.3 | -0.66 | 0.705641
30 | 31714 | 0.00032149 | 4.9274e-05 | 0.969 | 68.5 | -0.66 | 0.705641
31 | 25258 | 0.00033891 | 3.6706e-05 | 0.986 | 70.6 | -0.66 | 0.705641
32 | 20116 | 0.00032306 | 1.8586e-05 | 0.987 | 72.8 | -0.66 | 0.705641
33 | 16020 | 0.00033255 | 8.7655e-06 | 0.989 | 75 | -0.66 | 0.705641
34 | 12759 | 0.00035153 | 6.4514e-06 | 0.991 | 77.2 | -0.66 | 0.705641
35 | 10161 | 0.00034415 | -3.2154e-06 | 0.992 | 79.4 | -0.65 | 0.705641
36 | 8092.8 | 0.00036589 | 5.598e-06 | 0.996 | 81.6 | -0.66 | 0.705641
37 | 6445.3 | 0.00035547 | -1.3149e-05 | 0.992 | 83.8 | -0.65 | 0.705641
38 | 5133.1 | 0.0003533 | -1.8973e-05 | 0.983 | 86 | -0.66 | 0.705641
39 | 4088.1 | 0.00035794 | -2.5813e-05 | 0.89 | 88.3 | -0.66 | 0.705641
40 | 3255.8 | 0.00036011 | -3.1054e-05 | 0.79 | 90.5 | -0.66 | 0.705641
41 | 2593 | 0.00036594 | -3.9013e-05 | 0.732 | 92.6 | -0.66 | 0.705641
42 | 2065.1 | 0.00036887 | -4.4825e-05 | 0.7 | 94.9 | -0.66 | 0.705641
43 | 1644.7 | 0.00037476 | -4.9927e-05 | 0.675 | 97 | -0.66 | 0.705641
44 | 1309.9 | 0.00038169 | -6.0092e-05 | 0.621 | 99.2 | -0.66 | 0.705641
45 | 1043.2 | 0.00038741 | -7.0822e-05 | 0.592 | 101.5 | -0.66 | 0.705641
46 | 830.83 | 0.00039527 | -8.0414e-05 | 0.987 | 103.7 | -0.66 | 0.705641
47 | 661.68 | 0.00040695 | -9.1322e-05 | 0.997 | 105.9 | -0.66 | 0.705641
48 | 526.98 | 0.00041739 | -0.00010295 | 0.994 | 108.1 | -0.66 | 0.705641
49 | 419.69 | 0.00043014 | -0.00011919 | 0.995 | 110.3 | -0.66 | 0.705641
50 | 334.25 | 0.00044309 | -0.00013207 | 0.997 | 112.4 | -0.66 | 0.705641
51 | 266.2 | 0.00045651 | -0.00014938 | 0.995 | 114.7 | -0.66 | 0.705641
52 | 212.01 | 0.0004767 | -0.00017024 | 0.998 | 116.9 | -0.66 | 0.705641
53 | 168.85 | 0.00049295 | -0.00019332 | 0.998 | 119 | -0.66 | 0.705641
54 | 134.47 | 0.00051324 | -0.0002201 | 0.998 | 121.2 | -0.66 | 0.705641
55 | 107.1 | 0.00054019 | -0.00025625 | 0.999 | 123.4 | -0.66 | 0.705641
56 | 85.294 | 0.00057213 | -0.00029281 | 0.999 | 125.5 | -0.66 | 0.705641
57 | 67.93 | 0.00061101 | -0.0003362 | 0.999 | 127.7 | -0.66 | 0.705641
58 | 53.91 | 0.00066264 | -0.00038133 | 0.999 | 130 | -0.66 | 0.705641
59 | 42.416 | 0.00072553 | -0.00043142 | 0.999 | 132.5 | -0.66 | 0.705641
60 | 33.064 | 0.00080499 | -0.00047989 | 0.999 | 135 | -0.65 | 0.705641
61 | 25.518 | 0.00090345 | -0.00052035 | 0.999 | 137.6 | -0.65 | 0.705641
62 | 19.484 | 0.001008 | -0.00054854 | 0.999 | 140.5 | -0.65 | 0.705641
63 | 14.705 | 0.0011136 | -0.00056922 | 0.999 | 144.3 | -0.65 | 0.705641
64 | 10.96 | 0.0012162 | -0.00058066 | 0.999 | 148.4 | -0.66 | 0.705641
65 | 8.0607 | 0.0013143 | -0.00062037 | 0.998 | 152.4 | -0.65 | 0.705641
66 | 5.8439 | 0.0014455 | -0.00069146 | 0.997 | 156.9 | -0.65 | 0.705641
67 | 4.1726 | 0.0016347 | -0.00075061 | 0.996 | 162.3 | -0.66 | 0.705641
68 | 2.9318 | 0.0019002 | -0.00076567 | 0.994 | 168.9 | -0.66 | 0.705641
69 | 2.0259 | 0.00217 | -0.00070192 | 0.993 | 177 | -0.66 | 0.705641
70 | 1.3761 | 0.0023681 | -0.00056403 | 0.992 | 187.7 | -0.65 | 0.705641
71 | 0.91901 | 0.0024578 | -0.00037133 | 0.991 | 202.5 | -0.64 | 0.705641
72 | 0.60383 | 0.002494 | -0.00024907 | 0.99 | 224.9 | -0.66 | 0.705641
73 | 0.39094 | 0.0025064 | -0.00014966 | 0.991 | 259.5 | -0.63 | 0.705641
74 | 0.25002 | 0.0025368 | -0.00010426 | 0.991 | 295 | -0.66 | 0.705641
75 | 0.15849 | 0.0025358 | -1.9272e-05 | 0.99 | 341.8 | -0.66 | 0.705641
76 | 0.1 | 0.0025019 | 2.5181e-05 | 0.989 | 402.1 | -0.66 | 0.705641