## Sheet1
Number | Frequency / Hz | Z_Re / Ohm | Z_Im / Ohm | Sign | Time / s | Voltage / V | Current / A/cm^2
1 | 107.1 | 0.013212 | -0.0060843 | 0.999 | 0 | -16.02 | 0.705641
2 | 134.47 | 0.012455 | -0.005357 | 0.995 | 3.1 | -16.01 | 0.705641
3 | 168.85 | 0.011877 | -0.0047246 | 0.997 | 5.3 | -16.02 | 0.705641
4 | 212.01 | 0.011341 | -0.0041889 | 0.998 | 7.6 | -16.02 | 0.705641
5 | 266.2 | 0.010906 | -0.0037511 | 0.995 | 9.7 | -16.01 | 0.705641
6 | 334.25 | 0.010501 | -0.0033116 | 0.998 | 12 | -16.01 | 0.705641
7 | 419.69 | 0.010138 | -0.0029534 | 0.998 | 14.1 | -16 | 0.705641
8 | 526.98 | 0.009787 | -0.0026488 | 0.995 | 16.4 | -16 | 0.705641
9 | 661.68 | 0.0094854 | -0.0023265 | 0.997 | 18.6 | -16.01 | 0.705641
10 | 830.83 | 0.0092338 | -0.0020735 | 0.988 | 20.8 | -16.01 | 0.705641
11 | 1043.2 | 0.0090179 | -0.0017763 | 0.593 | 23 | -16.01 | 0.705641
12 | 1309.9 | 0.0088654 | -0.0015786 | 0.621 | 25.2 | -16.01 | 0.705641
13 | 1644.7 | 0.008693 | -0.0013785 | 0.67 | 27.4 | -16.01 | 0.705641
14 | 2065.1 | 0.0085593 | -0.0012002 | 0.7 | 29.6 | -16.01 | 0.705641
15 | 2593 | 0.008444 | -0.0010391 | 0.735 | 31.9 | -16 | 0.705641
16 | 3255.8 | 0.0083311 | -0.00089806 | 0.786 | 34 | -16 | 0.705641
17 | 4088.1 | 0.0082447 | -0.00079563 | 0.89 | 36.2 | -16 | 0.705641
18 | 5133.1 | 0.008165 | -0.0007382 | 0.977 | 38.4 | -16 | 0.705641
19 | 6445.3 | 0.008072 | -0.00069207 | 0.988 | 40.7 | -16.01 | 0.705641
20 | 8092.8 | 0.0079613 | -0.00071501 | 0.992 | 42.9 | -16.01 | 0.705641
21 | 10161 | 0.0077898 | -0.00074124 | 0.992 | 45.1 | -16.01 | 0.705641
22 | 12759 | 0.0074413 | -0.00074242 | 0.995 | 47.3 | -16.01 | 0.705641
23 | 16020 | 0.0070166 | -0.00097623 | 0.99 | 49.4 | -16 | 0.705641
24 | 20116 | 0.0064542 | -0.0011914 | 0.991 | 51.7 | -16 | 0.705641
25 | 25258 | 0.0051267 | -0.0012932 | 0.982 | 53.8 | -16 | 0.705641
26 | 31714 | 0.0034487 | -0.00024073 | 0.964 | 56.6 | -16 | 0.705641
27 | 39821 | 0.00049382 | -0.001909 | 0.895 | 59.4 | -16 | 0.705641
28 | 50000 | -0.0027342 | -0.0033494 | 0.958 | 61.6 | -16 | 0.705641
29 | 39821 | 0.0014477 | -0.0020605 | 0.913 | 63.7 | -16 | 0.705641
30 | 31714 | 0.0034003 | -0.0017972 | 0.966 | 65.9 | -16 | 0.705641
31 | 25258 | 0.0051076 | -0.00099065 | 0.984 | 68.1 | -16 | 0.705641
32 | 20116 | 0.006221 | -0.0012425 | 0.974 | 70.3 | -16 | 0.705641
33 | 16020 | 0.0069536 | -0.00091096 | 0.992 | 72.5 | -16 | 0.705641
34 | 12759 | 0.0074937 | -0.00086245 | 0.996 | 74.7 | -16 | 0.705641
35 | 10161 | 0.0077356 | -0.00077335 | 0.996 | 76.8 | -15.99 | 0.705641
36 | 8092.8 | 0.0079042 | -0.00071083 | 0.997 | 79.1 | -16 | 0.705641
37 | 6445.3 | 0.0080062 | -0.00068013 | 0.99 | 81.3 | -15.99 | 0.705641
38 | 5133.1 | 0.0081323 | -0.00073428 | 0.983 | 83.4 | -16 | 0.705641
39 | 4088.1 | 0.0082266 | -0.00078331 | 0.892 | 85.6 | -16 | 0.705641
40 | 3255.8 | 0.0083117 | -0.00089358 | 0.785 | 87.9 | -15.99 | 0.705641
41 | 2593 | 0.0083991 | -0.0010361 | 0.731 | 90 | -16 | 0.705641
42 | 2065.1 | 0.0085118 | -0.0011917 | 0.699 | 92.2 | -16 | 0.705641
43 | 1644.7 | 0.0086497 | -0.0013817 | 0.671 | 94.4 | -16 | 0.705641
44 | 1309.9 | 0.0088151 | -0.0015661 | 0.622 | 96.6 | -15.99 | 0.705641
45 | 1043.2 | 0.008974 | -0.0017713 | 0.594 | 98.8 | -15.99 | 0.705641
46 | 830.83 | 0.0091959 | -0.0020681 | 0.989 | 101 | -15.99 | 0.705641
47 | 661.68 | 0.0094691 | -0.0023479 | 0.995 | 103.2 | -15.99 | 0.705641
48 | 526.98 | 0.0097858 | -0.0026342 | 0.998 | 105.4 | -15.99 | 0.705641
49 | 419.69 | 0.010111 | -0.0029455 | 0.999 | 107.6 | -15.99 | 0.705641
50 | 334.25 | 0.010467 | -0.0033044 | 0.999 | 109.7 | -15.99 | 0.705641
51 | 266.2 | 0.010864 | -0.0037321 | 0.996 | 112 | -16 | 0.705641
52 | 212.01 | 0.011299 | -0.0041831 | 0.998 | 114.2 | -16 | 0.705641
53 | 168.85 | 0.011831 | -0.0047323 | 0.998 | 116.4 | -16 | 0.705641
54 | 134.47 | 0.012415 | -0.00535 | 0.995 | 118.6 | -15.99 | 0.705641
55 | 107.1 | 0.013179 | -0.0060766 | 0.999 | 120.7 | -15.99 | 0.705641
56 | 85.294 | 0.01409 | -0.0068399 | 0.999 | 122.9 | -15.99 | 0.705641
57 | 67.93 | 0.015185 | -0.0076112 | 0.999 | 125.1 | -15.99 | 0.705641
58 | 53.91 | 0.016582 | -0.0083937 | 0.999 | 127.4 | -15.99 | 0.705641
59 | 42.416 | 0.018153 | -0.0090665 | 0.999 | 129.8 | -15.98 | 0.705641
60 | 33.064 | 0.019989 | -0.0095658 | 0.999 | 132.3 | -15.99 | 0.705641
61 | 25.518 | 0.021993 | -0.009815 | 0.999 | 135 | -15.98 | 0.705641
62 | 19.484 | 0.02401 | -0.0097779 | 0.999 | 137.8 | -15.99 | 0.705641
63 | 14.705 | 0.02573 | -0.0096333 | 0.999 | 141.6 | -15.99 | 0.705641
64 | 10.96 | 0.02765 | -0.0096749 | 0.999 | 145.7 | -16.02 | 0.705641
65 | 8.0607 | 0.029917 | -0.0097044 | 0.999 | 149.6 | -15.92 | 0.705641
66 | 5.8439 | 0.03257 | -0.0092584 | 0.998 | 154.3 | -16.18 | 0.705641
67 | 4.1726 | 0.035079 | -0.0080605 | 0.998 | 159.6 | -15.72 | 0.705641
68 | 2.9318 | 0.037032 | -0.0063533 | 0.997 | 166.1 | -15.92 | 0.705641
69 | 2.0259 | 0.038235 | -0.0044864 | 0.996 | 174.3 | -16.42 | 0.705641
70 | 1.3761 | 0.038779 | -0.0028646 | 0.997 | 185 | -15.62 | 0.705641
71 | 0.91901 | 0.03896 | -0.0016842 | 0.996 | 199.8 | -16.45 | 0.705641
72 | 0.60383 | 0.038875 | -0.00062878 | 0.996 | 218.7 | -16.06 | 0.705641
73 | 0.39094 | 0.038663 | -0.00012149 | 0.997 | 249.9 | -16.01 | 0.705641
74 | 0.25002 | 0.038489 | 0.00042068 | 0.996 | 285.4 | -15.99 | 0.705641
75 | 0.15849 | 0.0383 | 0.00098912 | 0.996 | 332.2 | -15.98 | 0.705641
76 | 0.1 | 0.037773 | 0.0013468 | 0.997 | 392.4 | -16.05 | 0.705641

## Sheet2
Number | Frequency / Hz | Z_Re / Ohm | Z_Im / Ohm | Sign | Time / s | Voltage / V | Current / A/cm^2
1 | 107.1 | 0.00055324 | -0.00025385 | 0.999 | 0 | -0.66 | 0.705641
2 | 134.47 | 0.0005225 | -0.00022451 | 0.995 | 3.1 | -0.66 | 0.705641
3 | 168.85 | 0.00049647 | -0.00019888 | 0.997 | 5.3 | -0.66 | 0.705641
4 | 212.01 | 0.00047399 | -0.00017595 | 0.998 | 7.6 | -0.66 | 0.705641
5 | 266.2 | 0.00045568 | -0.00015756 | 0.995 | 9.7 | -0.66 | 0.705641
6 | 334.25 | 0.00043953 | -0.000139 | 0.998 | 12 | -0.66 | 0.705641
7 | 419.69 | 0.00042185 | -0.00012619 | 0.998 | 14.1 | -0.66 | 0.705641
8 | 526.98 | 0.0004091 | -0.00011201 | 0.995 | 16.4 | -0.66 | 0.705641
9 | 661.68 | 0.00039542 | -9.8623e-05 | 0.997 | 18.6 | -0.66 | 0.705641
10 | 830.83 | 0.00038489 | -8.7728e-05 | 0.988 | 20.8 | -0.66 | 0.705641
11 | 1043.2 | 0.00037537 | -7.9319e-05 | 0.593 | 23 | -0.66 | 0.705641
12 | 1309.9 | 0.00036854 | -6.6392e-05 | 0.621 | 25.2 | -0.66 | 0.705641
13 | 1644.7 | 0.00035883 | -5.9549e-05 | 0.67 | 27.4 | -0.66 | 0.705641
14 | 2065.1 | 0.00035434 | -5.0369e-05 | 0.7 | 29.6 | -0.66 | 0.705641
15 | 2593 | 0.00034903 | -4.3273e-05 | 0.735 | 31.9 | -0.66 | 0.705641
16 | 3255.8 | 0.00034304 | -3.7788e-05 | 0.786 | 34 | -0.66 | 0.705641
17 | 4088.1 | 0.0003408 | -3.299e-05 | 0.89 | 36.2 | -0.66 | 0.705641
18 | 5133.1 | 0.0003363 | -2.7151e-05 | 0.977 | 38.4 | -0.66 | 0.705641
19 | 6445.3 | 0.00033623 | -2.162e-05 | 0.988 | 40.7 | -0.66 | 0.705641
20 | 8092.8 | 0.00033016 | -2.3677e-05 | 0.992 | 42.9 | -0.66 | 0.705641
21 | 10161 | 0.00032357 | -1.8555e-05 | 0.992 | 45.1 | -0.66 | 0.705641
22 | 12759 | 0.00033447 | -7.5814e-06 | 0.995 | 47.3 | -0.66 | 0.705641
23 | 16020 | 0.00032036 | 1.0182e-05 | 0.99 | 49.4 | -0.66 | 0.705641
24 | 20116 | 0.00032228 | 5.1501e-06 | 0.991 | 51.7 | -0.66 | 0.705641
25 | 25258 | 0.00032674 | -8.8027e-06 | 0.982 | 53.8 | -0.66 | 0.705641
26 | 31714 | 0.00030638 | 2.1237e-05 | 0.964 | 56.6 | -0.66 | 0.705641
27 | 39821 | 0.00034514 | 2.4809e-05 | 0.895 | 59.4 | -0.66 | 0.705641
28 | 50000 | 0.00030225 | 3.836e-05 | 0.958 | 61.6 | -0.66 | 0.705641
29 | 39821 | 0.00030188 | 6.152e-05 | 0.913 | 63.7 | -0.66 | 0.705641
30 | 31714 | 0.00033822 | 1.2733e-05 | 0.966 | 65.9 | -0.66 | 0.705641
31 | 25258 | 0.00030327 | 1.6747e-05 | 0.984 | 68.1 | -0.66 | 0.705641
32 | 20116 | 0.00035047 | 4.5618e-07 | 0.974 | 70.3 | -0.66 | 0.705641
33 | 16020 | 0.00031405 | 2.5067e-06 | 0.992 | 72.5 | -0.66 | 0.705641
34 | 12759 | 0.0003301 | -9.6925e-06 | 0.996 | 74.7 | -0.66 | 0.705641
35 | 10161 | 0.00033198 | -9.5584e-06 | 0.996 | 76.8 | -0.66 | 0.705641
36 | 8092.8 | 0.00033179 | -1.5211e-05 | 0.997 | 79.1 | -0.66 | 0.705641
37 | 6445.3 | 0.00033319 | -2.0603e-05 | 0.99 | 81.3 | -0.66 | 0.705641
38 | 5133.1 | 0.00033655 | -2.5933e-05 | 0.983 | 83.4 | -0.66 | 0.705641
39 | 4088.1 | 0.00033935 | -3.0097e-05 | 0.892 | 85.6 | -0.66 | 0.705641
40 | 3255.8 | 0.00034289 | -3.7715e-05 | 0.785 | 87.9 | -0.66 | 0.705641
41 | 2593 | 0.00034635 | -4.3999e-05 | 0.731 | 90 | -0.66 | 0.705641
42 | 2065.1 | 0.00035099 | -5.2559e-05 | 0.699 | 92.2 | -0.66 | 0.705641
43 | 1644.7 | 0.00035827 | -5.9616e-05 | 0.671 | 94.4 | -0.66 | 0.705641
44 | 1309.9 | 0.00036393 | -6.6941e-05 | 0.622 | 96.6 | -0.66 | 0.705641
45 | 1043.2 | 0.00037267 | -7.7757e-05 | 0.594 | 98.8 | -0.66 | 0.705641
46 | 830.83 | 0.00038436 | -8.9576e-05 | 0.989 | 101 | -0.66 | 0.705641
47 | 661.68 | 0.00039509 | -9.9737e-05 | 0.995 | 103.2 | -0.66 | 0.705641
48 | 526.98 | 0.00040841 | -0.00011187 | 0.998 | 105.4 | -0.66 | 0.705641
49 | 419.69 | 0.00042286 | -0.00012439 | 0.999 | 107.6 | -0.66 | 0.705641
50 | 334.25 | 0.00043744 | -0.00013789 | 0.999 | 109.7 | -0.66 | 0.705641
51 | 266.2 | 0.00045292 | -0.00015784 | 0.996 | 112 | -0.66 | 0.705641
52 | 212.01 | 0.00047353 | -0.00017638 | 0.998 | 114.2 | -0.66 | 0.705641
53 | 168.85 | 0.00049599 | -0.00019879 | 0.998 | 116.4 | -0.66 | 0.705641
54 | 134.47 | 0.00051826 | -0.00022537 | 0.995 | 118.6 | -0.66 | 0.705641
55 | 107.1 | 0.0005522 | -0.00025388 | 0.999 | 120.7 | -0.66 | 0.705641
56 | 85.294 | 0.00058981 | -0.00028382 | 0.999 | 122.9 | -0.66 | 0.705641
57 | 67.93 | 0.00063564 | -0.00031659 | 0.999 | 125.1 | -0.66 | 0.705641
58 | 53.91 | 0.00069081 | -0.00034642 | 0.999 | 127.4 | -0.66 | 0.705641
59 | 42.416 | 0.00075404 | -0.000374 | 0.999 | 129.8 | -0.66 | 0.705641
60 | 33.064 | 0.00083116 | -0.00039427 | 0.999 | 132.3 | -0.66 | 0.705641
61 | 25.518 | 0.0009126 | -0.00040636 | 0.999 | 135 | -0.66 | 0.705641
62 | 19.484 | 0.0009984 | -0.0004044 | 0.999 | 137.8 | -0.66 | 0.705641
63 | 14.705 | 0.0010762 | -0.00039865 | 0.999 | 141.6 | -0.66 | 0.705641
64 | 10.96 | 0.0011599 | -0.00039991 | 0.999 | 145.7 | -0.66 | 0.705641
65 | 8.0607 | 0.0012566 | -0.00039594 | 0.999 | 149.6 | -0.66 | 0.705641
66 | 5.8439 | 0.0013607 | -0.00037224 | 0.998 | 154.3 | -0.66 | 0.705641
67 | 4.1726 | 0.0014555 | -0.00031459 | 0.998 | 159.6 | -0.66 | 0.705641
68 | 2.9318 | 0.0015272 | -0.00024493 | 0.997 | 166.1 | -0.66 | 0.705641
69 | 2.0259 | 0.0015721 | -0.00017298 | 0.996 | 174.3 | -0.66 | 0.705641
70 | 1.3761 | 0.0015908 | -0.00010979 | 0.997 | 185 | -0.66 | 0.705641
71 | 0.91901 | 0.0015991 | -6.4236e-05 | 0.996 | 199.8 | -0.66 | 0.705641
72 | 0.60383 | 0.0015962 | -2.4403e-05 | 0.996 | 218.7 | -0.65 | 0.705641
73 | 0.39094 | 0.0015895 | -1.2282e-05 | 0.997 | 249.9 | -0.67 | 0.705641
74 | 0.25002 | 0.0015821 | 1.2377e-05 | 0.996 | 285.4 | -0.66 | 0.705641
75 | 0.15849 | 0.0015714 | 3.5969e-05 | 0.996 | 332.2 | -0.66 | 0.705641
76 | 0.1 | 0.001556 | 5.1766e-05 | 0.997 | 392.4 | -0.66 | 0.705641

## Sheet3
Number | Frequency / Hz | Z_Re / Ohm | Z_Im / Ohm | Sign | Time / s | Voltage / V | Current / A/cm^2
1 | 107.1 | 0.0005437 | -0.00024956 | 0.999 | 0 | -0.67 | 0.705641
2 | 134.47 | 0.00051175 | -0.00021887 | 0.995 | 3.1 | -0.67 | 0.705641
3 | 168.85 | 0.00048737 | -0.0001929 | 0.997 | 5.3 | -0.67 | 0.705641
4 | 212.01 | 0.00046678 | -0.00017161 | 0.998 | 7.6 | -0.67 | 0.705641
5 | 266.2 | 0.00044857 | -0.0001535 | 0.995 | 9.7 | -0.67 | 0.705641
6 | 334.25 | 0.00043109 | -0.00013504 | 0.998 | 12 | -0.67 | 0.705641
7 | 419.69 | 0.00041693 | -0.00012142 | 0.998 | 14.1 | -0.67 | 0.705641
8 | 526.98 | 0.00040132 | -0.00010781 | 0.995 | 16.4 | -0.67 | 0.705641
9 | 661.68 | 0.00038935 | -9.5753e-05 | 0.997 | 18.6 | -0.67 | 0.705641
10 | 830.83 | 0.00037855 | -8.3676e-05 | 0.988 | 20.8 | -0.67 | 0.705641
11 | 1043.2 | 0.00037086 | -7.4436e-05 | 0.593 | 23 | -0.67 | 0.705641
12 | 1309.9 | 0.00036573 | -6.1972e-05 | 0.621 | 25.2 | -0.67 | 0.705641
13 | 1644.7 | 0.0003569 | -5.5505e-05 | 0.67 | 27.4 | -0.67 | 0.705641
14 | 2065.1 | 0.00035165 | -4.4624e-05 | 0.7 | 29.6 | -0.67 | 0.705641
15 | 2593 | 0.00034738 | -4.0555e-05 | 0.735 | 31.9 | -0.67 | 0.705641
16 | 3255.8 | 0.00034223 | -3.3041e-05 | 0.786 | 34 | -0.67 | 0.705641
17 | 4088.1 | 0.00033937 | -2.8624e-05 | 0.89 | 36.2 | -0.67 | 0.705641
18 | 5133.1 | 0.00033582 | -2.1152e-05 | 0.977 | 38.4 | -0.67 | 0.705641
19 | 6445.3 | 0.00033946 | -2.0009e-05 | 0.988 | 40.7 | -0.67 | 0.705641
20 | 8092.8 | 0.00033533 | -1.6866e-05 | 0.992 | 42.9 | -0.67 | 0.705641
21 | 10161 | 0.00032679 | -1.1376e-05 | 0.992 | 45.1 | -0.67 | 0.705641
22 | 12759 | 0.00032978 | -3.3807e-06 | 0.995 | 47.3 | -0.67 | 0.705641
23 | 16020 | 0.00032487 | -5.8536e-06 | 0.99 | 49.4 | -0.67 | 0.705641
24 | 20116 | 0.00033063 | 1.2506e-07 | 0.991 | 51.7 | -0.67 | 0.705641
25 | 25258 | 0.00033554 | -1.689e-05 | 0.982 | 53.8 | -0.67 | 0.705641
26 | 31714 | 0.00031886 | 6.4778e-06 | 0.964 | 56.6 | -0.67 | 0.705641
27 | 39821 | 0.00032302 | 7.9723e-05 | 0.895 | 59.4 | -0.67 | 0.705641
28 | 50000 | 0.00028 | 1.518e-05 | 0.958 | 61.6 | -0.67 | 0.705641
29 | 39821 | 0.00030895 | 3.3053e-05 | 0.913 | 63.7 | -0.67 | 0.705641
30 | 31714 | 0.00033077 | 1.7421e-05 | 0.966 | 65.9 | -0.67 | 0.705641
31 | 25258 | 0.00031857 | -1.1013e-05 | 0.984 | 68.1 | -0.67 | 0.705641
32 | 20116 | 0.00035637 | 1.3826e-05 | 0.974 | 70.3 | -0.67 | 0.705641
33 | 16020 | 0.00031655 | 2.1117e-06 | 0.992 | 72.5 | -0.67 | 0.705641
34 | 12759 | 0.00032646 | -2.0438e-06 | 0.996 | 74.7 | -0.67 | 0.705641
35 | 10161 | 0.00034025 | -1.2957e-05 | 0.996 | 76.8 | -0.67 | 0.705641
36 | 8092.8 | 0.00033774 | -1.6563e-05 | 0.997 | 79.1 | -0.67 | 0.705641
37 | 6445.3 | 0.00033339 | -1.5631e-05 | 0.99 | 81.3 | -0.67 | 0.705641
38 | 5133.1 | 0.00033625 | -2.2105e-05 | 0.983 | 83.4 | -0.67 | 0.705641
39 | 4088.1 | 0.00033913 | -2.767e-05 | 0.892 | 85.6 | -0.67 | 0.705641
40 | 3255.8 | 0.00034108 | -3.1867e-05 | 0.785 | 87.9 | -0.67 | 0.705641
41 | 2593 | 0.0003459 | -3.9877e-05 | 0.731 | 90 | -0.67 | 0.705641
42 | 2065.1 | 0.00034945 | -4.9297e-05 | 0.699 | 92.2 | -0.67 | 0.705641
43 | 1644.7 | 0.00035426 | -5.6092e-05 | 0.671 | 94.4 | -0.67 | 0.705641
44 | 1309.9 | 0.0003594 | -6.327e-05 | 0.622 | 96.6 | -0.67 | 0.705641
45 | 1043.2 | 0.00036755 | -7.2801e-05 | 0.594 | 98.8 | -0.67 | 0.705641
46 | 830.83 | 0.00037801 | -8.4386e-05 | 0.989 | 101 | -0.67 | 0.705641
47 | 661.68 | 0.00038887 | -9.4634e-05 | 0.995 | 103.2 | -0.67 | 0.705641
48 | 526.98 | 0.00040152 | -0.00010727 | 0.998 | 105.4 | -0.67 | 0.705641
49 | 419.69 | 0.00041432 | -0.00012045 | 0.999 | 107.6 | -0.67 | 0.705641
50 | 334.25 | 0.00042944 | -0.00013501 | 0.999 | 109.7 | -0.67 | 0.705641
51 | 266.2 | 0.00044552 | -0.00015231 | 0.996 | 112 | -0.67 | 0.705641
52 | 212.01 | 0.00046525 | -0.00017135 | 0.998 | 114.2 | -0.67 | 0.705641
53 | 168.85 | 0.0004864 | -0.00019481 | 0.998 | 116.4 | -0.67 | 0.705641
54 | 134.47 | 0.00050938 | -0.00021923 | 0.995 | 118.6 | -0.67 | 0.705641
55 | 107.1 | 0.0005417 | -0.00025023 | 0.999 | 120.7 | -0.67 | 0.705641
56 | 85.294 | 0.00057955 | -0.00028013 | 0.999 | 122.9 | -0.67 | 0.705641
57 | 67.93 | 0.00062466 | -0.00031176 | 0.999 | 125.1 | -0.67 | 0.705641
58 | 53.91 | 0.00067994 | -0.00033968 | 0.999 | 127.4 | -0.67 | 0.705641
59 | 42.416 | 0.00074463 | -0.00036674 | 0.999 | 129.8 | -0.67 | 0.705641
60 | 33.064 | 0.00081844 | -0.00038635 | 0.999 | 132.3 | -0.67 | 0.705641
61 | 25.518 | 0.00089974 | -0.00039296 | 0.999 | 135 | -0.67 | 0.705641
62 | 19.484 | 0.00097948 | -0.00038962 | 0.999 | 137.8 | -0.67 | 0.705641
63 | 14.705 | 0.0010531 | -0.000386 | 0.999 | 141.6 | -0.67 | 0.705641
64 | 10.96 | 0.0011316 | -0.00038495 | 0.999 | 145.7 | -0.67 | 0.705641
65 | 8.0607 | 0.0012222 | -0.00038505 | 0.999 | 149.6 | -0.67 | 0.705641
66 | 5.8439 | 0.0013256 | -0.00036546 | 0.998 | 154.3 | -0.67 | 0.705641
67 | 4.1726 | 0.0014225 | -0.00031457 | 0.998 | 159.6 | -0.67 | 0.705641
68 | 2.9318 | 0.0014985 | -0.00024466 | 0.997 | 166.1 | -0.67 | 0.705641
69 | 2.0259 | 0.0015412 | -0.00017407 | 0.996 | 174.3 | -0.67 | 0.705641
70 | 1.3761 | 0.0015631 | -0.0001114 | 0.997 | 185 | -0.67 | 0.705641
71 | 0.91901 | 0.0015683 | -6.3876e-05 | 0.996 | 199.8 | -0.67 | 0.705641
72 | 0.60383 | 0.0015689 | -2.2742e-05 | 0.996 | 218.7 | -0.66 | 0.705641
73 | 0.39094 | 0.001561 | -1.2787e-05 | 0.997 | 249.9 | -0.68 | 0.705641
74 | 0.25002 | 0.0015528 | 1.1554e-05 | 0.996 | 285.4 | -0.67 | 0.705641
75 | 0.15849 | 0.0015446 | 3.752e-05 | 0.996 | 332.2 | -0.67 | 0.705641
76 | 0.1 | 0.0015272 | 5.425e-05 | 0.997 | 392.4 | -0.67 | 0.705641

## Sheet4
Number | Frequency / Hz | Z_Re / Ohm | Z_Im / Ohm | Sign | Time / s | Voltage / V | Current / A/cm^2
1 | 107.1 | 0.00055158 | -0.00024891 | 0.999 | 0 | -0.67 | 0.705641
2 | 134.47 | 0.00052037 | -0.00021944 | 0.995 | 3.1 | -0.67 | 0.705641
3 | 168.85 | 0.0004955 | -0.00019276 | 0.997 | 5.3 | -0.67 | 0.705641
4 | 212.01 | 0.00047542 | -0.00017214 | 0.998 | 7.6 | -0.67 | 0.705641
5 | 266.2 | 0.00045653 | -0.00015346 | 0.995 | 9.7 | -0.67 | 0.705641
6 | 334.25 | 0.00043981 | -0.00013696 | 0.998 | 12 | -0.67 | 0.705641
7 | 419.69 | 0.00042361 | -0.0001207 | 0.998 | 14.1 | -0.67 | 0.705641
8 | 526.98 | 0.00041042 | -0.00010714 | 0.995 | 16.4 | -0.67 | 0.705641
9 | 661.68 | 0.00040033 | -9.5435e-05 | 0.997 | 18.6 | -0.67 | 0.705641
10 | 830.83 | 0.00038801 | -8.4395e-05 | 0.988 | 20.8 | -0.67 | 0.705641
11 | 1043.2 | 0.00038124 | -7.3095e-05 | 0.593 | 23 | -0.67 | 0.705641
12 | 1309.9 | 0.00037562 | -5.9164e-05 | 0.621 | 25.2 | -0.67 | 0.705641
13 | 1644.7 | 0.0003658 | -5.5365e-05 | 0.67 | 27.4 | -0.67 | 0.705641
14 | 2065.1 | 0.00036463 | -4.1781e-05 | 0.7 | 29.6 | -0.67 | 0.705641
15 | 2593 | 0.00035632 | -3.9469e-05 | 0.735 | 31.9 | -0.67 | 0.705641
16 | 3255.8 | 0.00035193 | -3.1889e-05 | 0.786 | 34 | -0.67 | 0.705641
17 | 4088.1 | 0.00034942 | -2.6731e-05 | 0.89 | 36.2 | -0.67 | 0.705641
18 | 5133.1 | 0.00034552 | -2.0977e-05 | 0.977 | 38.4 | -0.67 | 0.705641
19 | 6445.3 | 0.00034546 | -1.5222e-05 | 0.988 | 40.7 | -0.67 | 0.705641
20 | 8092.8 | 0.00034377 | -1.5696e-05 | 0.992 | 42.9 | -0.67 | 0.705641
21 | 10161 | 0.00033632 | -1.1514e-05 | 0.992 | 45.1 | -0.67 | 0.705641
22 | 12759 | 0.00033513 | 5.9556e-08 | 0.995 | 47.3 | -0.67 | 0.705641
23 | 16020 | 0.00033523 | 1.4603e-06 | 0.99 | 49.4 | -0.67 | 0.705641
24 | 20116 | 0.00034332 | 9.2465e-06 | 0.991 | 51.7 | -0.67 | 0.705641
25 | 25258 | 0.00035019 | 2.4054e-05 | 0.982 | 53.8 | -0.67 | 0.705641
26 | 31714 | 0.00031066 | 2.1711e-05 | 0.964 | 56.6 | -0.67 | 0.705641
27 | 39821 | 0.00032525 | 4.6739e-05 | 0.895 | 59.4 | -0.67 | 0.705641
28 | 50000 | 0.00033519 | 0.00010115 | 0.958 | 61.6 | -0.67 | 0.705641
29 | 39821 | 0.00031082 | 5.2715e-05 | 0.913 | 63.7 | -0.67 | 0.705641
30 | 31714 | 0.00033386 | 3.285e-05 | 0.966 | 65.9 | -0.67 | 0.705641
31 | 25258 | 0.00034238 | 1.1088e-05 | 0.984 | 68.1 | -0.67 | 0.705641
32 | 20116 | 0.00033257 | 6.238e-06 | 0.974 | 70.3 | -0.67 | 0.705641
33 | 16020 | 0.00033037 | 1.013e-05 | 0.992 | 72.5 | -0.67 | 0.705641
34 | 12759 | 0.000323 | 1.3546e-06 | 0.996 | 74.7 | -0.67 | 0.705641
35 | 10161 | 0.00033492 | -1.0872e-05 | 0.996 | 76.8 | -0.67 | 0.705641
36 | 8092.8 | 0.00033825 | -9.1568e-06 | 0.997 | 79.1 | -0.67 | 0.705641
37 | 6445.3 | 0.00034148 | -1.6055e-05 | 0.99 | 81.3 | -0.67 | 0.705641
38 | 5133.1 | 0.00034305 | -2.0042e-05 | 0.983 | 83.4 | -0.67 | 0.705641
39 | 4088.1 | 0.00034702 | -2.7061e-05 | 0.892 | 85.6 | -0.67 | 0.705641
40 | 3255.8 | 0.00035173 | -3.2296e-05 | 0.785 | 87.9 | -0.67 | 0.705641
41 | 2593 | 0.00035512 | -3.8817e-05 | 0.731 | 90 | -0.67 | 0.705641
42 | 2065.1 | 0.00035949 | -4.7656e-05 | 0.699 | 92.2 | -0.67 | 0.705641
43 | 1644.7 | 0.00036464 | -5.4932e-05 | 0.671 | 94.4 | -0.67 | 0.705641
44 | 1309.9 | 0.0003677 | -6.2557e-05 | 0.622 | 96.6 | -0.67 | 0.705641
45 | 1043.2 | 0.00037838 | -7.1629e-05 | 0.594 | 98.8 | -0.67 | 0.705641
46 | 830.83 | 0.00038634 | -8.3004e-05 | 0.989 | 101 | -0.67 | 0.705641
47 | 661.68 | 0.00039742 | -9.5269e-05 | 0.995 | 103.2 | -0.67 | 0.705641
48 | 526.98 | 0.0004101 | -0.00010672 | 0.998 | 105.4 | -0.67 | 0.705641
49 | 419.69 | 0.00042331 | -0.00012119 | 0.999 | 107.6 | -0.67 | 0.705641
50 | 334.25 | 0.00043798 | -0.00013574 | 0.999 | 109.7 | -0.67 | 0.705641
51 | 266.2 | 0.00045533 | -0.00015205 | 0.996 | 112 | -0.67 | 0.705641
52 | 212.01 | 0.00047228 | -0.00017007 | 0.998 | 114.2 | -0.67 | 0.705641
53 | 168.85 | 0.00049399 | -0.00019563 | 0.998 | 116.4 | -0.67 | 0.705641
54 | 134.47 | 0.00051902 | -0.00022043 | 0.995 | 118.6 | -0.67 | 0.705641
55 | 107.1 | 0.00054988 | -0.00024904 | 0.999 | 120.7 | -0.67 | 0.705641
56 | 85.294 | 0.0005873 | -0.00027812 | 0.999 | 122.9 | -0.67 | 0.705641
57 | 67.93 | 0.00063279 | -0.00031144 | 0.999 | 125.1 | -0.67 | 0.705641
58 | 53.91 | 0.00068534 | -0.00034053 | 0.999 | 127.4 | -0.67 | 0.705641
59 | 42.416 | 0.00075036 | -0.00036703 | 0.999 | 129.8 | -0.67 | 0.705641
60 | 33.064 | 0.00082533 | -0.00038615 | 0.999 | 132.3 | -0.67 | 0.705641
61 | 25.518 | 0.00090639 | -0.00039575 | 0.999 | 135 | -0.67 | 0.705641
62 | 19.484 | 0.00098681 | -0.00039423 | 0.999 | 137.8 | -0.67 | 0.705641
63 | 14.705 | 0.0010606 | -0.00038844 | 0.999 | 141.6 | -0.67 | 0.705641
64 | 10.96 | 0.0011404 | -0.00038839 | 0.999 | 145.7 | -0.67 | 0.705641
65 | 8.0607 | 0.0012326 | -0.00038965 | 0.999 | 149.6 | -0.67 | 0.705641
66 | 5.8439 | 0.0013361 | -0.00036987 | 0.998 | 154.3 | -0.67 | 0.705641
67 | 4.1726 | 0.0014351 | -0.00031863 | 0.998 | 159.6 | -0.67 | 0.705641
68 | 2.9318 | 0.001509 | -0.00025108 | 0.997 | 166.1 | -0.67 | 0.705641
69 | 2.0259 | 0.0015591 | -0.00017609 | 0.996 | 174.3 | -0.67 | 0.705641
70 | 1.3761 | 0.0015774 | -0.00011106 | 0.997 | 185 | -0.67 | 0.705641
71 | 0.91901 | 0.0015901 | -6.4073e-05 | 0.996 | 199.8 | -0.67 | 0.705641
72 | 0.60383 | 0.0015858 | -2.1737e-05 | 0.996 | 218.7 | -0.66 | 0.705641
73 | 0.39094 | 0.0015772 | -9.9887e-06 | 0.997 | 249.9 | -0.68 | 0.705641
74 | 0.25002 | 0.0015736 | 1.214e-05 | 0.996 | 285.4 | -0.67 | 0.705641
75 | 0.15849 | 0.0015601 | 3.738e-05 | 0.996 | 332.2 | -0.67 | 0.705641
76 | 0.1 | 0.0015413 | 5.2204e-05 | 0.997 | 392.4 | -0.67 | 0.705641

## Sheet5
Number | Frequency / Hz | Z_Re / Ohm | Z_Im / Ohm | Sign | Time / s | Voltage / V | Current / A/cm^2
1 | 107.1 | 0.00054753 | -0.00025119 | 0.999 | 0 | -0.67 | 0.705641
2 | 134.47 | 0.00051656 | -0.00022091 | 0.995 | 3.1 | -0.67 | 0.705641
3 | 168.85 | 0.00049323 | -0.00019519 | 0.997 | 5.3 | -0.67 | 0.705641
4 | 212.01 | 0.00047082 | -0.00017231 | 0.998 | 7.6 | -0.67 | 0.705641
5 | 266.2 | 0.00045526 | -0.00015359 | 0.995 | 9.7 | -0.67 | 0.705641
6 | 334.25 | 0.00043642 | -0.00013425 | 0.998 | 12 | -0.67 | 0.705641
7 | 419.69 | 0.00042258 | -0.00011872 | 0.998 | 14.1 | -0.67 | 0.705641
8 | 526.98 | 0.00040713 | -0.00010896 | 0.995 | 16.4 | -0.67 | 0.705641
9 | 661.68 | 0.00039472 | -9.386e-05 | 0.997 | 18.6 | -0.67 | 0.705641
10 | 830.83 | 0.00038527 | -8.261e-05 | 0.988 | 20.8 | -0.67 | 0.705641
11 | 1043.2 | 0.00037595 | -7.3769e-05 | 0.593 | 23 | -0.67 | 0.705641
12 | 1309.9 | 0.00036865 | -6.1294e-05 | 0.621 | 25.2 | -0.67 | 0.705641
13 | 1644.7 | 0.00036298 | -5.4465e-05 | 0.67 | 27.4 | -0.67 | 0.705641
14 | 2065.1 | 0.00036115 | -4.4424e-05 | 0.7 | 29.6 | -0.67 | 0.705641
15 | 2593 | 0.0003547 | -3.7682e-05 | 0.735 | 31.9 | -0.67 | 0.705641
16 | 3255.8 | 0.00034923 | -3.1094e-05 | 0.786 | 34 | -0.67 | 0.705641
17 | 4088.1 | 0.0003466 | -2.6014e-05 | 0.89 | 36.2 | -0.67 | 0.705641
18 | 5133.1 | 0.00034231 | -1.9321e-05 | 0.977 | 38.4 | -0.67 | 0.705641
19 | 6445.3 | 0.00034389 | -1.3525e-05 | 0.988 | 40.7 | -0.67 | 0.705641
20 | 8092.8 | 0.00033594 | -8.9567e-06 | 0.992 | 42.9 | -0.67 | 0.705641
21 | 10161 | 0.00033774 | -8.7145e-06 | 0.992 | 45.1 | -0.67 | 0.705641
22 | 12759 | 0.00032588 | -7.0362e-06 | 0.995 | 47.3 | -0.67 | 0.705641
23 | 16020 | 0.00033407 | -1.8581e-06 | 0.99 | 49.4 | -0.67 | 0.705641
24 | 20116 | 0.00032023 | 2.4509e-05 | 0.991 | 51.7 | -0.67 | 0.705641
25 | 25258 | 0.00032833 | 2.0777e-05 | 0.982 | 53.8 | -0.67 | 0.705641
26 | 31714 | 0.00030022 | 3.4074e-05 | 0.964 | 56.6 | -0.67 | 0.705641
27 | 39821 | 0.00027219 | 1.885e-05 | 0.895 | 59.4 | -0.67 | 0.705641
28 | 50000 | 0.00029628 | 5.6977e-05 | 0.958 | 61.6 | -0.67 | 0.705641
29 | 39821 | 0.00030174 | 5.535e-05 | 0.913 | 63.7 | -0.67 | 0.705641
30 | 31714 | 0.00032061 | 1.0206e-05 | 0.966 | 65.9 | -0.67 | 0.705641
31 | 25258 | 0.00032729 | 1.9664e-05 | 0.984 | 68.1 | -0.67 | 0.705641
32 | 20116 | 0.00031532 | 9.0345e-06 | 0.974 | 70.3 | -0.67 | 0.705641
33 | 16020 | 0.00034034 | -3.2018e-06 | 0.992 | 72.5 | -0.67 | 0.705641
34 | 12759 | 0.00032896 | -1.9016e-06 | 0.996 | 74.7 | -0.67 | 0.705641
35 | 10161 | 0.00034011 | -8.0972e-06 | 0.996 | 76.8 | -0.67 | 0.705641
36 | 8092.8 | 0.00033743 | -1.3929e-05 | 0.997 | 79.1 | -0.67 | 0.705641
37 | 6445.3 | 0.00034101 | -1.5327e-05 | 0.99 | 81.3 | -0.67 | 0.705641
38 | 5133.1 | 0.00034141 | -1.8703e-05 | 0.983 | 83.4 | -0.67 | 0.705641
39 | 4088.1 | 0.0003444 | -2.4747e-05 | 0.892 | 85.6 | -0.67 | 0.705641
40 | 3255.8 | 0.00034819 | -3.1305e-05 | 0.785 | 87.9 | -0.67 | 0.705641
41 | 2593 | 0.00035242 | -3.8425e-05 | 0.731 | 90 | -0.67 | 0.705641
42 | 2065.1 | 0.00035689 | -4.6213e-05 | 0.699 | 92.2 | -0.67 | 0.705641
43 | 1644.7 | 0.00036215 | -5.2173e-05 | 0.671 | 94.4 | -0.67 | 0.705641
44 | 1309.9 | 0.00036723 | -6.4039e-05 | 0.622 | 96.6 | -0.67 | 0.705641
45 | 1043.2 | 0.00037603 | -6.9598e-05 | 0.594 | 98.8 | -0.67 | 0.705641
46 | 830.83 | 0.00038297 | -8.2766e-05 | 0.989 | 101 | -0.67 | 0.705641
47 | 661.68 | 0.00039411 | -9.4204e-05 | 0.995 | 103.2 | -0.67 | 0.705641
48 | 526.98 | 0.00040683 | -0.00010574 | 0.998 | 105.4 | -0.67 | 0.705641
49 | 419.69 | 0.00042078 | -0.00011821 | 0.999 | 107.6 | -0.67 | 0.705641
50 | 334.25 | 0.00043561 | -0.00013619 | 0.999 | 109.7 | -0.67 | 0.705641
51 | 266.2 | 0.00045145 | -0.00015275 | 0.996 | 112 | -0.67 | 0.705641
52 | 212.01 | 0.00047081 | -0.00017127 | 0.998 | 114.2 | -0.67 | 0.705641
53 | 168.85 | 0.00049189 | -0.00019529 | 0.998 | 116.4 | -0.67 | 0.705641
54 | 134.47 | 0.00051664 | -0.00022035 | 0.995 | 118.6 | -0.67 | 0.705641
55 | 107.1 | 0.00054689 | -0.00025225 | 0.999 | 120.7 | -0.67 | 0.705641
56 | 85.294 | 0.00058498 | -0.00027942 | 0.999 | 122.9 | -0.67 | 0.705641
57 | 67.93 | 0.00062845 | -0.00031261 | 0.999 | 125.1 | -0.67 | 0.705641
58 | 53.91 | 0.00068252 | -0.00034258 | 0.999 | 127.4 | -0.67 | 0.705641
59 | 42.416 | 0.00074745 | -0.0003695 | 0.999 | 129.8 | -0.67 | 0.705641
60 | 33.064 | 0.00082315 | -0.00039201 | 0.999 | 132.3 | -0.67 | 0.705641
61 | 25.518 | 0.00090397 | -0.00040207 | 0.999 | 135 | -0.67 | 0.705641
62 | 19.484 | 0.00098491 | -0.00040143 | 0.999 | 137.8 | -0.67 | 0.705641
63 | 14.705 | 0.0010617 | -0.00040023 | 0.999 | 141.6 | -0.67 | 0.705641
64 | 10.96 | 0.0011411 | -0.00040145 | 0.999 | 145.7 | -0.67 | 0.705641
65 | 8.0607 | 0.0012353 | -0.00040925 | 0.999 | 149.6 | -0.67 | 0.705641
66 | 5.8439 | 0.0013472 | -0.00039226 | 0.998 | 154.3 | -0.67 | 0.705641
67 | 4.1726 | 0.0014532 | -0.00034536 | 0.998 | 159.6 | -0.67 | 0.705641
68 | 2.9318 | 0.0015376 | -0.00027225 | 0.997 | 166.1 | -0.67 | 0.705641
69 | 2.0259 | 0.0015928 | -0.00019384 | 0.996 | 174.3 | -0.67 | 0.705641
70 | 1.3761 | 0.0016176 | -0.0001245 | 0.997 | 185 | -0.67 | 0.705641
71 | 0.91901 | 0.001623 | -7.2451e-05 | 0.996 | 199.8 | -0.67 | 0.705641
72 | 0.60383 | 0.0016207 | -3.1897e-05 | 0.996 | 218.7 | -0.66 | 0.705641
73 | 0.39094 | 0.0016116 | -1.484e-05 | 0.997 | 249.9 | -0.68 | 0.705641
74 | 0.25002 | 0.0016029 | 9.9082e-06 | 0.996 | 285.4 | -0.67 | 0.705641
75 | 0.15849 | 0.0015933 | 3.6171e-05 | 0.996 | 332.2 | -0.67 | 0.705641
76 | 0.1 | 0.0015728 | 5.0978e-05 | 0.997 | 392.4 | -0.67 | 0.705641

## Sheet6
Number | Frequency / Hz | Z_Re / Ohm | Z_Im / Ohm | Sign | Time / s | Voltage / V | Current / A/cm^2
1 | 107.1 | 0.00055409 | -0.00025386 | 0.999 | 0 | -0.67 | 0.705641
2 | 134.47 | 0.00052428 | -0.00022348 | 0.995 | 3.1 | -0.67 | 0.705641
3 | 168.85 | 0.00049878 | -0.00019779 | 0.997 | 5.3 | -0.67 | 0.705641
4 | 212.01 | 0.0004783 | -0.00017648 | 0.998 | 7.6 | -0.67 | 0.705641
5 | 266.2 | 0.00045991 | -0.00015731 | 0.995 | 9.7 | -0.67 | 0.705641
6 | 334.25 | 0.00044144 | -0.00013937 | 0.998 | 12 | -0.67 | 0.705641
7 | 419.69 | 0.00042581 | -0.0001245 | 0.998 | 14.1 | -0.66 | 0.705641
8 | 526.98 | 0.0004116 | -0.00011121 | 0.995 | 16.4 | -0.66 | 0.705641
9 | 661.68 | 0.00040049 | -9.7516e-05 | 0.997 | 18.6 | -0.67 | 0.705641
10 | 830.83 | 0.00038887 | -8.6475e-05 | 0.988 | 20.8 | -0.67 | 0.705641
11 | 1043.2 | 0.00038072 | -7.6853e-05 | 0.593 | 23 | -0.67 | 0.705641
12 | 1309.9 | 0.00036965 | -6.5867e-05 | 0.621 | 25.2 | -0.67 | 0.705641
13 | 1644.7 | 0.00036343 | -5.7447e-05 | 0.67 | 27.4 | -0.67 | 0.705641
14 | 2065.1 | 0.00036079 | -4.9544e-05 | 0.7 | 29.6 | -0.67 | 0.705641
15 | 2593 | 0.00035348 | -4.1537e-05 | 0.735 | 31.9 | -0.67 | 0.705641
16 | 3255.8 | 0.00034991 | -3.447e-05 | 0.786 | 34 | -0.67 | 0.705641
17 | 4088.1 | 0.00034529 | -2.9082e-05 | 0.89 | 36.2 | -0.66 | 0.705641
18 | 5133.1 | 0.00034613 | -2.1878e-05 | 0.977 | 38.4 | -0.66 | 0.705641
19 | 6445.3 | 0.00034271 | -1.7851e-05 | 0.988 | 40.7 | -0.67 | 0.705641
20 | 8092.8 | 0.00033839 | -1.3406e-05 | 0.992 | 42.9 | -0.67 | 0.705641
21 | 10161 | 0.00034444 | -1.4354e-05 | 0.992 | 45.1 | -0.67 | 0.705641
22 | 12759 | 0.00033835 | -5.7157e-06 | 0.995 | 47.3 | -0.67 | 0.705641
23 | 16020 | 0.00034708 | -1.1384e-07 | 0.99 | 49.4 | -0.67 | 0.705641
24 | 20116 | 0.00035399 | 2.9471e-06 | 0.991 | 51.7 | -0.66 | 0.705641
25 | 25258 | 0.00036898 | -1.5657e-05 | 0.982 | 53.8 | -0.66 | 0.705641
26 | 31714 | 0.00037757 | 3.7762e-05 | 0.964 | 56.6 | -0.66 | 0.705641
27 | 39821 | 0.00039162 | 8.7414e-05 | 0.895 | 59.4 | -0.66 | 0.705641
28 | 50000 | 0.00036959 | 9.9093e-05 | 0.958 | 61.6 | -0.67 | 0.705641
29 | 39821 | 0.00036016 | 1.1987e-05 | 0.913 | 63.7 | -0.66 | 0.705641
30 | 31714 | 0.00032441 | 2.664e-05 | 0.966 | 65.9 | -0.66 | 0.705641
31 | 25258 | 0.00034654 | 4.0999e-05 | 0.984 | 68.1 | -0.66 | 0.705641
32 | 20116 | 0.00034189 | 1.6822e-05 | 0.974 | 70.3 | -0.66 | 0.705641
33 | 16020 | 0.00033296 | -3.8749e-06 | 0.992 | 72.5 | -0.66 | 0.705641
34 | 12759 | 0.00033225 | -3.4096e-06 | 0.996 | 74.7 | -0.66 | 0.705641
35 | 10161 | 0.00033983 | -8.1901e-06 | 0.996 | 76.8 | -0.66 | 0.705641
36 | 8092.8 | 0.00033913 | -1.3393e-05 | 0.997 | 79.1 | -0.66 | 0.705641
37 | 6445.3 | 0.00033892 | -1.4508e-05 | 0.99 | 81.3 | -0.67 | 0.705641
38 | 5133.1 | 0.00034353 | -2.1526e-05 | 0.983 | 83.4 | -0.66 | 0.705641
39 | 4088.1 | 0.00034543 | -2.7999e-05 | 0.892 | 85.6 | -0.66 | 0.705641
40 | 3255.8 | 0.00034928 | -3.4011e-05 | 0.785 | 87.9 | -0.66 | 0.705641
41 | 2593 | 0.00035309 | -4.1915e-05 | 0.731 | 90 | -0.66 | 0.705641
42 | 2065.1 | 0.00035811 | -4.9689e-05 | 0.699 | 92.2 | -0.66 | 0.705641
43 | 1644.7 | 0.00036343 | -5.7598e-05 | 0.671 | 94.4 | -0.66 | 0.705641
44 | 1309.9 | 0.00036826 | -6.7884e-05 | 0.622 | 96.6 | -0.66 | 0.705641
45 | 1043.2 | 0.00037786 | -7.4965e-05 | 0.594 | 98.8 | -0.66 | 0.705641
46 | 830.83 | 0.0003873 | -8.683e-05 | 0.989 | 101 | -0.66 | 0.705641
47 | 661.68 | 0.00039873 | -9.8216e-05 | 0.995 | 103.2 | -0.66 | 0.705641
48 | 526.98 | 0.00041259 | -0.00011041 | 0.998 | 105.4 | -0.66 | 0.705641
49 | 419.69 | 0.0004262 | -0.00012435 | 0.999 | 107.6 | -0.66 | 0.705641
50 | 334.25 | 0.00044092 | -0.00013837 | 0.999 | 109.7 | -0.66 | 0.705641
51 | 266.2 | 0.00045572 | -0.00015594 | 0.996 | 112 | -0.66 | 0.705641
52 | 212.01 | 0.00047591 | -0.00017692 | 0.998 | 114.2 | -0.66 | 0.705641
53 | 168.85 | 0.00049889 | -0.00019862 | 0.998 | 116.4 | -0.66 | 0.705641
54 | 134.47 | 0.00052312 | -0.00022569 | 0.995 | 118.6 | -0.66 | 0.705641
55 | 107.1 | 0.00055479 | -0.00025368 | 0.999 | 120.7 | -0.66 | 0.705641
56 | 85.294 | 0.0005932 | -0.00028712 | 0.999 | 122.9 | -0.66 | 0.705641
57 | 67.93 | 0.0006377 | -0.00031838 | 0.999 | 125.1 | -0.66 | 0.705641
58 | 53.91 | 0.00069308 | -0.00034779 | 0.999 | 127.4 | -0.66 | 0.705641
59 | 42.416 | 0.000759 | -0.00037619 | 0.999 | 129.8 | -0.66 | 0.705641
60 | 33.064 | 0.0008342 | -0.00039545 | 0.999 | 132.3 | -0.66 | 0.705641
61 | 25.518 | 0.00091916 | -0.00040603 | 0.999 | 135 | -0.66 | 0.705641
62 | 19.484 | 0.0010033 | -0.00040401 | 0.999 | 137.8 | -0.66 | 0.705641
63 | 14.705 | 0.0010809 | -0.00039955 | 0.999 | 141.6 | -0.66 | 0.705641
64 | 10.96 | 0.0011609 | -0.00039972 | 0.999 | 145.7 | -0.66 | 0.705641
65 | 8.0607 | 0.0012529 | -0.00039515 | 0.999 | 149.6 | -0.66 | 0.705641
66 | 5.8439 | 0.00136 | -0.00037852 | 0.998 | 154.3 | -0.66 | 0.705641
67 | 4.1726 | 0.0014618 | -0.00032754 | 0.998 | 159.6 | -0.66 | 0.705641
68 | 2.9318 | 0.0015401 | -0.00025581 | 0.997 | 166.1 | -0.66 | 0.705641
69 | 2.0259 | 0.0015868 | -0.00018045 | 0.996 | 174.3 | -0.66 | 0.705641
70 | 1.3761 | 0.0016085 | -0.00011639 | 0.997 | 185 | -0.67 | 0.705641
71 | 0.91901 | 0.0016166 | -6.7227e-05 | 0.996 | 199.8 | -0.67 | 0.705641
72 | 0.60383 | 0.0016099 | -2.5343e-05 | 0.996 | 218.7 | -0.66 | 0.705641
73 | 0.39094 | 0.0016038 | -1.2173e-05 | 0.997 | 249.9 | -0.67 | 0.705641
74 | 0.25002 | 0.0015954 | 1.3165e-05 | 0.996 | 285.4 | -0.66 | 0.705641
75 | 0.15849 | 0.0015888 | 3.8693e-05 | 0.996 | 332.2 | -0.66 | 0.705641
76 | 0.1 | 0.001564 | 5.5203e-05 | 0.997 | 392.4 | -0.66 | 0.705641

## Sheet7
Number | Frequency / Hz | Z_Re / Ohm | Z_Im / Ohm | Sign | Time / s | Voltage / V | Current / A/cm^2
1 | 107.1 | 0.00054871 | -0.00025502 | 0.999 | 0 | -0.67 | 0.705641
2 | 134.47 | 0.00051687 | -0.0002249 | 0.995 | 3.1 | -0.67 | 0.705641
3 | 168.85 | 0.00049151 | -0.00019844 | 0.997 | 5.3 | -0.67 | 0.705641
4 | 212.01 | 0.00046993 | -0.00017443 | 0.998 | 7.6 | -0.67 | 0.705641
5 | 266.2 | 0.00045156 | -0.00015556 | 0.995 | 9.7 | -0.67 | 0.705641
6 | 334.25 | 0.00043454 | -0.00013741 | 0.998 | 12 | -0.67 | 0.705641
7 | 419.69 | 0.00042192 | -0.00012374 | 0.998 | 14.1 | -0.67 | 0.705641
8 | 526.98 | 0.00040382 | -0.00011105 | 0.995 | 16.4 | -0.67 | 0.705641
9 | 661.68 | 0.00039194 | -9.6344e-05 | 0.997 | 18.6 | -0.67 | 0.705641
10 | 830.83 | 0.00038257 | -8.5679e-05 | 0.988 | 20.8 | -0.67 | 0.705641
11 | 1043.2 | 0.00037255 | -7.5593e-05 | 0.593 | 23 | -0.67 | 0.705641
12 | 1309.9 | 0.00036679 | -6.532e-05 | 0.621 | 25.2 | -0.67 | 0.705641
13 | 1644.7 | 0.0003602 | -5.5643e-05 | 0.67 | 27.4 | -0.67 | 0.705641
14 | 2065.1 | 0.0003548 | -4.6505e-05 | 0.7 | 29.6 | -0.67 | 0.705641
15 | 2593 | 0.00034881 | -3.9799e-05 | 0.735 | 31.9 | -0.67 | 0.705641
16 | 3255.8 | 0.00034513 | -3.3076e-05 | 0.786 | 34 | -0.67 | 0.705641
17 | 4088.1 | 0.0003418 | -2.6161e-05 | 0.89 | 36.2 | -0.67 | 0.705641
18 | 5133.1 | 0.00033832 | -1.9219e-05 | 0.977 | 38.4 | -0.67 | 0.705641
19 | 6445.3 | 0.00033426 | -1.7382e-05 | 0.988 | 40.7 | -0.67 | 0.705641
20 | 8092.8 | 0.00033123 | -1.3499e-05 | 0.992 | 42.9 | -0.67 | 0.705641
21 | 10161 | 0.00032191 | -1.0581e-05 | 0.992 | 45.1 | -0.67 | 0.705641
22 | 12759 | 0.00033479 | 1.3211e-07 | 0.995 | 47.3 | -0.67 | 0.705641
23 | 16020 | 0.00032731 | -1.7273e-06 | 0.99 | 49.4 | -0.67 | 0.705641
24 | 20116 | 0.00033622 | 7.324e-06 | 0.991 | 51.7 | -0.67 | 0.705641
25 | 25258 | 0.00033554 | 4.0063e-05 | 0.982 | 53.8 | -0.67 | 0.705641
26 | 31714 | 0.00033275 | 1.2772e-05 | 0.964 | 56.6 | -0.67 | 0.705641
27 | 39821 | 0.00032159 | 4.5702e-05 | 0.895 | 59.4 | -0.67 | 0.705641
28 | 50000 | 0.00034127 | 8.071e-05 | 0.958 | 61.6 | -0.67 | 0.705641
29 | 39821 | 0.00035497 | 8.0527e-05 | 0.913 | 63.7 | -0.67 | 0.705641
30 | 31714 | 0.00036744 | 6.26e-05 | 0.966 | 65.9 | -0.67 | 0.705641
31 | 25258 | 0.00034418 | 4.1148e-05 | 0.984 | 68.1 | -0.67 | 0.705641
32 | 20116 | 0.00032959 | 3.6314e-05 | 0.974 | 70.3 | -0.67 | 0.705641
33 | 16020 | 0.0003406 | 8.0974e-06 | 0.992 | 72.5 | -0.67 | 0.705641
34 | 12759 | 0.000326 | 8.4105e-08 | 0.996 | 74.7 | -0.67 | 0.705641
35 | 10161 | 0.00033084 | -3.2281e-06 | 0.996 | 76.8 | -0.67 | 0.705641
36 | 8092.8 | 0.00032854 | -9.988e-06 | 0.997 | 79.1 | -0.67 | 0.705641
37 | 6445.3 | 0.00033041 | -1.6442e-05 | 0.99 | 81.3 | -0.67 | 0.705641
38 | 5133.1 | 0.00033564 | -2.2659e-05 | 0.983 | 83.4 | -0.67 | 0.705641
39 | 4088.1 | 0.00033887 | -2.6368e-05 | 0.892 | 85.6 | -0.67 | 0.705641
40 | 3255.8 | 0.00034317 | -3.3518e-05 | 0.785 | 87.9 | -0.67 | 0.705641
41 | 2593 | 0.0003459 | -4.087e-05 | 0.731 | 90 | -0.67 | 0.705641
42 | 2065.1 | 0.00035506 | -5.1694e-05 | 0.699 | 92.2 | -0.67 | 0.705641
43 | 1644.7 | 0.00035889 | -5.7697e-05 | 0.671 | 94.4 | -0.67 | 0.705641
44 | 1309.9 | 0.00036315 | -6.5796e-05 | 0.622 | 96.6 | -0.67 | 0.705641
45 | 1043.2 | 0.00037175 | -7.4175e-05 | 0.594 | 98.8 | -0.67 | 0.705641
46 | 830.83 | 0.00038012 | -8.6052e-05 | 0.989 | 101 | -0.67 | 0.705641
47 | 661.68 | 0.00039332 | -9.771e-05 | 0.995 | 103.2 | -0.67 | 0.705641
48 | 526.98 | 0.00040523 | -0.00010973 | 0.998 | 105.4 | -0.67 | 0.705641
49 | 419.69 | 0.00041913 | -0.00012232 | 0.999 | 107.6 | -0.67 | 0.705641
50 | 334.25 | 0.00043439 | -0.00013813 | 0.999 | 109.7 | -0.67 | 0.705641
51 | 266.2 | 0.00044997 | -0.00015567 | 0.996 | 112 | -0.67 | 0.705641
52 | 212.01 | 0.00046925 | -0.00017408 | 0.998 | 114.2 | -0.67 | 0.705641
53 | 168.85 | 0.00049206 | -0.00019766 | 0.998 | 116.4 | -0.67 | 0.705641
54 | 134.47 | 0.0005156 | -0.0002244 | 0.995 | 118.6 | -0.67 | 0.705641
55 | 107.1 | 0.00054715 | -0.00025376 | 0.999 | 120.7 | -0.67 | 0.705641
56 | 85.294 | 0.00058512 | -0.0002875 | 0.999 | 122.9 | -0.67 | 0.705641
57 | 67.93 | 0.00063131 | -0.00031873 | 0.999 | 125.1 | -0.67 | 0.705641
58 | 53.91 | 0.00068552 | -0.00034984 | 0.999 | 127.4 | -0.67 | 0.705641
59 | 42.416 | 0.00075101 | -0.00037892 | 0.999 | 129.8 | -0.67 | 0.705641
60 | 33.064 | 0.00082676 | -0.00040084 | 0.999 | 132.3 | -0.67 | 0.705641
61 | 25.518 | 0.00091351 | -0.00041029 | 0.999 | 135 | -0.67 | 0.705641
62 | 19.484 | 0.00099712 | -0.00040906 | 0.999 | 137.8 | -0.67 | 0.705641
63 | 14.705 | 0.0010766 | -0.00040582 | 0.999 | 141.6 | -0.67 | 0.705641
64 | 10.96 | 0.0011585 | -0.00040584 | 0.999 | 145.7 | -0.67 | 0.705641
65 | 8.0607 | 0.0012544 | -0.00040357 | 0.999 | 149.6 | -0.67 | 0.705641
66 | 5.8439 | 0.0013641 | -0.00038465 | 0.998 | 154.3 | -0.67 | 0.705641
67 | 4.1726 | 0.0014663 | -0.00033235 | 0.998 | 159.6 | -0.67 | 0.705641
68 | 2.9318 | 0.0015475 | -0.00026137 | 0.997 | 166.1 | -0.67 | 0.705641
69 | 2.0259 | 0.0015923 | -0.00018299 | 0.996 | 174.3 | -0.67 | 0.705641
70 | 1.3761 | 0.0016123 | -0.00011576 | 0.997 | 185 | -0.67 | 0.705641
71 | 0.91901 | 0.0016215 | -6.6638e-05 | 0.996 | 199.8 | -0.67 | 0.705641
72 | 0.60383 | 0.0016116 | -2.2478e-05 | 0.996 | 218.7 | -0.66 | 0.705641
73 | 0.39094 | 0.0016082 | -1.1395e-05 | 0.997 | 249.9 | -0.68 | 0.705641
74 | 0.25002 | 0.0016016 | 1.4917e-05 | 0.996 | 285.4 | -0.67 | 0.705641
75 | 0.15849 | 0.0015911 | 4.1475e-05 | 0.996 | 332.2 | -0.67 | 0.705641
76 | 0.1 | 0.0015678 | 5.7368e-05 | 0.997 | 392.4 | -0.67 | 0.705641

## Sheet8
Number | Frequency / Hz | Z_Re / Ohm | Z_Im / Ohm | Sign | Time / s | Voltage / V | Current / A/cm^2
1 | 107.1 | 0.00054027 | -0.00025021 | 0.999 | 0 | -0.67 | 0.705641
2 | 134.47 | 0.0005096 | -0.00022088 | 0.995 | 3.1 | -0.67 | 0.705641
3 | 168.85 | 0.00048685 | -0.00019333 | 0.997 | 5.3 | -0.67 | 0.705641
4 | 212.01 | 0.00046617 | -0.00017176 | 0.998 | 7.6 | -0.67 | 0.705641
5 | 266.2 | 0.0004475 | -0.00015096 | 0.995 | 9.7 | -0.67 | 0.705641
6 | 334.25 | 0.00043124 | -0.00013409 | 0.998 | 12 | -0.67 | 0.705641
7 | 419.69 | 0.00041657 | -0.00012137 | 0.998 | 14.1 | -0.67 | 0.705641
8 | 526.98 | 0.0004018 | -0.00010674 | 0.995 | 16.4 | -0.67 | 0.705641
9 | 661.68 | 0.00039038 | -9.3371e-05 | 0.997 | 18.6 | -0.67 | 0.705641
10 | 830.83 | 0.00038015 | -8.3461e-05 | 0.988 | 20.8 | -0.67 | 0.705641
11 | 1043.2 | 0.00037177 | -7.1746e-05 | 0.593 | 23 | -0.67 | 0.705641
12 | 1309.9 | 0.00036586 | -6.2652e-05 | 0.621 | 25.2 | -0.67 | 0.705641
13 | 1644.7 | 0.0003589 | -5.3722e-05 | 0.67 | 27.4 | -0.67 | 0.705641
14 | 2065.1 | 0.000355 | -4.2577e-05 | 0.7 | 29.6 | -0.67 | 0.705641
15 | 2593 | 0.00034951 | -3.8272e-05 | 0.735 | 31.9 | -0.67 | 0.705641
16 | 3255.8 | 0.00034537 | -3.2366e-05 | 0.786 | 34 | -0.67 | 0.705641
17 | 4088.1 | 0.00034254 | -2.6668e-05 | 0.89 | 36.2 | -0.67 | 0.705641
18 | 5133.1 | 0.00033835 | -2.2921e-05 | 0.977 | 38.4 | -0.67 | 0.705641
19 | 6445.3 | 0.00034 | -1.7936e-05 | 0.988 | 40.7 | -0.67 | 0.705641
20 | 8092.8 | 0.00033461 | -1.8753e-05 | 0.992 | 42.9 | -0.67 | 0.705641
21 | 10161 | 0.00033082 | -1.2347e-05 | 0.992 | 45.1 | -0.67 | 0.705641
22 | 12759 | 0.00032742 | -3.4679e-07 | 0.995 | 47.3 | -0.67 | 0.705641
23 | 16020 | 0.00033511 | -9.2368e-06 | 0.99 | 49.4 | -0.67 | 0.705641
24 | 20116 | 0.00033002 | -8.1927e-08 | 0.991 | 51.7 | -0.67 | 0.705641
25 | 25258 | 0.00030642 | -2.4299e-06 | 0.982 | 53.8 | -0.67 | 0.705641
26 | 31714 | 0.00035111 | 7.6072e-05 | 0.964 | 56.6 | -0.67 | 0.705641
27 | 39821 | 0.0003184 | 2.1257e-05 | 0.895 | 59.4 | -0.67 | 0.705641
28 | 50000 | 0.0003031 | 8.0063e-06 | 0.958 | 61.6 | -0.67 | 0.705641
29 | 39821 | 0.0003779 | 7.429e-06 | 0.913 | 63.7 | -0.67 | 0.705641
30 | 31714 | 0.00037727 | -1.2229e-05 | 0.966 | 65.9 | -0.67 | 0.705641
31 | 25258 | 0.00032606 | 5.8231e-06 | 0.984 | 68.1 | -0.67 | 0.705641
32 | 20116 | 0.00032884 | 5.3995e-06 | 0.974 | 70.3 | -0.67 | 0.705641
33 | 16020 | 0.00033796 | 2.082e-06 | 0.992 | 72.5 | -0.67 | 0.705641
34 | 12759 | 0.00033178 | -6.4872e-06 | 0.996 | 74.7 | -0.67 | 0.705641
35 | 10161 | 0.00032818 | -1.1745e-05 | 0.996 | 76.8 | -0.67 | 0.705641
36 | 8092.8 | 0.00033342 | -1.3393e-05 | 0.997 | 79.1 | -0.67 | 0.705641
37 | 6445.3 | 0.00033621 | -1.7209e-05 | 0.99 | 81.3 | -0.67 | 0.705641
38 | 5133.1 | 0.00033821 | -2.015e-05 | 0.983 | 83.4 | -0.67 | 0.705641
39 | 4088.1 | 0.00034065 | -2.7026e-05 | 0.892 | 85.6 | -0.67 | 0.705641
40 | 3255.8 | 0.00034449 | -3.2624e-05 | 0.785 | 87.9 | -0.67 | 0.705641
41 | 2593 | 0.0003469 | -3.9265e-05 | 0.731 | 90 | -0.67 | 0.705641
42 | 2065.1 | 0.00035695 | -5.3906e-05 | 0.699 | 92.2 | -0.67 | 0.705641
43 | 1644.7 | 0.00035862 | -5.4205e-05 | 0.671 | 94.4 | -0.67 | 0.705641
44 | 1309.9 | 0.00036197 | -6.16e-05 | 0.622 | 96.6 | -0.67 | 0.705641
45 | 1043.2 | 0.0003688 | -7.088e-05 | 0.594 | 98.8 | -0.67 | 0.705641
46 | 830.83 | 0.00038025 | -8.2468e-05 | 0.989 | 101 | -0.67 | 0.705641
47 | 661.68 | 0.00039016 | -9.3725e-05 | 0.995 | 103.2 | -0.67 | 0.705641
48 | 526.98 | 0.00040284 | -0.00010413 | 0.998 | 105.4 | -0.67 | 0.705641
49 | 419.69 | 0.00041596 | -0.0001194 | 0.999 | 107.6 | -0.67 | 0.705641
50 | 334.25 | 0.00042863 | -0.00013569 | 0.999 | 109.7 | -0.67 | 0.705641
51 | 266.2 | 0.00044405 | -0.0001513 | 0.996 | 112 | -0.67 | 0.705641
52 | 212.01 | 0.00046387 | -0.00016995 | 0.998 | 114.2 | -0.67 | 0.705641
53 | 168.85 | 0.00048459 | -0.00019487 | 0.998 | 116.4 | -0.67 | 0.705641
54 | 134.47 | 0.00050784 | -0.00022027 | 0.995 | 118.6 | -0.67 | 0.705641
55 | 107.1 | 0.00053949 | -0.00025048 | 0.999 | 120.7 | -0.67 | 0.705641
56 | 85.294 | 0.00057592 | -0.00028333 | 0.999 | 122.9 | -0.67 | 0.705641
57 | 67.93 | 0.00062241 | -0.00031535 | 0.999 | 125.1 | -0.67 | 0.705641
58 | 53.91 | 0.00067596 | -0.00034681 | 0.999 | 127.4 | -0.67 | 0.705641
59 | 42.416 | 0.00074172 | -0.00037671 | 0.999 | 129.8 | -0.67 | 0.705641
60 | 33.064 | 0.00081602 | -0.00039932 | 0.999 | 132.3 | -0.67 | 0.705641
61 | 25.518 | 0.00090039 | -0.00041072 | 0.999 | 135 | -0.67 | 0.705641
62 | 19.484 | 0.00098524 | -0.00040927 | 0.999 | 137.8 | -0.67 | 0.705641
63 | 14.705 | 0.001063 | -0.00040289 | 0.999 | 141.6 | -0.67 | 0.705641
64 | 10.96 | 0.0011413 | -0.00040927 | 0.999 | 145.7 | -0.67 | 0.705641
65 | 8.0607 | 0.0012356 | -0.00041599 | 0.999 | 149.6 | -0.67 | 0.705641
66 | 5.8439 | 0.0013517 | -0.00040457 | 0.998 | 154.3 | -0.67 | 0.705641
67 | 4.1726 | 0.0014614 | -0.00035508 | 0.998 | 159.6 | -0.67 | 0.705641
68 | 2.9318 | 0.0015539 | -0.000286 | 0.997 | 166.1 | -0.67 | 0.705641
69 | 2.0259 | 0.0016108 | -0.00020412 | 0.996 | 174.3 | -0.67 | 0.705641
70 | 1.3761 | 0.0016299 | -0.00013093 | 0.997 | 185 | -0.67 | 0.705641
71 | 0.91901 | 0.0016436 | -7.7662e-05 | 0.996 | 199.8 | -0.67 | 0.705641
72 | 0.60383 | 0.0016367 | -2.9774e-05 | 0.996 | 218.7 | -0.66 | 0.705641
73 | 0.39094 | 0.001638 | -1.306e-05 | 0.997 | 249.9 | -0.68 | 0.705641
74 | 0.25002 | 0.0016268 | 9.4389e-06 | 0.996 | 285.4 | -0.67 | 0.705641
75 | 0.15849 | 0.0016153 | 3.6624e-05 | 0.996 | 332.2 | -0.67 | 0.705641
76 | 0.1 | 0.0015977 | 5.2372e-05 | 0.997 | 392.4 | -0.67 | 0.705641

## Sheet9
Number | Frequency / Hz | Z_Re / Ohm | Z_Im / Ohm | Sign | Time / s | Voltage / V | Current / A/cm^2
1 | 107.1 | 0.00056685 | -0.00025482 | 0.999 | 0 | -0.67 | 0.705641
2 | 134.47 | 0.00053389 | -0.0002236 | 0.995 | 3.1 | -0.67 | 0.705641
3 | 168.85 | 0.00051006 | -0.00019804 | 0.997 | 5.3 | -0.67 | 0.705641
4 | 212.01 | 0.00048913 | -0.00017478 | 0.998 | 7.6 | -0.68 | 0.705641
5 | 266.2 | 0.00047107 | -0.00015461 | 0.995 | 9.7 | -0.67 | 0.705641
6 | 334.25 | 0.00045572 | -0.00013708 | 0.998 | 12 | -0.67 | 0.705641
7 | 419.69 | 0.00043906 | -0.00012137 | 0.998 | 14.1 | -0.67 | 0.705641
8 | 526.98 | 0.00042733 | -0.00010898 | 0.995 | 16.4 | -0.67 | 0.705641
9 | 661.68 | 0.00041402 | -9.5333e-05 | 0.997 | 18.6 | -0.67 | 0.705641
10 | 830.83 | 0.00040208 | -8.3398e-05 | 0.988 | 20.8 | -0.67 | 0.705641
11 | 1043.2 | 0.0003921 | -7.4061e-05 | 0.593 | 23 | -0.67 | 0.705641
12 | 1309.9 | 0.00038665 | -6.3085e-05 | 0.621 | 25.2 | -0.67 | 0.705641
13 | 1644.7 | 0.00038034 | -5.5141e-05 | 0.67 | 27.4 | -0.68 | 0.705641
14 | 2065.1 | 0.00037573 | -4.4069e-05 | 0.7 | 29.6 | -0.67 | 0.705641
15 | 2593 | 0.00037071 | -3.918e-05 | 0.735 | 31.9 | -0.67 | 0.705641
16 | 3255.8 | 0.00036677 | -3.2404e-05 | 0.786 | 34 | -0.67 | 0.705641
17 | 4088.1 | 0.00036289 | -2.6334e-05 | 0.89 | 36.2 | -0.67 | 0.705641
18 | 5133.1 | 0.0003605 | -1.8181e-05 | 0.977 | 38.4 | -0.67 | 0.705641
19 | 6445.3 | 0.00035691 | -1.2502e-05 | 0.988 | 40.7 | -0.67 | 0.705641
20 | 8092.8 | 0.0003548 | -1.1572e-05 | 0.992 | 42.9 | -0.67 | 0.705641
21 | 10161 | 0.00035015 | 9.9865e-07 | 0.992 | 45.1 | -0.67 | 0.705641
22 | 12759 | 0.00034733 | 1.2976e-06 | 0.995 | 47.3 | -0.67 | 0.705641
23 | 16020 | 0.00034 | -8.9726e-06 | 0.99 | 49.4 | -0.67 | 0.705641
24 | 20116 | 0.00033755 | -7.7842e-07 | 0.991 | 51.7 | -0.67 | 0.705641
25 | 25258 | 0.00030971 | 3.8801e-05 | 0.982 | 53.8 | -0.67 | 0.705641
26 | 31714 | 0.00030659 | 8.1987e-05 | 0.964 | 56.6 | -0.67 | 0.705641
27 | 39821 | 0.00036034 | 5.1363e-05 | 0.895 | 59.4 | -0.67 | 0.705641
28 | 50000 | 0.00028346 | 8.6072e-05 | 0.958 | 61.6 | -0.67 | 0.705641
29 | 39821 | 0.00035604 | 5.9291e-05 | 0.913 | 63.7 | -0.67 | 0.705641
30 | 31714 | 0.00034151 | 1.0985e-05 | 0.966 | 65.9 | -0.67 | 0.705641
31 | 25258 | 0.00034911 | 2.0774e-05 | 0.984 | 68.1 | -0.67 | 0.705641
32 | 20116 | 0.00034155 | 1.059e-05 | 0.974 | 70.3 | -0.67 | 0.705641
33 | 16020 | 0.00033501 | 2.1306e-06 | 0.992 | 72.5 | -0.67 | 0.705641
34 | 12759 | 0.00035262 | 7.7616e-06 | 0.996 | 74.7 | -0.67 | 0.705641
35 | 10161 | 0.00035419 | -2.8732e-06 | 0.996 | 76.8 | -0.67 | 0.705641
36 | 8092.8 | 0.00034985 | -1.1997e-05 | 0.997 | 79.1 | -0.67 | 0.705641
37 | 6445.3 | 0.00035652 | -1.6581e-05 | 0.99 | 81.3 | -0.67 | 0.705641
38 | 5133.1 | 0.00036039 | -2.033e-05 | 0.983 | 83.4 | -0.67 | 0.705641
39 | 4088.1 | 0.00036117 | -2.5411e-05 | 0.892 | 85.6 | -0.67 | 0.705641
40 | 3255.8 | 0.00036452 | -3.2273e-05 | 0.785 | 87.9 | -0.67 | 0.705641
41 | 2593 | 0.00036956 | -3.9662e-05 | 0.731 | 90 | -0.67 | 0.705641
42 | 2065.1 | 0.00037749 | -5.0151e-05 | 0.699 | 92.2 | -0.67 | 0.705641
43 | 1644.7 | 0.00037894 | -5.4056e-05 | 0.671 | 94.4 | -0.67 | 0.705641
44 | 1309.9 | 0.00038453 | -6.4741e-05 | 0.622 | 96.6 | -0.67 | 0.705641
45 | 1043.2 | 0.00039128 | -7.2893e-05 | 0.594 | 98.8 | -0.67 | 0.705641
46 | 830.83 | 0.00040296 | -8.4738e-05 | 0.989 | 101 | -0.67 | 0.705641
47 | 661.68 | 0.00041208 | -9.6675e-05 | 0.995 | 103.2 | -0.67 | 0.705641
48 | 526.98 | 0.00042657 | -0.00010832 | 0.998 | 105.4 | -0.67 | 0.705641
49 | 419.69 | 0.00044052 | -0.00012153 | 0.999 | 107.6 | -0.67 | 0.705641
50 | 334.25 | 0.00045382 | -0.00013702 | 0.999 | 109.7 | -0.67 | 0.705641
51 | 266.2 | 0.00046933 | -0.00015513 | 0.996 | 112 | -0.67 | 0.705641
52 | 212.01 | 0.00048857 | -0.00017382 | 0.998 | 114.2 | -0.67 | 0.705641
53 | 168.85 | 0.00050835 | -0.00019773 | 0.998 | 116.4 | -0.67 | 0.705641
54 | 134.47 | 0.00053306 | -0.00022568 | 0.995 | 118.6 | -0.67 | 0.705641
55 | 107.1 | 0.00056434 | -0.00025526 | 0.999 | 120.7 | -0.67 | 0.705641
56 | 85.294 | 0.00060436 | -0.00028756 | 0.999 | 122.9 | -0.67 | 0.705641
57 | 67.93 | 0.00065273 | -0.00032109 | 0.999 | 125.1 | -0.67 | 0.705641
58 | 53.91 | 0.00070715 | -0.00035001 | 0.999 | 127.4 | -0.67 | 0.705641
59 | 42.416 | 0.00077328 | -0.00037941 | 0.999 | 129.8 | -0.67 | 0.705641
60 | 33.064 | 0.000852 | -0.00040233 | 0.999 | 132.3 | -0.67 | 0.705641
61 | 25.518 | 0.00093501 | -0.00040997 | 0.999 | 135 | -0.67 | 0.705641
62 | 19.484 | 0.0010195 | -0.00040644 | 0.999 | 137.8 | -0.67 | 0.705641
63 | 14.705 | 0.0010899 | -0.00040161 | 0.999 | 141.6 | -0.67 | 0.705641
64 | 10.96 | 0.0011676 | -0.000404 | 0.999 | 145.7 | -0.67 | 0.705641
65 | 8.0607 | 0.0012582 | -0.00041748 | 0.999 | 149.6 | -0.67 | 0.705641
66 | 5.8439 | 0.0013722 | -0.0004104 | 0.998 | 154.3 | -0.67 | 0.705641
67 | 4.1726 | 0.0014886 | -0.00037229 | 0.998 | 159.6 | -0.67 | 0.705641
68 | 2.9318 | 0.0015874 | -0.00030098 | 0.997 | 166.1 | -0.67 | 0.705641
69 | 2.0259 | 0.0016555 | -0.00022111 | 0.996 | 174.3 | -0.67 | 0.705641
70 | 1.3761 | 0.0016815 | -0.00014079 | 0.997 | 185 | -0.67 | 0.705641
71 | 0.91901 | 0.0016934 | -8.2439e-05 | 0.996 | 199.8 | -0.68 | 0.705641
72 | 0.60383 | 0.0016922 | -3.6242e-05 | 0.996 | 218.7 | -0.67 | 0.705641
73 | 0.39094 | 0.0016918 | -1.6555e-05 | 0.997 | 249.9 | -0.68 | 0.705641
74 | 0.25002 | 0.0016838 | 9.4244e-06 | 0.996 | 285.4 | -0.67 | 0.705641
75 | 0.15849 | 0.0016859 | 3.4867e-05 | 0.996 | 332.2 | -0.67 | 0.705641
76 | 0.1 | 0.0016598 | 5.0398e-05 | 0.997 | 392.4 | -0.67 | 0.705641