## Sheet1
Number | Frequency / Hz | Z_Re / Ohm | Z_Im / Ohm | Sign | Time / s | Voltage / V | Current / A/cm^2
1 | 107.1 | 0.012623 | -0.0067032 | 0.999 | 0 | -18.04 | 0.3060513
2 | 134.47 | 0.011904 | -0.0057938 | 0.995 | 3.2 | -18.04 | 0.3060513
3 | 168.85 | 0.011397 | -0.0050303 | 0.997 | 5.4 | -18.05 | 0.3060513
4 | 212.01 | 0.01094 | -0.0043598 | 0.997 | 7.6 | -18.05 | 0.3060513
5 | 266.2 | 0.010538 | -0.0038324 | 0.999 | 9.8 | -18.04 | 0.3060513
6 | 334.25 | 0.010174 | -0.0033974 | 0.997 | 12 | -18 | 0.3060513
7 | 419.69 | 0.0098551 | -0.0030089 | 0.995 | 14.3 | -18.04 | 0.3060513
8 | 526.98 | 0.0095706 | -0.0026562 | 0.997 | 16.5 | -18.04 | 0.3060513
9 | 661.68 | 0.0092842 | -0.0023848 | 0.995 | 18.8 | -18.03 | 0.3060513
10 | 830.83 | 0.0090532 | -0.0021061 | 0.998 | 20.9 | -18.03 | 0.3060513
11 | 1043.2 | 0.0087893 | -0.0018208 | 0.615 | 23.8 | -18.03 | 0.3060513
12 | 1309.9 | 0.0086102 | -0.0016085 | 0.624 | 27.2 | -18.03 | 0.3060513
13 | 1644.7 | 0.0084484 | -0.0014176 | 0.677 | 30.5 | -18.03 | 0.3060513
14 | 2065.1 | 0.0083089 | -0.001236 | 0.729 | 33.8 | -18.04 | 0.3060513
15 | 2593 | 0.0082054 | -0.0010685 | 0.783 | 37.3 | -18.05 | 0.3060513
16 | 3255.8 | 0.0081063 | -0.00086663 | 0.86 | 40 | -18.05 | 0.3060513
17 | 4088.1 | 0.0080255 | -0.00077336 | 0.958 | 42.2 | -18.04 | 0.3060513
18 | 5133.1 | 0.0079343 | -0.00068197 | 0.985 | 44.4 | -18.04 | 0.3060513
19 | 6445.3 | 0.0078022 | -0.0006475 | 0.988 | 46.6 | -18.03 | 0.3060513
20 | 8092.8 | 0.0076652 | -0.00065077 | 0.99 | 48.9 | -18.03 | 0.3060513
21 | 10161 | 0.007498 | -0.00059364 | 0.992 | 51.1 | -18.03 | 0.3060513
22 | 12759 | 0.0071396 | -0.00071188 | 0.984 | 53.3 | -18.03 | 0.3060513
23 | 16020 | 0.006674 | -0.00075921 | 0.982 | 55.5 | -18.02 | 0.3060513
24 | 20116 | 0.0057161 | -0.00075345 | 0.967 | 57.8 | -18.04 | 0.3060513
25 | 25258 | 0.0041838 | -0.00087412 | 0.96 | 60 | -18.04 | 0.3060513
26 | 31714 | 0.0023157 | -0.00025065 | 0.833 | 62.2 | -18.04 | 0.3060513
27 | 39821 | 0.00038544 | -0.00059208 | 0.493 | 64.4 | -18.04 | 0.3060513
28 | 50000 | -0.0039132 | -0.001051 | 0.881 | 66.6 | -18.04 | 0.3060513
29 | 39821 | -0.00041252 | -0.0010286 | 0.659 | 68.8 | -18.04 | 0.3060513
30 | 31714 | 0.00301 | -0.00034839 | 0.88 | 71 | -18.03 | 0.3060513
31 | 25258 | 0.0043876 | -0.00070564 | 0.935 | 73.2 | -18.03 | 0.3060513
32 | 20116 | 0.0049974 | 0.00123 | 0.974 | 75.9 | -18.02 | 0.3060513
33 | 16020 | 0.0068377 | -0.00046812 | 0.965 | 78.7 | -18.02 | 0.3060513
34 | 12759 | 0.0071657 | -0.0006869 | 0.979 | 80.9 | -18.02 | 0.3060513
35 | 10161 | 0.0074059 | -0.00058967 | 0.994 | 83.1 | -18.02 | 0.3060513
36 | 8092.8 | 0.0076503 | -0.00055436 | 0.995 | 85.3 | -18.03 | 0.3060513
37 | 6445.3 | 0.007814 | -0.00059836 | 0.99 | 87.6 | -18.03 | 0.3060513
38 | 5133.1 | 0.0079191 | -0.0006724 | 0.981 | 89.8 | -18.02 | 0.3060513
39 | 4088.1 | 0.0080044 | -0.00074964 | 0.959 | 92 | -18.03 | 0.3060513
40 | 3255.8 | 0.0081037 | -0.00087959 | 0.861 | 94.2 | -18.03 | 0.3060513
41 | 2593 | 0.0081876 | -0.0010829 | 0.779 | 97 | -18.02 | 0.3060513
42 | 2065.1 | 0.0083368 | -0.0012386 | 0.73 | 100.4 | -18.03 | 0.3060513
43 | 1644.7 | 0.0084476 | -0.0014096 | 0.679 | 103.7 | -18.01 | 0.3060513
44 | 1309.9 | 0.0086029 | -0.0016075 | 0.624 | 107 | -18.01 | 0.3060513
45 | 1043.2 | 0.008805 | -0.0018024 | 0.616 | 110.4 | -18.02 | 0.3060513
46 | 830.83 | 0.0089986 | -0.0020631 | 0.996 | 113.2 | -18.03 | 0.3060513
47 | 661.68 | 0.0092488 | -0.0023527 | 0.997 | 115.3 | -18.03 | 0.3060513
48 | 526.98 | 0.0095232 | -0.0026677 | 0.997 | 117.6 | -18.04 | 0.3060513
49 | 419.69 | 0.0098236 | -0.0029957 | 0.996 | 119.8 | -18.04 | 0.3060513
50 | 334.25 | 0.010204 | -0.0034202 | 0.995 | 121.9 | -18.04 | 0.3060513
51 | 266.2 | 0.010554 | -0.0038443 | 0.999 | 124.1 | -18.04 | 0.3060513
52 | 212.01 | 0.010972 | -0.0043871 | 0.998 | 126.3 | -18.03 | 0.3060513
53 | 168.85 | 0.011401 | -0.0050305 | 0.995 | 128.5 | -18.02 | 0.3060513
54 | 134.47 | 0.011992 | -0.0058113 | 0.997 | 130.7 | -18.02 | 0.3060513
55 | 107.1 | 0.012649 | -0.0067498 | 0.999 | 132.9 | -18.01 | 0.3060513
56 | 85.294 | 0.013486 | -0.007774 | 0.999 | 135.1 | -18.01 | 0.3060513
57 | 67.93 | 0.014543 | -0.0089242 | 0.999 | 137.3 | -18.02 | 0.3060513
58 | 53.91 | 0.016013 | -0.01022 | 0.999 | 139.5 | -18.03 | 0.3060513
59 | 42.416 | 0.017723 | -0.01155 | 0.999 | 142 | -18.02 | 0.3060513
60 | 33.064 | 0.019926 | -0.012855 | 0.999 | 144.5 | -18.04 | 0.3060513
61 | 25.518 | 0.022646 | -0.013986 | 0.999 | 147.1 | -18.02 | 0.3060513
62 | 19.484 | 0.025868 | -0.01474 | 0.998 | 150.1 | -18.03 | 0.3060513
63 | 14.705 | 0.029469 | -0.014875 | 0.998 | 153.2 | -18 | 0.3060513
64 | 10.96 | 0.033011 | -0.014291 | 0.998 | 156.6 | -18.01 | 0.3060513
65 | 8.0607 | 0.036064 | -0.013218 | 0.997 | 160.6 | -18.07 | 0.3060513
66 | 5.8439 | 0.038403 | -0.012177 | 0.998 | 165.2 | -17.92 | 0.3060513
67 | 4.1726 | 0.040241 | -0.011825 | 0.997 | 170.6 | -17.96 | 0.3060513
68 | 2.9318 | 0.042875 | -0.012147 | 0.997 | 177.1 | -17.92 | 0.3060513
69 | 2.0259 | 0.046672 | -0.012199 | 0.997 | 185.3 | -18.26 | 0.3060513
70 | 1.3761 | 0.050076 | -0.011094 | 0.998 | 197.9 | -17.75 | 0.3060513
71 | 0.91901 | 0.053413 | -0.0093429 | 0.998 | 214.5 | -18.14 | 0.3060513
72 | 0.60383 | 0.055885 | -0.0072422 | 0.997 | 233.5 | -18.19 | 0.3060513
73 | 0.39094 | 0.056258 | -0.0043855 | 0.997 | 264.6 | -18.04 | 0.3060513
74 | 0.25002 | 0.057633 | -0.0026101 | 0.995 | 300.1 | -18.04 | 0.3060513
75 | 0.15849 | 0.057013 | -0.00057931 | 0.996 | 347 | -18.02 | 0.3060513
76 | 0.1 | 0.057909 | 0.00041373 | 0.994 | 407.2 | -18.07 | 0.3060513

## Sheet2
Number | Frequency / Hz | Z_Re / Ohm | Z_Im / Ohm | Sign | Time / s | Voltage / V | Current / A/cm^2
1 | 107.1 | 0.00054218 | -0.00028619 | 0.999 | 0 | -0.75 | 0.3060513
2 | 134.47 | 0.00050668 | -0.00024784 | 0.995 | 3.2 | -0.75 | 0.3060513
3 | 168.85 | 0.00048218 | -0.00021401 | 0.997 | 5.4 | -0.75 | 0.3060513
4 | 212.01 | 0.00046581 | -0.0001907 | 0.997 | 7.6 | -0.75 | 0.3060513
5 | 266.2 | 0.0004458 | -0.000168 | 0.999 | 9.8 | -0.75 | 0.3060513
6 | 334.25 | 0.00043157 | -0.00014561 | 0.997 | 12 | -0.75 | 0.3060513
7 | 419.69 | 0.00041537 | -0.00013181 | 0.995 | 14.3 | -0.75 | 0.3060513
8 | 526.98 | 0.00040239 | -0.00011753 | 0.997 | 16.5 | -0.75 | 0.3060513
9 | 661.68 | 0.00038968 | -0.00010596 | 0.995 | 18.8 | -0.75 | 0.3060513
10 | 830.83 | 0.00037884 | -9.3629e-05 | 0.998 | 20.9 | -0.75 | 0.3060513
11 | 1043.2 | 0.00036814 | -8.3892e-05 | 0.615 | 23.8 | -0.75 | 0.3060513
12 | 1309.9 | 0.00035874 | -7.038e-05 | 0.624 | 27.2 | -0.75 | 0.3060513
13 | 1644.7 | 0.00035192 | -6.2269e-05 | 0.677 | 30.5 | -0.75 | 0.3060513
14 | 2065.1 | 0.00034559 | -5.2388e-05 | 0.729 | 33.8 | -0.75 | 0.3060513
15 | 2593 | 0.00034262 | -4.7192e-05 | 0.783 | 37.3 | -0.75 | 0.3060513
16 | 3255.8 | 0.00033659 | -3.8878e-05 | 0.86 | 40 | -0.75 | 0.3060513
17 | 4088.1 | 0.00033491 | -3.3349e-05 | 0.958 | 42.2 | -0.75 | 0.3060513
18 | 5133.1 | 0.00033035 | -2.2178e-05 | 0.985 | 44.4 | -0.75 | 0.3060513
19 | 6445.3 | 0.00033093 | -2.9593e-05 | 0.988 | 46.6 | -0.75 | 0.3060513
20 | 8092.8 | 0.00032322 | -3.1073e-05 | 0.99 | 48.9 | -0.75 | 0.3060513
21 | 10161 | 0.000335 | -2.1304e-05 | 0.992 | 51.1 | -0.75 | 0.3060513
22 | 12759 | 0.00032368 | -2.004e-05 | 0.984 | 53.3 | -0.75 | 0.3060513
23 | 16020 | 0.00036023 | 3.2849e-06 | 0.982 | 55.5 | -0.75 | 0.3060513
24 | 20116 | 0.00035291 | 1.6047e-05 | 0.967 | 57.8 | -0.75 | 0.3060513
25 | 25258 | 0.00035313 | -6.4844e-05 | 0.96 | 60 | -0.75 | 0.3060513
26 | 31714 | 0.00038911 | 6.371e-05 | 0.833 | 62.2 | -0.75 | 0.3060513
27 | 39821 | 0.00030261 | 1.6351e-06 | 0.493 | 64.4 | -0.75 | 0.3060513
28 | 50000 | 0.0002921 | -7.4645e-05 | 0.881 | 66.6 | -0.75 | 0.3060513
29 | 39821 | 0.00028764 | 1.6314e-05 | 0.659 | 68.8 | -0.75 | 0.3060513
30 | 31714 | 0.00031307 | 5.0916e-05 | 0.88 | 71 | -0.75 | 0.3060513
31 | 25258 | 0.00032495 | 1.8247e-05 | 0.935 | 73.2 | -0.75 | 0.3060513
32 | 20116 | 0.00028258 | 1.8965e-05 | 0.974 | 75.9 | -0.75 | 0.3060513
33 | 16020 | 0.00029038 | -1.7686e-06 | 0.965 | 78.7 | -0.75 | 0.3060513
34 | 12759 | 0.00032617 | -1.509e-05 | 0.979 | 80.9 | -0.75 | 0.3060513
35 | 10161 | 0.00031705 | -1.7212e-05 | 0.994 | 83.1 | -0.75 | 0.3060513
36 | 8092.8 | 0.00032247 | -2.8274e-05 | 0.995 | 85.3 | -0.75 | 0.3060513
37 | 6445.3 | 0.00032593 | -2.7161e-05 | 0.99 | 87.6 | -0.75 | 0.3060513
38 | 5133.1 | 0.00032874 | -3.2631e-05 | 0.981 | 89.8 | -0.75 | 0.3060513
39 | 4088.1 | 0.00033442 | -3.2957e-05 | 0.959 | 92 | -0.75 | 0.3060513
40 | 3255.8 | 0.0003355 | -3.8883e-05 | 0.861 | 94.2 | -0.75 | 0.3060513
41 | 2593 | 0.0003404 | -4.5412e-05 | 0.779 | 97 | -0.75 | 0.3060513
42 | 2065.1 | 0.00034747 | -5.2777e-05 | 0.73 | 100.4 | -0.75 | 0.3060513
43 | 1644.7 | 0.00035229 | -6.3043e-05 | 0.679 | 103.7 | -0.75 | 0.3060513
44 | 1309.9 | 0.00036012 | -7.228e-05 | 0.624 | 107 | -0.75 | 0.3060513
45 | 1043.2 | 0.00036816 | -8.3916e-05 | 0.616 | 110.4 | -0.75 | 0.3060513
46 | 830.83 | 0.00037779 | -8.8717e-05 | 0.996 | 113.2 | -0.75 | 0.3060513
47 | 661.68 | 0.0003904 | -0.00010313 | 0.997 | 115.3 | -0.75 | 0.3060513
48 | 526.98 | 0.00040082 | -0.00011549 | 0.997 | 117.6 | -0.75 | 0.3060513
49 | 419.69 | 0.00041631 | -0.00012993 | 0.996 | 119.8 | -0.75 | 0.3060513
50 | 334.25 | 0.00043014 | -0.00014747 | 0.995 | 121.9 | -0.75 | 0.3060513
51 | 266.2 | 0.00044432 | -0.00016789 | 0.999 | 124.1 | -0.75 | 0.3060513
52 | 212.01 | 0.00046806 | -0.00018976 | 0.998 | 126.3 | -0.75 | 0.3060513
53 | 168.85 | 0.00048784 | -0.00021748 | 0.995 | 128.5 | -0.75 | 0.3060513
54 | 134.47 | 0.00051327 | -0.0002488 | 0.997 | 130.7 | -0.75 | 0.3060513
55 | 107.1 | 0.00053979 | -0.00029013 | 0.999 | 132.9 | -0.75 | 0.3060513
56 | 85.294 | 0.00057729 | -0.00032806 | 0.999 | 135.1 | -0.75 | 0.3060513
57 | 67.93 | 0.00062132 | -0.00037454 | 0.999 | 137.3 | -0.75 | 0.3060513
58 | 53.91 | 0.00067762 | -0.00042213 | 0.999 | 139.5 | -0.75 | 0.3060513
59 | 42.416 | 0.00075576 | -0.00047726 | 0.999 | 142 | -0.75 | 0.3060513
60 | 33.064 | 0.0008479 | -0.00052741 | 0.999 | 144.5 | -0.75 | 0.3060513
61 | 25.518 | 0.00096439 | -0.0005661 | 0.999 | 147.1 | -0.75 | 0.3060513
62 | 19.484 | 0.0010959 | -0.0005943 | 0.998 | 150.1 | -0.75 | 0.3060513
63 | 14.705 | 0.0012425 | -0.00059066 | 0.998 | 153.2 | -0.75 | 0.3060513
64 | 10.96 | 0.0013821 | -0.00056451 | 0.998 | 156.6 | -0.75 | 0.3060513
65 | 8.0607 | 0.0015026 | -0.00051639 | 0.997 | 160.6 | -0.75 | 0.3060513
66 | 5.8439 | 0.0016079 | -0.00046536 | 0.998 | 165.2 | -0.75 | 0.3060513
67 | 4.1726 | 0.0016967 | -0.00042242 | 0.997 | 170.6 | -0.75 | 0.3060513
68 | 2.9318 | 0.0017992 | -0.00038498 | 0.997 | 177.1 | -0.75 | 0.3060513
69 | 2.0259 | 0.0019004 | -0.00032376 | 0.997 | 185.3 | -0.75 | 0.3060513
70 | 1.3761 | 0.0019656 | -0.00024077 | 0.998 | 197.9 | -0.75 | 0.3060513
71 | 0.91901 | 0.0020158 | -0.00016593 | 0.998 | 214.5 | -0.75 | 0.3060513
72 | 0.60383 | 0.0020426 | -0.00010133 | 0.997 | 233.5 | -0.75 | 0.3060513
73 | 0.39094 | 0.0020296 | -6.0255e-05 | 0.997 | 264.6 | -0.75 | 0.3060513
74 | 0.25002 | 0.002034 | -1.3928e-05 | 0.995 | 300.1 | -0.75 | 0.3060513
75 | 0.15849 | 0.0020299 | 3.1894e-05 | 0.996 | 347 | -0.75 | 0.3060513
76 | 0.1 | 0.0020191 | 5.7913e-05 | 0.994 | 407.2 | -0.75 | 0.3060513

## Sheet3
Number | Frequency / Hz | Z_Re / Ohm | Z_Im / Ohm | Sign | Time / s | Voltage / V | Current / A/cm^2
1 | 107.1 | 0.00051665 | -0.00027899 | 0.999 | 0 | -0.75 | 0.3060513
2 | 134.47 | 0.0004878 | -0.00023857 | 0.995 | 3.2 | -0.75 | 0.3060513
3 | 168.85 | 0.00046519 | -0.00020674 | 0.997 | 5.4 | -0.75 | 0.3060513
4 | 212.01 | 0.00044624 | -0.00017931 | 0.997 | 7.6 | -0.75 | 0.3060513
5 | 266.2 | 0.00043177 | -0.00015576 | 0.999 | 9.8 | -0.75 | 0.3060513
6 | 334.25 | 0.00041804 | -0.0001403 | 0.997 | 12 | -0.75 | 0.3060513
7 | 419.69 | 0.00040333 | -0.0001241 | 0.995 | 14.3 | -0.75 | 0.3060513
8 | 526.98 | 0.0003948 | -0.00011276 | 0.997 | 16.5 | -0.75 | 0.3060513
9 | 661.68 | 0.00037871 | -9.7911e-05 | 0.995 | 18.8 | -0.75 | 0.3060513
10 | 830.83 | 0.00036937 | -8.6122e-05 | 0.998 | 20.9 | -0.75 | 0.3060513
11 | 1043.2 | 0.00035971 | -7.6176e-05 | 0.615 | 23.8 | -0.75 | 0.3060513
12 | 1309.9 | 0.00035071 | -6.3791e-05 | 0.624 | 27.2 | -0.75 | 0.3060513
13 | 1644.7 | 0.00034436 | -5.6475e-05 | 0.677 | 30.5 | -0.75 | 0.3060513
14 | 2065.1 | 0.00034015 | -4.9576e-05 | 0.729 | 33.8 | -0.75 | 0.3060513
15 | 2593 | 0.00033767 | -4.1759e-05 | 0.783 | 37.3 | -0.75 | 0.3060513
16 | 3255.8 | 0.00032918 | -3.5677e-05 | 0.86 | 40 | -0.75 | 0.3060513
17 | 4088.1 | 0.00033223 | -2.6824e-05 | 0.958 | 42.2 | -0.75 | 0.3060513
18 | 5133.1 | 0.00032815 | -2.8828e-05 | 0.985 | 44.4 | -0.75 | 0.3060513
19 | 6445.3 | 0.00032509 | -1.6599e-05 | 0.988 | 46.6 | -0.75 | 0.3060513
20 | 8092.8 | 0.00032116 | -2.0769e-05 | 0.99 | 48.9 | -0.75 | 0.3060513
21 | 10161 | 0.00030573 | -6.1073e-06 | 0.992 | 51.1 | -0.75 | 0.3060513
22 | 12759 | 0.00030795 | -1.1839e-05 | 0.984 | 53.3 | -0.75 | 0.3060513
23 | 16020 | 0.00034019 | -1.6523e-05 | 0.982 | 55.5 | -0.75 | 0.3060513
24 | 20116 | 0.00033126 | -2.1139e-05 | 0.967 | 57.8 | -0.75 | 0.3060513
25 | 25258 | 0.0003331 | 2.2106e-06 | 0.96 | 60 | -0.75 | 0.3060513
26 | 31714 | 0.00027818 | 3.4666e-05 | 0.833 | 62.2 | -0.75 | 0.3060513
27 | 39821 | 0.00039745 | 3.9342e-05 | 0.493 | 64.4 | -0.75 | 0.3060513
28 | 50000 | 0.00016775 | -8.4519e-05 | 0.881 | 66.6 | -0.75 | 0.3060513
29 | 39821 | 0.00031328 | -7.6325e-05 | 0.659 | 68.8 | -0.75 | 0.3060513
30 | 31714 | 0.00026915 | 3.8046e-06 | 0.88 | 71 | -0.75 | 0.3060513
31 | 25258 | 0.00029597 | -2.5995e-05 | 0.935 | 73.2 | -0.75 | 0.3060513
32 | 20116 | 0.00031728 | -5.0392e-06 | 0.974 | 75.9 | -0.75 | 0.3060513
33 | 16020 | 0.00028976 | -2.8011e-05 | 0.965 | 78.7 | -0.75 | 0.3060513
34 | 12759 | 0.00032905 | -3.5559e-06 | 0.979 | 80.9 | -0.75 | 0.3060513
35 | 10161 | 0.00031671 | -1.4104e-05 | 0.994 | 83.1 | -0.75 | 0.3060513
36 | 8092.8 | 0.00032941 | -7.098e-06 | 0.995 | 85.3 | -0.75 | 0.3060513
37 | 6445.3 | 0.00032225 | -1.5191e-05 | 0.99 | 87.6 | -0.75 | 0.3060513
38 | 5133.1 | 0.00032683 | -2.4677e-05 | 0.981 | 89.8 | -0.75 | 0.3060513
39 | 4088.1 | 0.00032812 | -2.9939e-05 | 0.959 | 92 | -0.75 | 0.3060513
40 | 3255.8 | 0.00033287 | -3.5795e-05 | 0.861 | 94.2 | -0.75 | 0.3060513
41 | 2593 | 0.00033673 | -4.0924e-05 | 0.779 | 97 | -0.75 | 0.3060513
42 | 2065.1 | 0.00034225 | -4.6831e-05 | 0.73 | 100.4 | -0.75 | 0.3060513
43 | 1644.7 | 0.00034707 | -5.6347e-05 | 0.679 | 103.7 | -0.75 | 0.3060513
44 | 1309.9 | 0.00035087 | -6.4988e-05 | 0.624 | 107 | -0.75 | 0.3060513
45 | 1043.2 | 0.00036245 | -7.5929e-05 | 0.616 | 110.4 | -0.75 | 0.3060513
46 | 830.83 | 0.00036822 | -8.4687e-05 | 0.996 | 113.2 | -0.75 | 0.3060513
47 | 661.68 | 0.00038011 | -9.7427e-05 | 0.997 | 115.3 | -0.75 | 0.3060513
48 | 526.98 | 0.0003914 | -0.00010892 | 0.997 | 117.6 | -0.75 | 0.3060513
49 | 419.69 | 0.00040146 | -0.00012463 | 0.996 | 119.8 | -0.75 | 0.3060513
50 | 334.25 | 0.00041827 | -0.00013892 | 0.995 | 121.9 | -0.75 | 0.3060513
51 | 266.2 | 0.00043241 | -0.00015725 | 0.999 | 124.1 | -0.75 | 0.3060513
52 | 212.01 | 0.00044699 | -0.00018164 | 0.998 | 126.3 | -0.75 | 0.3060513
53 | 168.85 | 0.00046761 | -0.00020684 | 0.995 | 128.5 | -0.75 | 0.3060513
54 | 134.47 | 0.00049262 | -0.00023963 | 0.997 | 130.7 | -0.75 | 0.3060513
55 | 107.1 | 0.00051606 | -0.00027817 | 0.999 | 132.9 | -0.75 | 0.3060513
56 | 85.294 | 0.00055144 | -0.00031589 | 0.999 | 135.1 | -0.75 | 0.3060513
57 | 67.93 | 0.00060016 | -0.00036504 | 0.999 | 137.3 | -0.75 | 0.3060513
58 | 53.91 | 0.00065073 | -0.00041547 | 0.999 | 139.5 | -0.75 | 0.3060513
59 | 42.416 | 0.00072348 | -0.00046631 | 0.999 | 142 | -0.75 | 0.3060513
60 | 33.064 | 0.00081471 | -0.00052136 | 0.999 | 144.5 | -0.75 | 0.3060513
61 | 25.518 | 0.00093129 | -0.0005668 | 0.999 | 147.1 | -0.75 | 0.3060513
62 | 19.484 | 0.0010625 | -0.00059463 | 0.998 | 150.1 | -0.75 | 0.3060513
63 | 14.705 | 0.0012088 | -0.00059615 | 0.998 | 153.2 | -0.75 | 0.3060513
64 | 10.96 | 0.0013505 | -0.00056922 | 0.998 | 156.6 | -0.75 | 0.3060513
65 | 8.0607 | 0.0014698 | -0.00052069 | 0.997 | 160.6 | -0.75 | 0.3060513
66 | 5.8439 | 0.0015562 | -0.00047658 | 0.998 | 165.2 | -0.75 | 0.3060513
67 | 4.1726 | 0.0016378 | -0.00046512 | 0.997 | 170.6 | -0.75 | 0.3060513
68 | 2.9318 | 0.001742 | -0.00047373 | 0.997 | 177.1 | -0.75 | 0.3060513
69 | 2.0259 | 0.0018919 | -0.00044612 | 0.997 | 185.3 | -0.75 | 0.3060513
70 | 1.3761 | 0.0020132 | -0.00038069 | 0.998 | 197.9 | -0.75 | 0.3060513
71 | 0.91901 | 0.0021239 | -0.00027306 | 0.998 | 214.5 | -0.75 | 0.3060513
72 | 0.60383 | 0.002188 | -0.00018771 | 0.997 | 233.5 | -0.75 | 0.3060513
73 | 0.39094 | 0.0021708 | -0.00011711 | 0.997 | 264.6 | -0.75 | 0.3060513
74 | 0.25002 | 0.0021967 | -4.2115e-05 | 0.995 | 300.1 | -0.75 | 0.3060513
75 | 0.15849 | 0.0021977 | 1.0585e-05 | 0.996 | 347 | -0.75 | 0.3060513
76 | 0.1 | 0.0022053 | 4.8996e-05 | 0.994 | 407.2 | -0.75 | 0.3060513

## Sheet4
Number | Frequency / Hz | Z_Re / Ohm | Z_Im / Ohm | Sign | Time / s | Voltage / V | Current / A/cm^2
1 | 107.1 | 0.000526 | -0.00027309 | 0.999 | 0 | -0.75 | 0.3060513
2 | 134.47 | 0.00049348 | -0.00023896 | 0.995 | 3.2 | -0.75 | 0.3060513
3 | 168.85 | 0.00047492 | -0.00020606 | 0.997 | 5.4 | -0.75 | 0.3060513
4 | 212.01 | 0.00045389 | -0.00017726 | 0.997 | 7.6 | -0.75 | 0.3060513
5 | 266.2 | 0.00044071 | -0.00015523 | 0.999 | 9.8 | -0.75 | 0.3060513
6 | 334.25 | 0.00042569 | -0.00013844 | 0.997 | 12 | -0.75 | 0.3060513
7 | 419.69 | 0.0004099 | -0.00012369 | 0.995 | 14.3 | -0.75 | 0.3060513
8 | 526.98 | 0.00039826 | -0.00010634 | 0.997 | 16.5 | -0.75 | 0.3060513
9 | 661.68 | 0.00038798 | -9.3803e-05 | 0.995 | 18.8 | -0.75 | 0.3060513
10 | 830.83 | 0.00037881 | -8.5164e-05 | 0.998 | 20.9 | -0.75 | 0.3060513
11 | 1043.2 | 0.00036968 | -7.2126e-05 | 0.615 | 23.8 | -0.75 | 0.3060513
12 | 1309.9 | 0.00036262 | -6.3676e-05 | 0.624 | 27.2 | -0.75 | 0.3060513
13 | 1644.7 | 0.00035732 | -5.493e-05 | 0.677 | 30.5 | -0.75 | 0.3060513
14 | 2065.1 | 0.00034984 | -4.5705e-05 | 0.729 | 33.8 | -0.75 | 0.3060513
15 | 2593 | 0.00034341 | -3.8842e-05 | 0.783 | 37.3 | -0.75 | 0.3060513
16 | 3255.8 | 0.00034225 | -3.2915e-05 | 0.86 | 40 | -0.75 | 0.3060513
17 | 4088.1 | 0.00034093 | -2.9907e-05 | 0.958 | 42.2 | -0.75 | 0.3060513
18 | 5133.1 | 0.00033613 | -2.0767e-05 | 0.985 | 44.4 | -0.75 | 0.3060513
19 | 6445.3 | 0.0003324 | -2.0139e-05 | 0.988 | 46.6 | -0.75 | 0.3060513
20 | 8092.8 | 0.00033302 | -1.1462e-05 | 0.99 | 48.9 | -0.75 | 0.3060513
21 | 10161 | 0.00032931 | -2.3697e-05 | 0.992 | 51.1 | -0.75 | 0.3060513
22 | 12759 | 0.00033909 | -1.2308e-05 | 0.984 | 53.3 | -0.75 | 0.3060513
23 | 16020 | 0.00032786 | -3.3166e-06 | 0.982 | 55.5 | -0.75 | 0.3060513
24 | 20116 | 0.00034686 | -1.839e-05 | 0.967 | 57.8 | -0.75 | 0.3060513
25 | 25258 | 0.00034501 | 7.0572e-05 | 0.96 | 60 | -0.75 | 0.3060513
26 | 31714 | 0.00034932 | -2.9858e-05 | 0.833 | 62.2 | -0.75 | 0.3060513
27 | 39821 | 0.00025869 | 1.4559e-06 | 0.493 | 64.4 | -0.75 | 0.3060513
28 | 50000 | 0.00031327 | -3.3756e-05 | 0.881 | 66.6 | -0.75 | 0.3060513
29 | 39821 | 0.00038246 | 5.7473e-05 | 0.659 | 68.8 | -0.75 | 0.3060513
30 | 31714 | 0.00030317 | -5.8884e-06 | 0.88 | 71 | -0.75 | 0.3060513
31 | 25258 | 0.00031998 | 2.2314e-05 | 0.935 | 73.2 | -0.75 | 0.3060513
32 | 20116 | 0.00032169 | -2.4809e-05 | 0.974 | 75.9 | -0.75 | 0.3060513
33 | 16020 | 0.00034417 | 9.903e-07 | 0.965 | 78.7 | -0.75 | 0.3060513
34 | 12759 | 0.0003304 | -1.7869e-05 | 0.979 | 80.9 | -0.75 | 0.3060513
35 | 10161 | 0.00032952 | -1.7054e-05 | 0.994 | 83.1 | -0.75 | 0.3060513
36 | 8092.8 | 0.00033515 | -1.3949e-05 | 0.995 | 85.3 | -0.75 | 0.3060513
37 | 6445.3 | 0.00032872 | -1.3059e-05 | 0.99 | 87.6 | -0.75 | 0.3060513
38 | 5133.1 | 0.00033413 | -2.6157e-05 | 0.981 | 89.8 | -0.75 | 0.3060513
39 | 4088.1 | 0.00033743 | -2.5854e-05 | 0.959 | 92 | -0.75 | 0.3060513
40 | 3255.8 | 0.00034193 | -3.5339e-05 | 0.861 | 94.2 | -0.75 | 0.3060513
41 | 2593 | 0.00034471 | -3.9297e-05 | 0.779 | 97 | -0.75 | 0.3060513
42 | 2065.1 | 0.00035351 | -4.5558e-05 | 0.73 | 100.4 | -0.75 | 0.3060513
43 | 1644.7 | 0.00035458 | -5.4439e-05 | 0.679 | 103.7 | -0.75 | 0.3060513
44 | 1309.9 | 0.00036212 | -6.4499e-05 | 0.624 | 107 | -0.75 | 0.3060513
45 | 1043.2 | 0.00036906 | -7.3973e-05 | 0.616 | 110.4 | -0.75 | 0.3060513
46 | 830.83 | 0.00037745 | -8.5555e-05 | 0.996 | 113.2 | -0.75 | 0.3060513
47 | 661.68 | 0.00038734 | -9.6024e-05 | 0.997 | 115.3 | -0.75 | 0.3060513
48 | 526.98 | 0.00039739 | -0.0001084 | 0.997 | 117.6 | -0.75 | 0.3060513
49 | 419.69 | 0.0004131 | -0.00012193 | 0.996 | 119.8 | -0.75 | 0.3060513
50 | 334.25 | 0.00042526 | -0.00013598 | 0.995 | 121.9 | -0.75 | 0.3060513
51 | 266.2 | 0.00044214 | -0.00015502 | 0.999 | 124.1 | -0.75 | 0.3060513
52 | 212.01 | 0.00045754 | -0.00017736 | 0.998 | 126.3 | -0.75 | 0.3060513
53 | 168.85 | 0.00047537 | -0.00020752 | 0.995 | 128.5 | -0.75 | 0.3060513
54 | 134.47 | 0.000499 | -0.00023628 | 0.997 | 130.7 | -0.75 | 0.3060513
55 | 107.1 | 0.00052907 | -0.00027518 | 0.999 | 132.9 | -0.75 | 0.3060513
56 | 85.294 | 0.00055606 | -0.00031546 | 0.999 | 135.1 | -0.75 | 0.3060513
57 | 67.93 | 0.00060283 | -0.00036839 | 0.999 | 137.3 | -0.75 | 0.3060513
58 | 53.91 | 0.00065724 | -0.00041618 | 0.999 | 139.5 | -0.75 | 0.3060513
59 | 42.416 | 0.00072991 | -0.0004703 | 0.999 | 142 | -0.75 | 0.3060513
60 | 33.064 | 0.00081869 | -0.00052469 | 0.999 | 144.5 | -0.75 | 0.3060513
61 | 25.518 | 0.00093558 | -0.00057043 | 0.999 | 147.1 | -0.75 | 0.3060513
62 | 19.484 | 0.0010698 | -0.00060146 | 0.998 | 150.1 | -0.75 | 0.3060513
63 | 14.705 | 0.0012131 | -0.00060155 | 0.998 | 153.2 | -0.75 | 0.3060513
64 | 10.96 | 0.0013596 | -0.00057797 | 0.998 | 156.6 | -0.75 | 0.3060513
65 | 8.0607 | 0.0014853 | -0.00052908 | 0.997 | 160.6 | -0.75 | 0.3060513
66 | 5.8439 | 0.0015697 | -0.00048717 | 0.998 | 165.2 | -0.75 | 0.3060513
67 | 4.1726 | 0.0016465 | -0.00047552 | 0.997 | 170.6 | -0.75 | 0.3060513
68 | 2.9318 | 0.001754 | -0.00048526 | 0.997 | 177.1 | -0.75 | 0.3060513
69 | 2.0259 | 0.0019172 | -0.0004785 | 0.997 | 185.3 | -0.75 | 0.3060513
70 | 1.3761 | 0.002056 | -0.00041696 | 0.998 | 197.9 | -0.75 | 0.3060513
71 | 0.91901 | 0.0021702 | -0.00031394 | 0.998 | 214.5 | -0.75 | 0.3060513
72 | 0.60383 | 0.0022626 | -0.00022542 | 0.997 | 233.5 | -0.75 | 0.3060513
73 | 0.39094 | 0.0022598 | -0.00015183 | 0.997 | 264.6 | -0.75 | 0.3060513
74 | 0.25002 | 0.0022629 | -6.8339e-05 | 0.995 | 300.1 | -0.75 | 0.3060513
75 | 0.15849 | 0.0022617 | -8.5536e-06 | 0.996 | 347 | -0.75 | 0.3060513
76 | 0.1 | 0.0022978 | 3.4384e-05 | 0.994 | 407.2 | -0.75 | 0.3060513

## Sheet5
Number | Frequency / Hz | Z_Re / Ohm | Z_Im / Ohm | Sign | Time / s | Voltage / V | Current / A/cm^2
1 | 107.1 | 0.00052025 | -0.00027679 | 0.999 | 0 | -0.75 | 0.3060513
2 | 134.47 | 0.00049568 | -0.00024007 | 0.995 | 3.2 | -0.75 | 0.3060513
3 | 168.85 | 0.00047132 | -0.0002069 | 0.997 | 5.4 | -0.75 | 0.3060513
4 | 212.01 | 0.00045262 | -0.00018105 | 0.997 | 7.6 | -0.75 | 0.3060513
5 | 266.2 | 0.00043632 | -0.00015631 | 0.999 | 9.8 | -0.75 | 0.3060513
6 | 334.25 | 0.00042309 | -0.00013919 | 0.997 | 12 | -0.75 | 0.3060513
7 | 419.69 | 0.00040625 | -0.00012343 | 0.995 | 14.3 | -0.75 | 0.3060513
8 | 526.98 | 0.00039904 | -0.00010799 | 0.997 | 16.5 | -0.75 | 0.3060513
9 | 661.68 | 0.00038872 | -9.9095e-05 | 0.995 | 18.8 | -0.75 | 0.3060513
10 | 830.83 | 0.00037719 | -8.7155e-05 | 0.998 | 20.9 | -0.75 | 0.3060513
11 | 1043.2 | 0.00036526 | -7.0347e-05 | 0.615 | 23.8 | -0.75 | 0.3060513
12 | 1309.9 | 0.00035821 | -6.2789e-05 | 0.624 | 27.2 | -0.75 | 0.3060513
13 | 1644.7 | 0.00035382 | -5.3597e-05 | 0.677 | 30.5 | -0.75 | 0.3060513
14 | 2065.1 | 0.00035037 | -4.6545e-05 | 0.729 | 33.8 | -0.75 | 0.3060513
15 | 2593 | 0.00034415 | -4.0664e-05 | 0.783 | 37.3 | -0.75 | 0.3060513
16 | 3255.8 | 0.00034218 | -3.2699e-05 | 0.86 | 40 | -0.75 | 0.3060513
17 | 4088.1 | 0.00033748 | -2.723e-05 | 0.958 | 42.2 | -0.75 | 0.3060513
18 | 5133.1 | 0.00033846 | -2.385e-05 | 0.985 | 44.4 | -0.75 | 0.3060513
19 | 6445.3 | 0.00033288 | -1.5534e-05 | 0.988 | 46.6 | -0.75 | 0.3060513
20 | 8092.8 | 0.00032996 | -1.2056e-05 | 0.99 | 48.9 | -0.75 | 0.3060513
21 | 10161 | 0.0003215 | -2.413e-05 | 0.992 | 51.1 | -0.75 | 0.3060513
22 | 12759 | 0.0003144 | 2.0801e-06 | 0.984 | 53.3 | -0.75 | 0.3060513
23 | 16020 | 0.00032361 | 2.0703e-05 | 0.982 | 55.5 | -0.75 | 0.3060513
24 | 20116 | 0.00035282 | 1.0967e-05 | 0.967 | 57.8 | -0.75 | 0.3060513
25 | 25258 | 0.00030166 | -9.051e-06 | 0.96 | 60 | -0.75 | 0.3060513
26 | 31714 | 0.00032304 | -4.211e-05 | 0.833 | 62.2 | -0.75 | 0.3060513
27 | 39821 | 0.00036323 | 4.3748e-05 | 0.493 | 64.4 | -0.75 | 0.3060513
28 | 50000 | 0.00031867 | -5.0323e-05 | 0.881 | 66.6 | -0.75 | 0.3060513
29 | 39821 | 0.00037708 | 0.00011279 | 0.659 | 68.8 | -0.75 | 0.3060513
30 | 31714 | 0.00023241 | 6.257e-05 | 0.88 | 71 | -0.75 | 0.3060513
31 | 25258 | 0.00031 | 2.7155e-05 | 0.935 | 73.2 | -0.75 | 0.3060513
32 | 20116 | 0.00030247 | -2.5683e-06 | 0.974 | 75.9 | -0.75 | 0.3060513
33 | 16020 | 0.00033504 | 2.2453e-05 | 0.965 | 78.7 | -0.75 | 0.3060513
34 | 12759 | 0.00034036 | -5.0711e-07 | 0.979 | 80.9 | -0.75 | 0.3060513
35 | 10161 | 0.00032871 | -1.6183e-05 | 0.994 | 83.1 | -0.75 | 0.3060513
36 | 8092.8 | 0.00033434 | -1.2697e-05 | 0.995 | 85.3 | -0.75 | 0.3060513
37 | 6445.3 | 0.00033537 | -2.3526e-05 | 0.99 | 87.6 | -0.75 | 0.3060513
38 | 5133.1 | 0.00033322 | -2.3743e-05 | 0.981 | 89.8 | -0.75 | 0.3060513
39 | 4088.1 | 0.00033655 | -2.6617e-05 | 0.959 | 92 | -0.75 | 0.3060513
40 | 3255.8 | 0.00034102 | -3.3555e-05 | 0.861 | 94.2 | -0.75 | 0.3060513
41 | 2593 | 0.00034306 | -3.9476e-05 | 0.779 | 97 | -0.75 | 0.3060513
42 | 2065.1 | 0.00035062 | -4.602e-05 | 0.73 | 100.4 | -0.75 | 0.3060513
43 | 1644.7 | 0.00035435 | -5.3621e-05 | 0.679 | 103.7 | -0.75 | 0.3060513
44 | 1309.9 | 0.00035741 | -6.0438e-05 | 0.624 | 107 | -0.75 | 0.3060513
45 | 1043.2 | 0.00036649 | -7.4906e-05 | 0.616 | 110.4 | -0.75 | 0.3060513
46 | 830.83 | 0.0003741 | -8.197e-05 | 0.996 | 113.2 | -0.75 | 0.3060513
47 | 661.68 | 0.00038562 | -9.6041e-05 | 0.997 | 115.3 | -0.75 | 0.3060513
48 | 526.98 | 0.00039535 | -0.00010734 | 0.997 | 117.6 | -0.75 | 0.3060513
49 | 419.69 | 0.00041313 | -0.00012169 | 0.996 | 119.8 | -0.75 | 0.3060513
50 | 334.25 | 0.00042275 | -0.00014052 | 0.995 | 121.9 | -0.75 | 0.3060513
51 | 266.2 | 0.00043657 | -0.00015596 | 0.999 | 124.1 | -0.75 | 0.3060513
52 | 212.01 | 0.00045706 | -0.00018081 | 0.998 | 126.3 | -0.75 | 0.3060513
53 | 168.85 | 0.00047563 | -0.00020938 | 0.995 | 128.5 | -0.75 | 0.3060513
54 | 134.47 | 0.00049684 | -0.0002378 | 0.997 | 130.7 | -0.75 | 0.3060513
55 | 107.1 | 0.00052461 | -0.00027766 | 0.999 | 132.9 | -0.75 | 0.3060513
56 | 85.294 | 0.00055909 | -0.00032053 | 0.999 | 135.1 | -0.75 | 0.3060513
57 | 67.93 | 0.00060175 | -0.00036588 | 0.999 | 137.3 | -0.75 | 0.3060513
58 | 53.91 | 0.00065386 | -0.00041658 | 0.999 | 139.5 | -0.75 | 0.3060513
59 | 42.416 | 0.00072717 | -0.00047533 | 0.999 | 142 | -0.75 | 0.3060513
60 | 33.064 | 0.00082382 | -0.0005297 | 0.999 | 144.5 | -0.75 | 0.3060513
61 | 25.518 | 0.00093313 | -0.00057202 | 0.999 | 147.1 | -0.75 | 0.3060513
62 | 19.484 | 0.0010695 | -0.00060174 | 0.998 | 150.1 | -0.75 | 0.3060513
63 | 14.705 | 0.0012157 | -0.00061055 | 0.998 | 153.2 | -0.75 | 0.3060513
64 | 10.96 | 0.0013581 | -0.00058303 | 0.998 | 156.6 | -0.75 | 0.3060513
65 | 8.0607 | 0.0014841 | -0.00053792 | 0.997 | 160.6 | -0.75 | 0.3060513
66 | 5.8439 | 0.0015764 | -0.00049943 | 0.998 | 165.2 | -0.75 | 0.3060513
67 | 4.1726 | 0.0016505 | -0.00049091 | 0.997 | 170.6 | -0.75 | 0.3060513
68 | 2.9318 | 0.0017604 | -0.00051879 | 0.997 | 177.1 | -0.75 | 0.3060513
69 | 2.0259 | 0.0019257 | -0.00052241 | 0.997 | 185.3 | -0.75 | 0.3060513
70 | 1.3761 | 0.0020862 | -0.00048059 | 0.998 | 197.9 | -0.75 | 0.3060513
71 | 0.91901 | 0.0022256 | -0.00036208 | 0.998 | 214.5 | -0.75 | 0.3060513
72 | 0.60383 | 0.0022932 | -0.00024582 | 0.997 | 233.5 | -0.75 | 0.3060513
73 | 0.39094 | 0.0023374 | -0.00018224 | 0.997 | 264.6 | -0.75 | 0.3060513
74 | 0.25002 | 0.0023664 | -8.5341e-05 | 0.995 | 300.1 | -0.75 | 0.3060513
75 | 0.15849 | 0.0023192 | 9.1447e-08 | 0.996 | 347 | -0.75 | 0.3060513
76 | 0.1 | 0.0023833 | 1.6773e-05 | 0.994 | 407.2 | -0.75 | 0.3060513

## Sheet6
Number | Frequency / Hz | Z_Re / Ohm | Z_Im / Ohm | Sign | Time / s | Voltage / V | Current / A/cm^2
1 | 107.1 | 0.00052819 | -0.00028334 | 0.999 | 0 | -0.75 | 0.3060513
2 | 134.47 | 0.00050041 | -0.00024481 | 0.995 | 3.2 | -0.75 | 0.3060513
3 | 168.85 | 0.00048084 | -0.00020989 | 0.997 | 5.4 | -0.75 | 0.3060513
4 | 212.01 | 0.00045987 | -0.00018156 | 0.997 | 7.6 | -0.75 | 0.3060513
5 | 266.2 | 0.00044398 | -0.00016132 | 0.999 | 9.8 | -0.75 | 0.3060513
6 | 334.25 | 0.00042903 | -0.00014109 | 0.997 | 12 | -0.75 | 0.3060513
7 | 419.69 | 0.00041371 | -0.00012716 | 0.995 | 14.3 | -0.75 | 0.3060513
8 | 526.98 | 0.00040162 | -0.00011237 | 0.997 | 16.5 | -0.75 | 0.3060513
9 | 661.68 | 0.00038828 | -0.00010032 | 0.995 | 18.8 | -0.75 | 0.3060513
10 | 830.83 | 0.00038135 | -8.9203e-05 | 0.998 | 20.9 | -0.75 | 0.3060513
11 | 1043.2 | 0.00037243 | -7.9159e-05 | 0.615 | 23.8 | -0.75 | 0.3060513
12 | 1309.9 | 0.0003634 | -6.7976e-05 | 0.624 | 27.2 | -0.75 | 0.3060513
13 | 1644.7 | 0.00035321 | -5.7279e-05 | 0.677 | 30.5 | -0.75 | 0.3060513
14 | 2065.1 | 0.00035017 | -4.9348e-05 | 0.729 | 33.8 | -0.75 | 0.3060513
15 | 2593 | 0.00034458 | -4.3389e-05 | 0.783 | 37.3 | -0.75 | 0.3060513
16 | 3255.8 | 0.00034202 | -3.6076e-05 | 0.86 | 40 | -0.75 | 0.3060513
17 | 4088.1 | 0.00033952 | -3.0503e-05 | 0.958 | 42.2 | -0.75 | 0.3060513
18 | 5133.1 | 0.00033542 | -2.51e-05 | 0.985 | 44.4 | -0.75 | 0.3060513
19 | 6445.3 | 0.00033248 | -2.623e-05 | 0.988 | 46.6 | -0.75 | 0.3060513
20 | 8092.8 | 0.00033145 | -1.7376e-05 | 0.99 | 48.9 | -0.75 | 0.3060513
21 | 10161 | 0.0003292 | -2.5153e-05 | 0.992 | 51.1 | -0.75 | 0.3060513
22 | 12759 | 0.00031967 | -1.816e-05 | 0.984 | 53.3 | -0.75 | 0.3060513
23 | 16020 | 0.00033054 | -1.2037e-06 | 0.982 | 55.5 | -0.75 | 0.3060513
24 | 20116 | 0.00031303 | -8.5801e-08 | 0.967 | 57.8 | -0.75 | 0.3060513
25 | 25258 | 0.00030526 | 3.8037e-05 | 0.96 | 60 | -0.75 | 0.3060513
26 | 31714 | 0.00035255 | -7.8348e-05 | 0.833 | 62.2 | -0.75 | 0.3060513
27 | 39821 | 0.0003737 | 4.0902e-05 | 0.493 | 64.4 | -0.75 | 0.3060513
28 | 50000 | 0.00035223 | 0.00010086 | 0.881 | 66.6 | -0.75 | 0.3060513
29 | 39821 | 0.00029148 | -9.3111e-05 | 0.659 | 68.8 | -0.75 | 0.3060513
30 | 31714 | 0.00037308 | -4.8669e-05 | 0.88 | 71 | -0.75 | 0.3060513
31 | 25258 | 0.00028383 | -1.1317e-05 | 0.935 | 73.2 | -0.75 | 0.3060513
32 | 20116 | 0.00032017 | 4.256e-05 | 0.974 | 75.9 | -0.75 | 0.3060513
33 | 16020 | 0.00032549 | -1.7045e-05 | 0.965 | 78.7 | -0.75 | 0.3060513
34 | 12759 | 0.00031612 | -2.6705e-05 | 0.979 | 80.9 | -0.75 | 0.3060513
35 | 10161 | 0.00032271 | -8.3046e-06 | 0.994 | 83.1 | -0.75 | 0.3060513
36 | 8092.8 | 0.00032233 | -1.9472e-05 | 0.995 | 85.3 | -0.75 | 0.3060513
37 | 6445.3 | 0.00033345 | -2.6049e-05 | 0.99 | 87.6 | -0.75 | 0.3060513
38 | 5133.1 | 0.00032869 | -2.4775e-05 | 0.981 | 89.8 | -0.75 | 0.3060513
39 | 4088.1 | 0.00033562 | -3.1868e-05 | 0.959 | 92 | -0.75 | 0.3060513
40 | 3255.8 | 0.00034133 | -3.459e-05 | 0.861 | 94.2 | -0.75 | 0.3060513
41 | 2593 | 0.0003456 | -4.0136e-05 | 0.779 | 97 | -0.75 | 0.3060513
42 | 2065.1 | 0.00035204 | -5.182e-05 | 0.73 | 100.4 | -0.75 | 0.3060513
43 | 1644.7 | 0.00035704 | -5.7038e-05 | 0.679 | 103.7 | -0.75 | 0.3060513
44 | 1309.9 | 0.00036065 | -6.8877e-05 | 0.624 | 107 | -0.75 | 0.3060513
45 | 1043.2 | 0.00036972 | -7.827e-05 | 0.616 | 110.4 | -0.75 | 0.3060513
46 | 830.83 | 0.00037957 | -8.8082e-05 | 0.996 | 113.2 | -0.75 | 0.3060513
47 | 661.68 | 0.00039124 | -9.8126e-05 | 0.997 | 115.3 | -0.75 | 0.3060513
48 | 526.98 | 0.00040237 | -0.00011252 | 0.997 | 117.6 | -0.75 | 0.3060513
49 | 419.69 | 0.00041026 | -0.00012604 | 0.996 | 119.8 | -0.75 | 0.3060513
50 | 334.25 | 0.00042962 | -0.0001444 | 0.995 | 121.9 | -0.75 | 0.3060513
51 | 266.2 | 0.00044161 | -0.00015993 | 0.999 | 124.1 | -0.75 | 0.3060513
52 | 212.01 | 0.00045965 | -0.00018415 | 0.998 | 126.3 | -0.75 | 0.3060513
53 | 168.85 | 0.00047729 | -0.0002138 | 0.995 | 128.5 | -0.75 | 0.3060513
54 | 134.47 | 0.00050437 | -0.00024513 | 0.997 | 130.7 | -0.75 | 0.3060513
55 | 107.1 | 0.00053113 | -0.00028266 | 0.999 | 132.9 | -0.75 | 0.3060513
56 | 85.294 | 0.00056837 | -0.00032584 | 0.999 | 135.1 | -0.75 | 0.3060513
57 | 67.93 | 0.00061086 | -0.00037639 | 0.999 | 137.3 | -0.75 | 0.3060513
58 | 53.91 | 0.00066298 | -0.00042536 | 0.999 | 139.5 | -0.75 | 0.3060513
59 | 42.416 | 0.00073801 | -0.0004817 | 0.999 | 142 | -0.75 | 0.3060513
60 | 33.064 | 0.00083043 | -0.00053737 | 0.999 | 144.5 | -0.75 | 0.3060513
61 | 25.518 | 0.00094992 | -0.00058604 | 0.999 | 147.1 | -0.75 | 0.3060513
62 | 19.484 | 0.0010874 | -0.00061859 | 0.998 | 150.1 | -0.75 | 0.3060513
63 | 14.705 | 0.0012381 | -0.00061789 | 0.998 | 153.2 | -0.75 | 0.3060513
64 | 10.96 | 0.0013851 | -0.00059479 | 0.998 | 156.6 | -0.75 | 0.3060513
65 | 8.0607 | 0.001514 | -0.00054726 | 0.997 | 160.6 | -0.75 | 0.3060513
66 | 5.8439 | 0.0016133 | -0.00049904 | 0.998 | 165.2 | -0.75 | 0.3060513
67 | 4.1726 | 0.001685 | -0.00048697 | 0.997 | 170.6 | -0.75 | 0.3060513
68 | 2.9318 | 0.001803 | -0.00049641 | 0.997 | 177.1 | -0.75 | 0.3060513
69 | 2.0259 | 0.001957 | -0.00048094 | 0.997 | 185.3 | -0.75 | 0.3060513
70 | 1.3761 | 0.0020953 | -0.00040984 | 0.998 | 197.9 | -0.75 | 0.3060513
71 | 0.91901 | 0.0022088 | -0.0003131 | 0.998 | 214.5 | -0.75 | 0.3060513
72 | 0.60383 | 0.0022942 | -0.00020883 | 0.997 | 233.5 | -0.75 | 0.3060513
73 | 0.39094 | 0.0022887 | -0.00012728 | 0.997 | 264.6 | -0.75 | 0.3060513
74 | 0.25002 | 0.0022896 | -5.2332e-05 | 0.995 | 300.1 | -0.75 | 0.3060513
75 | 0.15849 | 0.0022691 | 1.7402e-05 | 0.996 | 347 | -0.75 | 0.3060513
76 | 0.1 | 0.0023029 | 2.6733e-05 | 0.994 | 407.2 | -0.75 | 0.3060513

## Sheet7
Number | Frequency / Hz | Z_Re / Ohm | Z_Im / Ohm | Sign | Time / s | Voltage / V | Current / A/cm^2
1 | 107.1 | 0.00052553 | -0.00027814 | 0.999 | 0 | -0.75 | 0.3060513
2 | 134.47 | 0.00049307 | -0.00024077 | 0.995 | 3.2 | -0.75 | 0.3060513
3 | 168.85 | 0.00047324 | -0.00021106 | 0.997 | 5.4 | -0.75 | 0.3060513
4 | 212.01 | 0.00045389 | -0.00018181 | 0.997 | 7.6 | -0.76 | 0.3060513
5 | 266.2 | 0.00043439 | -0.00016024 | 0.999 | 9.8 | -0.76 | 0.3060513
6 | 334.25 | 0.00042044 | -0.0001391 | 0.997 | 12 | -0.75 | 0.3060513
7 | 419.69 | 0.0004064 | -0.00012727 | 0.995 | 14.3 | -0.75 | 0.3060513
8 | 526.98 | 0.00039977 | -0.00011085 | 0.997 | 16.5 | -0.76 | 0.3060513
9 | 661.68 | 0.00038545 | -9.699e-05 | 0.995 | 18.8 | -0.76 | 0.3060513
10 | 830.83 | 0.00037454 | -8.7147e-05 | 0.998 | 20.9 | -0.75 | 0.3060513
11 | 1043.2 | 0.00036149 | -7.6532e-05 | 0.615 | 23.8 | -0.75 | 0.3060513
12 | 1309.9 | 0.00035659 | -6.3981e-05 | 0.624 | 27.2 | -0.75 | 0.3060513
13 | 1644.7 | 0.00034909 | -5.7193e-05 | 0.677 | 30.5 | -0.75 | 0.3060513
14 | 2065.1 | 0.00034244 | -4.6698e-05 | 0.729 | 33.8 | -0.75 | 0.3060513
15 | 2593 | 0.00033858 | -4.1176e-05 | 0.783 | 37.3 | -0.76 | 0.3060513
16 | 3255.8 | 0.00033481 | -3.8345e-05 | 0.86 | 40 | -0.76 | 0.3060513
17 | 4088.1 | 0.00033088 | -2.9471e-05 | 0.958 | 42.2 | -0.76 | 0.3060513
18 | 5133.1 | 0.00033018 | -2.6697e-05 | 0.985 | 44.4 | -0.76 | 0.3060513
19 | 6445.3 | 0.00033084 | -1.6987e-05 | 0.988 | 46.6 | -0.75 | 0.3060513
20 | 8092.8 | 0.00032265 | -2.668e-05 | 0.99 | 48.9 | -0.75 | 0.3060513
21 | 10161 | 0.0003299 | -5.0997e-06 | 0.992 | 51.1 | -0.75 | 0.3060513
22 | 12759 | 0.00032792 | 8.0421e-06 | 0.984 | 53.3 | -0.75 | 0.3060513
23 | 16020 | 0.00031066 | 4.1464e-05 | 0.982 | 55.5 | -0.75 | 0.3060513
24 | 20116 | 0.0003436 | 2.5642e-05 | 0.967 | 57.8 | -0.75 | 0.3060513
25 | 25258 | 0.00031043 | 2.1915e-06 | 0.96 | 60 | -0.75 | 0.3060513
26 | 31714 | 0.00036711 | 0.00011062 | 0.833 | 62.2 | -0.75 | 0.3060513
27 | 39821 | 0.00040379 | 0.00015454 | 0.493 | 64.4 | -0.75 | 0.3060513
28 | 50000 | 0.00026258 | -4.478e-05 | 0.881 | 66.6 | -0.75 | 0.3060513
29 | 39821 | 0.00036715 | -1.5093e-05 | 0.659 | 68.8 | -0.75 | 0.3060513
30 | 31714 | 0.00030714 | 4.7874e-05 | 0.88 | 71 | -0.75 | 0.3060513
31 | 25258 | 0.00030341 | 3.2882e-05 | 0.935 | 73.2 | -0.75 | 0.3060513
32 | 20116 | 0.00033373 | -3.8986e-05 | 0.974 | 75.9 | -0.75 | 0.3060513
33 | 16020 | 0.00028061 | -3.3719e-05 | 0.965 | 78.7 | -0.75 | 0.3060513
34 | 12759 | 0.00030236 | -2.7413e-06 | 0.979 | 80.9 | -0.75 | 0.3060513
35 | 10161 | 0.00031905 | -3.897e-06 | 0.994 | 83.1 | -0.75 | 0.3060513
36 | 8092.8 | 0.0003233 | -1.783e-05 | 0.995 | 85.3 | -0.75 | 0.3060513
37 | 6445.3 | 0.00032381 | -1.6923e-05 | 0.99 | 87.6 | -0.75 | 0.3060513
38 | 5133.1 | 0.00033069 | -2.1745e-05 | 0.981 | 89.8 | -0.75 | 0.3060513
39 | 4088.1 | 0.00032929 | -2.9837e-05 | 0.959 | 92 | -0.75 | 0.3060513
40 | 3255.8 | 0.00033134 | -3.3911e-05 | 0.861 | 94.2 | -0.75 | 0.3060513
41 | 2593 | 0.00033861 | -4.2411e-05 | 0.779 | 97 | -0.75 | 0.3060513
42 | 2065.1 | 0.00034755 | -5.0238e-05 | 0.73 | 100.4 | -0.75 | 0.3060513
43 | 1644.7 | 0.0003506 | -5.4886e-05 | 0.679 | 103.7 | -0.75 | 0.3060513
44 | 1309.9 | 0.00035228 | -6.8012e-05 | 0.624 | 107 | -0.75 | 0.3060513
45 | 1043.2 | 0.00036499 | -7.6795e-05 | 0.616 | 110.4 | -0.75 | 0.3060513
46 | 830.83 | 0.00037264 | -8.8559e-05 | 0.996 | 113.2 | -0.75 | 0.3060513
47 | 661.68 | 0.00038331 | -9.7641e-05 | 0.997 | 115.3 | -0.75 | 0.3060513
48 | 526.98 | 0.00039579 | -0.00010928 | 0.997 | 117.6 | -0.75 | 0.3060513
49 | 419.69 | 0.0004069 | -0.00012543 | 0.996 | 119.8 | -0.75 | 0.3060513
50 | 334.25 | 0.00042179 | -0.00014559 | 0.995 | 121.9 | -0.75 | 0.3060513
51 | 266.2 | 0.00043439 | -0.00016122 | 0.999 | 124.1 | -0.75 | 0.3060513
52 | 212.01 | 0.00045652 | -0.00018128 | 0.998 | 126.3 | -0.75 | 0.3060513
53 | 168.85 | 0.00047073 | -0.00021192 | 0.995 | 128.5 | -0.75 | 0.3060513
54 | 134.47 | 0.00049807 | -0.00024168 | 0.997 | 130.7 | -0.75 | 0.3060513
55 | 107.1 | 0.00052486 | -0.00028037 | 0.999 | 132.9 | -0.75 | 0.3060513
56 | 85.294 | 0.00055871 | -0.00032308 | 0.999 | 135.1 | -0.75 | 0.3060513
57 | 67.93 | 0.0006022 | -0.00037437 | 0.999 | 137.3 | -0.75 | 0.3060513
58 | 53.91 | 0.00065591 | -0.00042363 | 0.999 | 139.5 | -0.75 | 0.3060513
59 | 42.416 | 0.00072907 | -0.00047934 | 0.999 | 142 | -0.75 | 0.3060513
60 | 33.064 | 0.00082161 | -0.00053306 | 0.999 | 144.5 | -0.75 | 0.3060513
61 | 25.518 | 0.00093811 | -0.00058003 | 0.999 | 147.1 | -0.75 | 0.3060513
62 | 19.484 | 0.0010748 | -0.00061387 | 0.998 | 150.1 | -0.75 | 0.3060513
63 | 14.705 | 0.0012248 | -0.00062363 | 0.998 | 153.2 | -0.75 | 0.3060513
64 | 10.96 | 0.0013829 | -0.00060191 | 0.998 | 156.6 | -0.75 | 0.3060513
65 | 8.0607 | 0.001504 | -0.00055153 | 0.997 | 160.6 | -0.75 | 0.3060513
66 | 5.8439 | 0.0016034 | -0.00051006 | 0.998 | 165.2 | -0.75 | 0.3060513
67 | 4.1726 | 0.0016808 | -0.0004905 | 0.997 | 170.6 | -0.75 | 0.3060513
68 | 2.9318 | 0.0017954 | -0.00050414 | 0.997 | 177.1 | -0.75 | 0.3060513
69 | 2.0259 | 0.0019617 | -0.00049161 | 0.997 | 185.3 | -0.75 | 0.3060513
70 | 1.3761 | 0.0020987 | -0.00042431 | 0.998 | 197.9 | -0.75 | 0.3060513
71 | 0.91901 | 0.0022305 | -0.00032982 | 0.998 | 214.5 | -0.75 | 0.3060513
72 | 0.60383 | 0.0023047 | -0.00022937 | 0.997 | 233.5 | -0.75 | 0.3060513
73 | 0.39094 | 0.002311 | -0.00014667 | 0.997 | 264.6 | -0.75 | 0.3060513
74 | 0.25002 | 0.0023246 | -7.15e-05 | 0.995 | 300.1 | -0.75 | 0.3060513
75 | 0.15849 | 0.0023067 | 6.8662e-06 | 0.996 | 347 | -0.75 | 0.3060513
76 | 0.1 | 0.0023163 | 2.9467e-05 | 0.994 | 407.2 | -0.75 | 0.3060513

## Sheet8
Number | Frequency / Hz | Z_Re / Ohm | Z_Im / Ohm | Sign | Time / s | Voltage / V | Current / A/cm^2
1 | 107.1 | 0.00051708 | -0.00027445 | 0.999 | 0 | -0.75 | 0.3060513
2 | 134.47 | 0.00048432 | -0.000238 | 0.995 | 3.2 | -0.75 | 0.3060513
3 | 168.85 | 0.00046787 | -0.00020833 | 0.997 | 5.4 | -0.75 | 0.3060513
4 | 212.01 | 0.00044739 | -0.0001785 | 0.997 | 7.6 | -0.75 | 0.3060513
5 | 266.2 | 0.00043411 | -0.00015196 | 0.999 | 9.8 | -0.75 | 0.3060513
6 | 334.25 | 0.00041579 | -0.00013967 | 0.997 | 12 | -0.75 | 0.3060513
7 | 419.69 | 0.00040356 | -0.00011917 | 0.995 | 14.3 | -0.75 | 0.3060513
8 | 526.98 | 0.00039336 | -0.0001063 | 0.997 | 16.5 | -0.75 | 0.3060513
9 | 661.68 | 0.00038505 | -9.6966e-05 | 0.995 | 18.8 | -0.75 | 0.3060513
10 | 830.83 | 0.00037286 | -8.3939e-05 | 0.998 | 20.9 | -0.75 | 0.3060513
11 | 1043.2 | 0.00035906 | -7.2542e-05 | 0.615 | 23.8 | -0.75 | 0.3060513
12 | 1309.9 | 0.00035416 | -6.1481e-05 | 0.624 | 27.2 | -0.75 | 0.3060513
13 | 1644.7 | 0.00034997 | -5.4324e-05 | 0.677 | 30.5 | -0.75 | 0.3060513
14 | 2065.1 | 0.00034092 | -4.4994e-05 | 0.729 | 33.8 | -0.75 | 0.3060513
15 | 2593 | 0.00033789 | -4.1509e-05 | 0.783 | 37.3 | -0.75 | 0.3060513
16 | 3255.8 | 0.0003345 | -3.7395e-05 | 0.86 | 40 | -0.75 | 0.3060513
17 | 4088.1 | 0.00033324 | -2.5558e-05 | 0.958 | 42.2 | -0.75 | 0.3060513
18 | 5133.1 | 0.00032861 | -2.2805e-05 | 0.985 | 44.4 | -0.75 | 0.3060513
19 | 6445.3 | 0.00032815 | -2.5581e-05 | 0.988 | 46.6 | -0.75 | 0.3060513
20 | 8092.8 | 0.00033665 | -1.7733e-05 | 0.99 | 48.9 | -0.75 | 0.3060513
21 | 10161 | 0.00032053 | -1.6568e-05 | 0.992 | 51.1 | -0.75 | 0.3060513
22 | 12759 | 0.00034238 | -1.7398e-05 | 0.984 | 53.3 | -0.75 | 0.3060513
23 | 16020 | 0.00036027 | -1.6996e-05 | 0.982 | 55.5 | -0.75 | 0.3060513
24 | 20116 | 0.00029121 | 1.1971e-05 | 0.967 | 57.8 | -0.75 | 0.3060513
25 | 25258 | 0.00030095 | -1.2936e-05 | 0.96 | 60 | -0.75 | 0.3060513
26 | 31714 | 0.00037735 | 7.3318e-05 | 0.833 | 62.2 | -0.75 | 0.3060513
27 | 39821 | 0.00039623 | 5.4996e-05 | 0.493 | 64.4 | -0.75 | 0.3060513
28 | 50000 | 0.00023507 | -6.8316e-05 | 0.881 | 66.6 | -0.75 | 0.3060513
29 | 39821 | 0.00036004 | 0.00021113 | 0.659 | 68.8 | -0.75 | 0.3060513
30 | 31714 | 0.00033956 | 5.2404e-05 | 0.88 | 71 | -0.75 | 0.3060513
31 | 25258 | 0.00031669 | 7.2589e-05 | 0.935 | 73.2 | -0.75 | 0.3060513
32 | 20116 | 0.00029852 | -5.4748e-05 | 0.974 | 75.9 | -0.75 | 0.3060513
33 | 16020 | 0.00032157 | -5.741e-05 | 0.965 | 78.7 | -0.75 | 0.3060513
34 | 12759 | 0.0003109 | -6.9306e-06 | 0.979 | 80.9 | -0.75 | 0.3060513
35 | 10161 | 0.00031616 | -1.6418e-05 | 0.994 | 83.1 | -0.75 | 0.3060513
36 | 8092.8 | 0.00032522 | -2.0927e-05 | 0.995 | 85.3 | -0.75 | 0.3060513
37 | 6445.3 | 0.00032137 | -2.5321e-05 | 0.99 | 87.6 | -0.75 | 0.3060513
38 | 5133.1 | 0.00033348 | -2.1938e-05 | 0.981 | 89.8 | -0.75 | 0.3060513
39 | 4088.1 | 0.00033179 | -2.6806e-05 | 0.959 | 92 | -0.75 | 0.3060513
40 | 3255.8 | 0.00033619 | -3.3202e-05 | 0.861 | 94.2 | -0.75 | 0.3060513
41 | 2593 | 0.00034009 | -4.3187e-05 | 0.779 | 97 | -0.75 | 0.3060513
42 | 2065.1 | 0.00034571 | -4.9023e-05 | 0.73 | 100.4 | -0.75 | 0.3060513
43 | 1644.7 | 0.00034853 | -5.4449e-05 | 0.679 | 103.7 | -0.75 | 0.3060513
44 | 1309.9 | 0.00035511 | -6.4715e-05 | 0.624 | 107 | -0.75 | 0.3060513
45 | 1043.2 | 0.0003641 | -7.2222e-05 | 0.616 | 110.4 | -0.75 | 0.3060513
46 | 830.83 | 0.00037147 | -8.2794e-05 | 0.996 | 113.2 | -0.75 | 0.3060513
47 | 661.68 | 0.00038257 | -9.7668e-05 | 0.997 | 115.3 | -0.75 | 0.3060513
48 | 526.98 | 0.00039064 | -0.00011032 | 0.997 | 117.6 | -0.75 | 0.3060513
49 | 419.69 | 0.00040389 | -0.00012223 | 0.996 | 119.8 | -0.75 | 0.3060513
50 | 334.25 | 0.00041632 | -0.00014048 | 0.995 | 121.9 | -0.75 | 0.3060513
51 | 266.2 | 0.00043403 | -0.00015537 | 0.999 | 124.1 | -0.75 | 0.3060513
52 | 212.01 | 0.00044843 | -0.00017749 | 0.998 | 126.3 | -0.75 | 0.3060513
53 | 168.85 | 0.0004644 | -0.00020654 | 0.995 | 128.5 | -0.75 | 0.3060513
54 | 134.47 | 0.00049191 | -0.00023748 | 0.997 | 130.7 | -0.75 | 0.3060513
55 | 107.1 | 0.00051701 | -0.00027677 | 0.999 | 132.9 | -0.75 | 0.3060513
56 | 85.294 | 0.00054972 | -0.0003226 | 0.999 | 135.1 | -0.75 | 0.3060513
57 | 67.93 | 0.00059182 | -0.00036962 | 0.999 | 137.3 | -0.75 | 0.3060513
58 | 53.91 | 0.00064731 | -0.00042036 | 0.999 | 139.5 | -0.75 | 0.3060513
59 | 42.416 | 0.00071732 | -0.00047859 | 0.999 | 142 | -0.75 | 0.3060513
60 | 33.064 | 0.00080896 | -0.00053503 | 0.999 | 144.5 | -0.75 | 0.3060513
61 | 25.518 | 0.00092515 | -0.00059092 | 0.999 | 147.1 | -0.75 | 0.3060513
62 | 19.484 | 0.0010609 | -0.00062523 | 0.998 | 150.1 | -0.75 | 0.3060513
63 | 14.705 | 0.0012153 | -0.0006376 | 0.998 | 153.2 | -0.75 | 0.3060513
64 | 10.96 | 0.0013721 | -0.00061337 | 0.998 | 156.6 | -0.75 | 0.3060513
65 | 8.0607 | 0.0015008 | -0.00056967 | 0.997 | 160.6 | -0.75 | 0.3060513
66 | 5.8439 | 0.0015995 | -0.00052426 | 0.998 | 165.2 | -0.75 | 0.3060513
67 | 4.1726 | 0.0016749 | -0.00050536 | 0.997 | 170.6 | -0.75 | 0.3060513
68 | 2.9318 | 0.0017801 | -0.00052145 | 0.997 | 177.1 | -0.75 | 0.3060513
69 | 2.0259 | 0.0019484 | -0.00055418 | 0.997 | 185.3 | -0.75 | 0.3060513
70 | 1.3761 | 0.0021147 | -0.00053095 | 0.998 | 197.9 | -0.75 | 0.3060513
71 | 0.91901 | 0.0022786 | -0.0004473 | 0.998 | 214.5 | -0.75 | 0.3060513
72 | 0.60383 | 0.0023898 | -0.00035196 | 0.997 | 233.5 | -0.75 | 0.3060513
73 | 0.39094 | 0.0024391 | -0.00024747 | 0.997 | 264.6 | -0.75 | 0.3060513
74 | 0.25002 | 0.0024897 | -0.0001637 | 0.995 | 300.1 | -0.75 | 0.3060513
75 | 0.15849 | 0.0024774 | -6.1427e-05 | 0.996 | 347 | -0.75 | 0.3060513
76 | 0.1 | 0.0025309 | -6.1465e-06 | 0.994 | 407.2 | -0.75 | 0.3060513

## Sheet9
Number | Frequency / Hz | Z_Re / Ohm | Z_Im / Ohm | Sign | Time / s | Voltage / V | Current / A/cm^2
1 | 107.1 | 0.000536 | -0.00027635 | 0.999 | 0 | -0.75 | 0.3060513
2 | 134.47 | 0.00050852 | -0.00023811 | 0.995 | 3.2 | -0.75 | 0.3060513
3 | 168.85 | 0.00048826 | -0.00020743 | 0.997 | 5.4 | -0.74 | 0.3060513
4 | 212.01 | 0.00046903 | -0.00017877 | 0.997 | 7.6 | -0.74 | 0.3060513
5 | 266.2 | 0.00045398 | -0.00015552 | 0.999 | 9.8 | -0.74 | 0.3060513
6 | 334.25 | 0.00044039 | -0.0001395 | 0.997 | 12 | -0.74 | 0.3060513
7 | 419.69 | 0.00042518 | -0.0001203 | 0.995 | 14.3 | -0.74 | 0.3060513
8 | 526.98 | 0.00041369 | -0.00011043 | 0.997 | 16.5 | -0.74 | 0.3060513
9 | 661.68 | 0.00040316 | -9.5559e-05 | 0.995 | 18.8 | -0.74 | 0.3060513
10 | 830.83 | 0.00039475 | -8.5357e-05 | 0.998 | 20.9 | -0.74 | 0.3060513
11 | 1043.2 | 0.00038258 | -7.2768e-05 | 0.615 | 23.8 | -0.74 | 0.3060513
12 | 1309.9 | 0.00037991 | -6.4865e-05 | 0.624 | 27.2 | -0.74 | 0.3060513
13 | 1644.7 | 0.00036997 | -5.4164e-05 | 0.677 | 30.5 | -0.74 | 0.3060513
14 | 2065.1 | 0.00036412 | -4.318e-05 | 0.729 | 33.8 | -0.74 | 0.3060513
15 | 2593 | 0.0003603 | -4.0894e-05 | 0.783 | 37.3 | -0.74 | 0.3060513
16 | 3255.8 | 0.00035981 | -3.4924e-05 | 0.86 | 40 | -0.74 | 0.3060513
17 | 4088.1 | 0.00035132 | -3.0193e-05 | 0.958 | 42.2 | -0.74 | 0.3060513
18 | 5133.1 | 0.00035618 | -2.5677e-05 | 0.985 | 44.4 | -0.74 | 0.3060513
19 | 6445.3 | 0.00035108 | -2.2001e-05 | 0.988 | 46.6 | -0.74 | 0.3060513
20 | 8092.8 | 0.00033464 | -1.4796e-05 | 0.99 | 48.9 | -0.74 | 0.3060513
21 | 10161 | 0.00034447 | -1.6452e-05 | 0.992 | 51.1 | -0.74 | 0.3060513
22 | 12759 | 0.00031542 | -9.006e-06 | 0.984 | 53.3 | -0.74 | 0.3060513
23 | 16020 | 0.00036764 | 5.8169e-05 | 0.982 | 55.5 | -0.74 | 0.3060513
24 | 20116 | 0.00032867 | 4.9756e-05 | 0.967 | 57.8 | -0.74 | 0.3060513
25 | 25258 | 0.00032572 | 1.5017e-05 | 0.96 | 60 | -0.75 | 0.3060513
26 | 31714 | 0.00042221 | 5.206e-05 | 0.833 | 62.2 | -0.74 | 0.3060513
27 | 39821 | 0.00042746 | 0.00013039 | 0.493 | 64.4 | -0.74 | 0.3060513
28 | 50000 | 0.00040785 | -6.0025e-05 | 0.881 | 66.6 | -0.74 | 0.3060513
29 | 39821 | 0.00042426 | -4.8204e-05 | 0.659 | 68.8 | -0.74 | 0.3060513
30 | 31714 | 0.00030214 | 3.4066e-06 | 0.88 | 71 | -0.74 | 0.3060513
31 | 25258 | 0.00030627 | 2.0597e-05 | 0.935 | 73.2 | -0.74 | 0.3060513
32 | 20116 | 0.00036945 | -2.4971e-05 | 0.974 | 75.9 | -0.74 | 0.3060513
33 | 16020 | 0.00036955 | 3.4824e-05 | 0.965 | 78.7 | -0.74 | 0.3060513
34 | 12759 | 0.00035476 | -5.6534e-06 | 0.979 | 80.9 | -0.74 | 0.3060513
35 | 10161 | 0.0003298 | 1.0062e-05 | 0.994 | 83.1 | -0.74 | 0.3060513
36 | 8092.8 | 0.000344 | -1.9453e-05 | 0.995 | 85.3 | -0.74 | 0.3060513
37 | 6445.3 | 0.00034749 | -2.1735e-05 | 0.99 | 87.6 | -0.74 | 0.3060513
38 | 5133.1 | 0.00035161 | -1.9501e-05 | 0.981 | 89.8 | -0.74 | 0.3060513
39 | 4088.1 | 0.00035171 | -2.1478e-05 | 0.959 | 92 | -0.74 | 0.3060513
40 | 3255.8 | 0.00035703 | -3.2148e-05 | 0.861 | 94.2 | -0.74 | 0.3060513
41 | 2593 | 0.00036072 | -3.8858e-05 | 0.779 | 97 | -0.73 | 0.3060513
42 | 2065.1 | 0.00036733 | -4.7686e-05 | 0.73 | 100.4 | -0.74 | 0.3060513
43 | 1644.7 | 0.00037062 | -5.5833e-05 | 0.679 | 103.7 | -0.74 | 0.3060513
44 | 1309.9 | 0.00037108 | -6.3778e-05 | 0.624 | 107 | -0.74 | 0.3060513
45 | 1043.2 | 0.00038239 | -7.1754e-05 | 0.616 | 110.4 | -0.74 | 0.3060513
46 | 830.83 | 0.00039187 | -8.3684e-05 | 0.996 | 113.2 | -0.74 | 0.3060513
47 | 661.68 | 0.00040494 | -9.4887e-05 | 0.997 | 115.3 | -0.74 | 0.3060513
48 | 526.98 | 0.00041777 | -0.00011149 | 0.997 | 117.6 | -0.74 | 0.3060513
49 | 419.69 | 0.00042795 | -0.00012385 | 0.996 | 119.8 | -0.75 | 0.3060513
50 | 334.25 | 0.00044234 | -0.00013786 | 0.995 | 121.9 | -0.74 | 0.3060513
51 | 266.2 | 0.0004531 | -0.00015852 | 0.999 | 124.1 | -0.74 | 0.3060513
52 | 212.01 | 0.00046986 | -0.00017963 | 0.998 | 126.3 | -0.75 | 0.3060513
53 | 168.85 | 0.00048908 | -0.00020661 | 0.995 | 128.5 | -0.74 | 0.3060513
54 | 134.47 | 0.00050937 | -0.00023909 | 0.997 | 130.7 | -0.74 | 0.3060513
55 | 107.1 | 0.0005351 | -0.00028285 | 0.999 | 132.9 | -0.74 | 0.3060513
56 | 85.294 | 0.00056483 | -0.00032333 | 0.999 | 135.1 | -0.74 | 0.3060513
57 | 67.93 | 0.00061017 | -0.00037285 | 0.999 | 137.3 | -0.74 | 0.3060513
58 | 53.91 | 0.00066395 | -0.00042455 | 0.999 | 139.5 | -0.74 | 0.3060513
59 | 42.416 | 0.00073196 | -0.000491 | 0.999 | 142 | -0.74 | 0.3060513
60 | 33.064 | 0.00082133 | -0.00055114 | 0.999 | 144.5 | -0.74 | 0.3060513
61 | 25.518 | 0.00093047 | -0.00061519 | 0.999 | 147.1 | -0.75 | 0.3060513
62 | 19.484 | 0.0010578 | -0.00066577 | 0.998 | 150.1 | -0.74 | 0.3060513
63 | 14.705 | 0.0012227 | -0.0007004 | 0.998 | 153.2 | -0.74 | 0.3060513
64 | 10.96 | 0.0013785 | -0.00069341 | 0.998 | 156.6 | -0.74 | 0.3060513
65 | 8.0607 | 0.0015343 | -0.00070289 | 0.997 | 160.6 | -0.74 | 0.3060513
66 | 5.8439 | 0.001653 | -0.00068256 | 0.998 | 165.2 | -0.74 | 0.3060513
67 | 4.1726 | 0.0017118 | -0.00069487 | 0.997 | 170.6 | -0.74 | 0.3060513
68 | 2.9318 | 0.0018105 | -0.00077796 | 0.997 | 177.1 | -0.74 | 0.3060513
69 | 2.0259 | 0.001993 | -0.001072 | 0.997 | 185.3 | -0.74 | 0.3060513
70 | 1.3761 | 0.0022895 | -0.0013437 | 0.998 | 197.9 | -0.74 | 0.3060513
71 | 0.91901 | 0.0027766 | -0.0017419 | 0.998 | 214.5 | -0.74 | 0.3060513
72 | 0.60383 | 0.0034396 | -0.001835 | 0.997 | 233.5 | -0.72 | 0.3060513
73 | 0.39094 | 0.0036542 | -0.0010969 | 0.997 | 264.6 | -0.74 | 0.3060513
74 | 0.25002 | 0.0043126 | -0.00098834 | 0.995 | 300.1 | -0.74 | 0.3060513
75 | 0.15849 | 0.0040221 | -0.00053543 | 0.996 | 347 | -0.74 | 0.3060513
76 | 0.1 | 0.0043608 | -0.00029129 | 0.994 | 407.2 | -0.74 | 0.3060513