## Sheet1
Number | Frequency / Hz | Z_Re / Ohm | Z_Im / Ohm | Sign | Time / s | Voltage / V | Current / A/cm^2
1 | 107.1 | 0.013004 | -0.0062346 | 0.999 | 0 | -16.38 | 0.705641
2 | 134.47 | 0.012207 | -0.0054858 | 0.995 | 3.1 | -16.38 | 0.705641
3 | 168.85 | 0.011609 | -0.0048081 | 0.998 | 5.3 | -16.39 | 0.705641
4 | 212.01 | 0.011086 | -0.0042416 | 0.995 | 7.6 | -16.39 | 0.705641
5 | 266.2 | 0.010664 | -0.0037735 | 0.995 | 9.7 | -16.39 | 0.705641
6 | 334.25 | 0.010282 | -0.0033254 | 0.997 | 11.9 | -16.39 | 0.705641
7 | 419.69 | 0.0099216 | -0.0029835 | 0.994 | 14.1 | -16.39 | 0.705641
8 | 526.98 | 0.0095928 | -0.0026603 | 0.994 | 16.3 | -16.36 | 0.705641
9 | 661.68 | 0.0092971 | -0.0023474 | 0.997 | 18.5 | -16.39 | 0.705641
10 | 830.83 | 0.0090332 | -0.0020747 | 0.989 | 20.7 | -16.38 | 0.705641
11 | 1043.2 | 0.0088118 | -0.0017904 | 0.604 | 22.9 | -16.38 | 0.705641
12 | 1309.9 | 0.008626 | -0.0015938 | 0.626 | 25.1 | -16.39 | 0.705641
13 | 1644.7 | 0.00848 | -0.0013845 | 0.671 | 27.3 | -16.39 | 0.705641
14 | 2065.1 | 0.0083565 | -0.0012096 | 0.7 | 29.5 | -16.39 | 0.705641
15 | 2593 | 0.0082349 | -0.0010586 | 0.733 | 31.7 | -16.4 | 0.705641
16 | 3255.8 | 0.0081387 | -0.00093248 | 0.786 | 33.9 | -16.39 | 0.705641
17 | 4088.1 | 0.0080445 | -0.00081485 | 0.889 | 36 | -16.39 | 0.705641
18 | 5133.1 | 0.007956 | -0.000766 | 0.982 | 38.3 | -16.4 | 0.705641
19 | 6445.3 | 0.0078998 | -0.00070906 | 0.99 | 40.4 | -16.39 | 0.705641
20 | 8092.8 | 0.0077682 | -0.00074307 | 0.994 | 42.7 | -16.39 | 0.705641
21 | 10161 | 0.0075255 | -0.00085177 | 0.996 | 44.9 | -16.39 | 0.705641
22 | 12759 | 0.0072843 | -0.00087135 | 0.992 | 47.1 | -16.39 | 0.705641
23 | 16020 | 0.0066556 | -0.00097726 | 0.992 | 49.3 | -16.4 | 0.705641
24 | 20116 | 0.0061897 | -0.001116 | 0.988 | 51.5 | -16.4 | 0.705641
25 | 25258 | 0.0048015 | -0.0012889 | 0.971 | 53.6 | -16.36 | 0.705641
26 | 31714 | 0.0030943 | -0.0017604 | 0.971 | 55.8 | -16.38 | 0.705641
27 | 39821 | 0.00065855 | -0.0025091 | 0.931 | 58.1 | -16.41 | 0.705641
28 | 50000 | -0.0035378 | -0.0031877 | 0.938 | 60.2 | -16.41 | 0.705641
29 | 39821 | 0.00096761 | -0.0025947 | 0.913 | 62.4 | -16.41 | 0.705641
30 | 31714 | 0.0036343 | -0.0015535 | 0.953 | 64.6 | -16.42 | 0.705641
31 | 25258 | 0.0054198 | -0.0013495 | 0.991 | 66.8 | -16.41 | 0.705641
32 | 20116 | 0.00605 | -0.0011054 | 0.986 | 68.9 | -16.41 | 0.705641
33 | 16020 | 0.0067827 | -0.00095923 | 0.989 | 71.1 | -16.41 | 0.705641
34 | 12759 | 0.0073025 | -0.00084696 | 0.995 | 73.3 | -16.42 | 0.705641
35 | 10161 | 0.0076079 | -0.0008329 | 0.994 | 75.5 | -16.42 | 0.705641
36 | 8092.8 | 0.0077561 | -0.00072434 | 0.992 | 77.7 | -16.41 | 0.705641
37 | 6445.3 | 0.0078746 | -0.00072958 | 0.993 | 79.9 | -16.41 | 0.705641
38 | 5133.1 | 0.0079499 | -0.00076834 | 0.978 | 82 | -16.41 | 0.705641
39 | 4088.1 | 0.0080304 | -0.00082014 | 0.89 | 84.2 | -16.41 | 0.705641
40 | 3255.8 | 0.0081249 | -0.00093301 | 0.787 | 86.4 | -16.42 | 0.705641
41 | 2593 | 0.0082281 | -0.0010475 | 0.735 | 88.6 | -16.41 | 0.705641
42 | 2065.1 | 0.008348 | -0.0012103 | 0.703 | 90.8 | -16.41 | 0.705641
43 | 1644.7 | 0.0084914 | -0.001385 | 0.671 | 93 | -16.42 | 0.705641
44 | 1309.9 | 0.0086421 | -0.0015786 | 0.623 | 95.2 | -16.42 | 0.705641
45 | 1043.2 | 0.0088212 | -0.0017903 | 0.604 | 97.4 | -16.41 | 0.705641
46 | 830.83 | 0.0090437 | -0.0020809 | 0.991 | 99.6 | -16.41 | 0.705641
47 | 661.68 | 0.0092934 | -0.0023434 | 0.997 | 101.7 | -16.41 | 0.705641
48 | 526.98 | 0.0095989 | -0.0026579 | 0.996 | 103.9 | -16.41 | 0.705641
49 | 419.69 | 0.0099125 | -0.0029628 | 0.997 | 106.1 | -16.41 | 0.705641
50 | 334.25 | 0.010258 | -0.0033272 | 0.996 | 108.2 | -16.41 | 0.705641
51 | 266.2 | 0.010669 | -0.0037711 | 0.995 | 110.5 | -16.41 | 0.705641
52 | 212.01 | 0.011125 | -0.0042511 | 0.997 | 112.6 | -16.42 | 0.705641
53 | 168.85 | 0.011619 | -0.0048418 | 0.995 | 114.8 | -16.42 | 0.705641
54 | 134.47 | 0.012224 | -0.0054855 | 0.996 | 117 | -16.4 | 0.705641
55 | 107.1 | 0.013026 | -0.0062382 | 0.999 | 119.2 | -16.41 | 0.705641
56 | 85.294 | 0.01399 | -0.0070187 | 0.999 | 121.3 | -16.41 | 0.705641
57 | 67.93 | 0.01515 | -0.0077591 | 0.999 | 123.5 | -16.43 | 0.705641
58 | 53.91 | 0.016635 | -0.0085111 | 0.999 | 125.9 | -16.44 | 0.705641
59 | 42.416 | 0.018269 | -0.0091295 | 0.999 | 128.3 | -16.44 | 0.705641
60 | 33.064 | 0.020143 | -0.0095186 | 0.999 | 130.8 | -16.45 | 0.705641
61 | 25.518 | 0.022155 | -0.0096645 | 0.999 | 133.5 | -16.47 | 0.705641
62 | 19.484 | 0.024149 | -0.0095317 | 0.999 | 136.3 | -16.43 | 0.705641
63 | 14.705 | 0.025815 | -0.0090845 | 0.999 | 140.1 | -16.41 | 0.705641
64 | 10.96 | 0.027136 | -0.0086732 | 0.999 | 144.2 | -16.46 | 0.705641
65 | 8.0607 | 0.028397 | -0.0088724 | 0.999 | 148.2 | -16.35 | 0.705641
66 | 5.8439 | 0.030157 | -0.0096523 | 0.998 | 152.7 | -16.25 | 0.705641
67 | 4.1726 | 0.032958 | -0.010379 | 0.997 | 158.1 | -16.26 | 0.705641
68 | 2.9318 | 0.0364 | -0.010144 | 0.996 | 164.7 | -16.19 | 0.705641
69 | 2.0259 | 0.039642 | -0.008622 | 0.994 | 172.8 | -16.94 | 0.705641
70 | 1.3761 | 0.041982 | -0.0064716 | 0.994 | 183.5 | -16.4 | 0.705641
71 | 0.91901 | 0.042993 | -0.0042279 | 0.993 | 198.2 | -16.94 | 0.705641
72 | 0.60383 | 0.043423 | -0.0023132 | 0.991 | 217.2 | -16.07 | 0.705641
73 | 0.39094 | 0.043166 | -0.0011342 | 0.995 | 248.3 | -16.48 | 0.705641
74 | 0.25002 | 0.043187 | -0.00011732 | 0.992 | 283.8 | -16.46 | 0.705641
75 | 0.15849 | 0.042849 | 0.00086585 | 0.991 | 330.7 | -16.43 | 0.705641
76 | 0.1 | 0.042487 | 0.0014969 | 0.992 | 390.9 | -16.53 | 0.705641

## Sheet2
Number | Frequency / Hz | Z_Re / Ohm | Z_Im / Ohm | Sign | Time / s | Voltage / V | Current / A/cm^2
1 | 107.1 | 0.00053825 | -0.00025727 | 0.999 | 0 | -0.67 | 0.705641
2 | 134.47 | 0.00050563 | -0.00022761 | 0.995 | 3.1 | -0.67 | 0.705641
3 | 168.85 | 0.00047895 | -0.00019949 | 0.998 | 5.3 | -0.67 | 0.705641
4 | 212.01 | 0.00045775 | -0.00017711 | 0.995 | 7.6 | -0.67 | 0.705641
5 | 266.2 | 0.0004401 | -0.00015694 | 0.995 | 9.7 | -0.67 | 0.705641
6 | 334.25 | 0.00042366 | -0.00013761 | 0.997 | 11.9 | -0.67 | 0.705641
7 | 419.69 | 0.00040979 | -0.00012408 | 0.994 | 14.1 | -0.67 | 0.705641
8 | 526.98 | 0.00039393 | -0.00011135 | 0.994 | 16.3 | -0.67 | 0.705641
9 | 661.68 | 0.00038239 | -9.8169e-05 | 0.997 | 18.5 | -0.67 | 0.705641
10 | 830.83 | 0.00037205 | -8.6875e-05 | 0.989 | 20.7 | -0.67 | 0.705641
11 | 1043.2 | 0.00036129 | -7.7434e-05 | 0.604 | 22.9 | -0.67 | 0.705641
12 | 1309.9 | 0.00035185 | -6.8335e-05 | 0.626 | 25.1 | -0.67 | 0.705641
13 | 1644.7 | 0.00034751 | -5.8651e-05 | 0.671 | 27.3 | -0.67 | 0.705641
14 | 2065.1 | 0.00034075 | -5.0289e-05 | 0.7 | 29.5 | -0.67 | 0.705641
15 | 2593 | 0.00033458 | -4.5768e-05 | 0.733 | 31.7 | -0.67 | 0.705641
16 | 3255.8 | 0.0003314 | -3.84e-05 | 0.786 | 33.9 | -0.67 | 0.705641
17 | 4088.1 | 0.00032856 | -3.247e-05 | 0.889 | 36 | -0.67 | 0.705641
18 | 5133.1 | 0.00032282 | -2.4715e-05 | 0.982 | 38.3 | -0.67 | 0.705641
19 | 6445.3 | 0.00032111 | -2.0645e-05 | 0.99 | 40.4 | -0.67 | 0.705641
20 | 8092.8 | 0.00032066 | -1.8772e-05 | 0.994 | 42.7 | -0.67 | 0.705641
21 | 10161 | 0.00032334 | -1.3818e-05 | 0.996 | 44.9 | -0.67 | 0.705641
22 | 12759 | 0.00031978 | -1.0663e-05 | 0.992 | 47.1 | -0.67 | 0.705641
23 | 16020 | 0.00032249 | -3.022e-06 | 0.992 | 49.3 | -0.67 | 0.705641
24 | 20116 | 0.00029527 | 8.3877e-06 | 0.988 | 51.5 | -0.67 | 0.705641
25 | 25258 | 0.00032296 | 1.521e-05 | 0.971 | 53.6 | -0.67 | 0.705641
26 | 31714 | 0.00031979 | 4.6865e-06 | 0.971 | 55.8 | -0.66 | 0.705641
27 | 39821 | 0.00032857 | 4.1134e-05 | 0.931 | 58.1 | -0.67 | 0.705641
28 | 50000 | 0.00034985 | 3.4606e-05 | 0.938 | 60.2 | -0.67 | 0.705641
29 | 39821 | 0.00031867 | 5.2966e-05 | 0.913 | 62.4 | -0.67 | 0.705641
30 | 31714 | 0.00031824 | 2.9293e-05 | 0.953 | 64.6 | -0.67 | 0.705641
31 | 25258 | 0.0003257 | -5.3066e-06 | 0.991 | 66.8 | -0.67 | 0.705641
32 | 20116 | 0.00031994 | 2.0194e-06 | 0.986 | 68.9 | -0.67 | 0.705641
33 | 16020 | 0.00030954 | -9.5869e-06 | 0.989 | 71.1 | -0.67 | 0.705641
34 | 12759 | 0.00032284 | -7.1452e-06 | 0.995 | 73.3 | -0.67 | 0.705641
35 | 10161 | 0.00031878 | -1.3534e-05 | 0.994 | 75.5 | -0.67 | 0.705641
36 | 8092.8 | 0.00031786 | -1.7767e-05 | 0.992 | 77.7 | -0.67 | 0.705641
37 | 6445.3 | 0.00032448 | -2.4733e-05 | 0.993 | 79.9 | -0.67 | 0.705641
38 | 5133.1 | 0.00032239 | -2.5271e-05 | 0.978 | 82 | -0.67 | 0.705641
39 | 4088.1 | 0.00032549 | -3.0149e-05 | 0.89 | 84.2 | -0.67 | 0.705641
40 | 3255.8 | 0.00033072 | -3.7965e-05 | 0.787 | 86.4 | -0.67 | 0.705641
41 | 2593 | 0.00033597 | -4.4067e-05 | 0.735 | 88.6 | -0.67 | 0.705641
42 | 2065.1 | 0.0003404 | -5.1559e-05 | 0.703 | 90.8 | -0.67 | 0.705641
43 | 1644.7 | 0.00034499 | -5.8698e-05 | 0.671 | 93 | -0.67 | 0.705641
44 | 1309.9 | 0.00035477 | -6.8177e-05 | 0.623 | 95.2 | -0.67 | 0.705641
45 | 1043.2 | 0.00036269 | -7.5365e-05 | 0.604 | 97.4 | -0.67 | 0.705641
46 | 830.83 | 0.00037253 | -8.8345e-05 | 0.991 | 99.6 | -0.67 | 0.705641
47 | 661.68 | 0.00038285 | -9.9187e-05 | 0.997 | 101.7 | -0.67 | 0.705641
48 | 526.98 | 0.00039401 | -0.00011231 | 0.996 | 103.9 | -0.67 | 0.705641
49 | 419.69 | 0.00040862 | -0.00012425 | 0.997 | 106.1 | -0.67 | 0.705641
50 | 334.25 | 0.00042251 | -0.00013947 | 0.996 | 108.2 | -0.67 | 0.705641
51 | 266.2 | 0.00044027 | -0.00015682 | 0.995 | 110.5 | -0.67 | 0.705641
52 | 212.01 | 0.00045743 | -0.00017744 | 0.997 | 112.6 | -0.67 | 0.705641
53 | 168.85 | 0.00048009 | -0.00020137 | 0.995 | 114.8 | -0.67 | 0.705641
54 | 134.47 | 0.0005055 | -0.00022736 | 0.996 | 117 | -0.67 | 0.705641
55 | 107.1 | 0.00053785 | -0.00025754 | 0.999 | 119.2 | -0.67 | 0.705641
56 | 85.294 | 0.00057964 | -0.00029003 | 0.999 | 121.3 | -0.67 | 0.705641
57 | 67.93 | 0.00062635 | -0.00032099 | 0.999 | 123.5 | -0.67 | 0.705641
58 | 53.91 | 0.00068411 | -0.00034976 | 0.999 | 125.9 | -0.67 | 0.705641
59 | 42.416 | 0.00075132 | -0.00037311 | 0.999 | 128.3 | -0.67 | 0.705641
60 | 33.064 | 0.00082798 | -0.00038859 | 0.999 | 130.8 | -0.67 | 0.705641
61 | 25.518 | 0.00090903 | -0.00039601 | 0.999 | 133.5 | -0.67 | 0.705641
62 | 19.484 | 0.00098894 | -0.00038921 | 0.999 | 136.3 | -0.67 | 0.705641
63 | 14.705 | 0.001064 | -0.00037489 | 0.999 | 140.1 | -0.67 | 0.705641
64 | 10.96 | 0.0011185 | -0.00035925 | 0.999 | 144.2 | -0.67 | 0.705641
65 | 8.0607 | 0.001169 | -0.00036439 | 0.999 | 148.2 | -0.67 | 0.705641
66 | 5.8439 | 0.0012366 | -0.00039712 | 0.998 | 152.7 | -0.67 | 0.705641
67 | 4.1726 | 0.0013504 | -0.00042941 | 0.997 | 158.1 | -0.67 | 0.705641
68 | 2.9318 | 0.0014916 | -0.0004325 | 0.996 | 164.7 | -0.67 | 0.705641
69 | 2.0259 | 0.0016334 | -0.00037611 | 0.994 | 172.8 | -0.67 | 0.705641
70 | 1.3761 | 0.0017472 | -0.00029374 | 0.994 | 183.5 | -0.67 | 0.705641
71 | 0.91901 | 0.0017829 | -0.00018966 | 0.993 | 198.2 | -0.68 | 0.705641
72 | 0.60383 | 0.0018133 | -0.00011346 | 0.991 | 217.2 | -0.66 | 0.705641
73 | 0.39094 | 0.0018104 | -6.4772e-05 | 0.995 | 248.3 | -0.67 | 0.705641
74 | 0.25002 | 0.0018041 | -2.5843e-05 | 0.992 | 283.8 | -0.67 | 0.705641
75 | 0.15849 | 0.0017997 | 1.2019e-05 | 0.991 | 330.7 | -0.67 | 0.705641
76 | 0.1 | 0.0017757 | 5.3737e-05 | 0.992 | 390.9 | -0.67 | 0.705641

## Sheet3
Number | Frequency / Hz | Z_Re / Ohm | Z_Im / Ohm | Sign | Time / s | Voltage / V | Current / A/cm^2
1 | 107.1 | 0.00053187 | -0.00025578 | 0.999 | 0 | -0.68 | 0.705641
2 | 134.47 | 0.00049869 | -0.00022343 | 0.995 | 3.1 | -0.68 | 0.705641
3 | 168.85 | 0.00047515 | -0.00019696 | 0.998 | 5.3 | -0.68 | 0.705641
4 | 212.01 | 0.0004537 | -0.00017272 | 0.995 | 7.6 | -0.68 | 0.705641
5 | 266.2 | 0.00043585 | -0.00015229 | 0.995 | 9.7 | -0.68 | 0.705641
6 | 334.25 | 0.00042058 | -0.00013569 | 0.997 | 11.9 | -0.68 | 0.705641
7 | 419.69 | 0.00040508 | -0.0001203 | 0.994 | 14.1 | -0.68 | 0.705641
8 | 526.98 | 0.00039325 | -0.00010824 | 0.994 | 16.3 | -0.68 | 0.705641
9 | 661.68 | 0.00038035 | -9.3927e-05 | 0.997 | 18.5 | -0.68 | 0.705641
10 | 830.83 | 0.00037039 | -8.4971e-05 | 0.989 | 20.7 | -0.68 | 0.705641
11 | 1043.2 | 0.00036131 | -7.2655e-05 | 0.604 | 22.9 | -0.68 | 0.705641
12 | 1309.9 | 0.00035284 | -6.4962e-05 | 0.626 | 25.1 | -0.68 | 0.705641
13 | 1644.7 | 0.00034791 | -5.5434e-05 | 0.671 | 27.3 | -0.68 | 0.705641
14 | 2065.1 | 0.00034121 | -4.5624e-05 | 0.7 | 29.5 | -0.68 | 0.705641
15 | 2593 | 0.00033687 | -4.0959e-05 | 0.733 | 31.7 | -0.68 | 0.705641
16 | 3255.8 | 0.00033379 | -3.2891e-05 | 0.786 | 33.9 | -0.68 | 0.705641
17 | 4088.1 | 0.00033165 | -2.8153e-05 | 0.889 | 36 | -0.68 | 0.705641
18 | 5133.1 | 0.00032774 | -2.3259e-05 | 0.982 | 38.3 | -0.68 | 0.705641
19 | 6445.3 | 0.00032577 | -1.9286e-05 | 0.99 | 40.4 | -0.68 | 0.705641
20 | 8092.8 | 0.00032144 | -1.4604e-05 | 0.994 | 42.7 | -0.68 | 0.705641
21 | 10161 | 0.0003236 | -1.335e-05 | 0.996 | 44.9 | -0.68 | 0.705641
22 | 12759 | 0.00031991 | -1.4084e-05 | 0.992 | 47.1 | -0.68 | 0.705641
23 | 16020 | 0.00031907 | -1.0515e-05 | 0.992 | 49.3 | -0.68 | 0.705641
24 | 20116 | 0.00031229 | 3.6529e-06 | 0.988 | 51.5 | -0.68 | 0.705641
25 | 25258 | 0.00030318 | 4.9546e-06 | 0.971 | 53.6 | -0.68 | 0.705641
26 | 31714 | 0.00030206 | 3.3051e-06 | 0.971 | 55.8 | -0.68 | 0.705641
27 | 39821 | 0.00032731 | 3.0011e-05 | 0.931 | 58.1 | -0.68 | 0.705641
28 | 50000 | 0.00030975 | 8.9983e-05 | 0.938 | 60.2 | -0.68 | 0.705641
29 | 39821 | 0.0003216 | 6.5101e-07 | 0.913 | 62.4 | -0.68 | 0.705641
30 | 31714 | 0.00032286 | -3.5748e-05 | 0.953 | 64.6 | -0.68 | 0.705641
31 | 25258 | 0.00031048 | 6.8098e-06 | 0.991 | 66.8 | -0.68 | 0.705641
32 | 20116 | 0.00031817 | -1.5856e-06 | 0.986 | 68.9 | -0.68 | 0.705641
33 | 16020 | 0.0003167 | -3.5421e-06 | 0.989 | 71.1 | -0.68 | 0.705641
34 | 12759 | 0.00032728 | -2.1654e-05 | 0.995 | 73.3 | -0.68 | 0.705641
35 | 10161 | 0.00032588 | -6.7968e-06 | 0.994 | 75.5 | -0.68 | 0.705641
36 | 8092.8 | 0.00032352 | -1.5286e-05 | 0.992 | 77.7 | -0.68 | 0.705641
37 | 6445.3 | 0.0003258 | -2.0742e-05 | 0.993 | 79.9 | -0.68 | 0.705641
38 | 5133.1 | 0.00032868 | -2.2398e-05 | 0.978 | 82 | -0.68 | 0.705641
39 | 4088.1 | 0.00032969 | -2.6544e-05 | 0.89 | 84.2 | -0.68 | 0.705641
40 | 3255.8 | 0.00033352 | -3.4329e-05 | 0.787 | 86.4 | -0.68 | 0.705641
41 | 2593 | 0.0003367 | -4.0159e-05 | 0.735 | 88.6 | -0.68 | 0.705641
42 | 2065.1 | 0.00034204 | -4.7346e-05 | 0.703 | 90.8 | -0.68 | 0.705641
43 | 1644.7 | 0.00034737 | -5.4979e-05 | 0.671 | 93 | -0.68 | 0.705641
44 | 1309.9 | 0.00035283 | -6.3301e-05 | 0.623 | 95.2 | -0.68 | 0.705641
45 | 1043.2 | 0.0003619 | -6.9605e-05 | 0.604 | 97.4 | -0.68 | 0.705641
46 | 830.83 | 0.00037115 | -8.428e-05 | 0.991 | 99.6 | -0.68 | 0.705641
47 | 661.68 | 0.00038124 | -9.428e-05 | 0.997 | 101.7 | -0.68 | 0.705641
48 | 526.98 | 0.00039342 | -0.00010739 | 0.996 | 103.9 | -0.68 | 0.705641
49 | 419.69 | 0.00040556 | -0.00012026 | 0.997 | 106.1 | -0.68 | 0.705641
50 | 334.25 | 0.00042028 | -0.00013492 | 0.996 | 108.2 | -0.68 | 0.705641
51 | 266.2 | 0.00043609 | -0.00015386 | 0.995 | 110.5 | -0.68 | 0.705641
52 | 212.01 | 0.0004544 | -0.00017263 | 0.997 | 112.6 | -0.68 | 0.705641
53 | 168.85 | 0.00047541 | -0.00019739 | 0.995 | 114.8 | -0.68 | 0.705641
54 | 134.47 | 0.00050037 | -0.00022433 | 0.996 | 117 | -0.68 | 0.705641
55 | 107.1 | 0.00053185 | -0.00025565 | 0.999 | 119.2 | -0.68 | 0.705641
56 | 85.294 | 0.00057155 | -0.00028493 | 0.999 | 121.3 | -0.68 | 0.705641
57 | 67.93 | 0.00061849 | -0.00031783 | 0.999 | 123.5 | -0.68 | 0.705641
58 | 53.91 | 0.00067669 | -0.00034528 | 0.999 | 125.9 | -0.68 | 0.705641
59 | 42.416 | 0.0007439 | -0.00036884 | 0.999 | 128.3 | -0.68 | 0.705641
60 | 33.064 | 0.00082092 | -0.00038265 | 0.999 | 130.8 | -0.68 | 0.705641
61 | 25.518 | 0.00090091 | -0.00038889 | 0.999 | 133.5 | -0.68 | 0.705641
62 | 19.484 | 0.00098122 | -0.00038115 | 0.999 | 136.3 | -0.68 | 0.705641
63 | 14.705 | 0.0010521 | -0.00036391 | 0.999 | 140.1 | -0.68 | 0.705641
64 | 10.96 | 0.0011073 | -0.0003475 | 0.999 | 144.2 | -0.68 | 0.705641
65 | 8.0607 | 0.0011572 | -0.0003536 | 0.999 | 148.2 | -0.68 | 0.705641
66 | 5.8439 | 0.0012269 | -0.00038464 | 0.998 | 152.7 | -0.68 | 0.705641
67 | 4.1726 | 0.0013411 | -0.00041431 | 0.997 | 158.1 | -0.68 | 0.705641
68 | 2.9318 | 0.0014802 | -0.00041248 | 0.996 | 164.7 | -0.68 | 0.705641
69 | 2.0259 | 0.0016159 | -0.00035463 | 0.994 | 172.8 | -0.68 | 0.705641
70 | 1.3761 | 0.0017094 | -0.00026593 | 0.994 | 183.5 | -0.69 | 0.705641
71 | 0.91901 | 0.0017478 | -0.00017223 | 0.993 | 198.2 | -0.69 | 0.705641
72 | 0.60383 | 0.0017655 | -9.804e-05 | 0.991 | 217.2 | -0.68 | 0.705641
73 | 0.39094 | 0.0017466 | -5.2849e-05 | 0.995 | 248.3 | -0.68 | 0.705641
74 | 0.25002 | 0.001746 | -1.5722e-05 | 0.992 | 283.8 | -0.68 | 0.705641
75 | 0.15849 | 0.0017313 | 2.5345e-05 | 0.991 | 330.7 | -0.68 | 0.705641
76 | 0.1 | 0.001718 | 5.4595e-05 | 0.992 | 390.9 | -0.68 | 0.705641

## Sheet4
Number | Frequency / Hz | Z_Re / Ohm | Z_Im / Ohm | Sign | Time / s | Voltage / V | Current / A/cm^2
1 | 107.1 | 0.0005394 | -0.00025595 | 0.999 | 0 | -0.68 | 0.705641
2 | 134.47 | 0.00050578 | -0.00022366 | 0.995 | 3.1 | -0.68 | 0.705641
3 | 168.85 | 0.00048187 | -0.00019663 | 0.998 | 5.3 | -0.68 | 0.705641
4 | 212.01 | 0.00045983 | -0.00017439 | 0.995 | 7.6 | -0.68 | 0.705641
5 | 266.2 | 0.0004415 | -0.00015473 | 0.995 | 9.7 | -0.68 | 0.705641
6 | 334.25 | 0.00042636 | -0.00013565 | 0.997 | 11.9 | -0.68 | 0.705641
7 | 419.69 | 0.00041162 | -0.00012203 | 0.994 | 14.1 | -0.68 | 0.705641
8 | 526.98 | 0.0003985 | -0.00010786 | 0.994 | 16.3 | -0.68 | 0.705641
9 | 661.68 | 0.00038588 | -9.4736e-05 | 0.997 | 18.5 | -0.68 | 0.705641
10 | 830.83 | 0.00037624 | -8.3239e-05 | 0.989 | 20.7 | -0.68 | 0.705641
11 | 1043.2 | 0.00036663 | -7.1702e-05 | 0.604 | 22.9 | -0.68 | 0.705641
12 | 1309.9 | 0.00035784 | -6.4074e-05 | 0.626 | 25.1 | -0.68 | 0.705641
13 | 1644.7 | 0.00035332 | -5.4594e-05 | 0.671 | 27.3 | -0.68 | 0.705641
14 | 2065.1 | 0.00034772 | -4.7687e-05 | 0.7 | 29.5 | -0.68 | 0.705641
15 | 2593 | 0.00034369 | -3.8884e-05 | 0.733 | 31.7 | -0.68 | 0.705641
16 | 3255.8 | 0.00033975 | -3.2742e-05 | 0.786 | 33.9 | -0.68 | 0.705641
17 | 4088.1 | 0.00033543 | -2.7898e-05 | 0.889 | 36 | -0.68 | 0.705641
18 | 5133.1 | 0.00033286 | -2.3266e-05 | 0.982 | 38.3 | -0.68 | 0.705641
19 | 6445.3 | 0.00033047 | -1.7776e-05 | 0.99 | 40.4 | -0.68 | 0.705641
20 | 8092.8 | 0.00033262 | -1.2405e-05 | 0.994 | 42.7 | -0.68 | 0.705641
21 | 10161 | 0.00032797 | -1.2587e-05 | 0.996 | 44.9 | -0.68 | 0.705641
22 | 12759 | 0.00032237 | -3.624e-06 | 0.992 | 47.1 | -0.68 | 0.705641
23 | 16020 | 0.00032169 | 6.3706e-06 | 0.992 | 49.3 | -0.68 | 0.705641
24 | 20116 | 0.00032643 | 8.2136e-06 | 0.988 | 51.5 | -0.68 | 0.705641
25 | 25258 | 0.00029594 | 2.9457e-05 | 0.971 | 53.6 | -0.68 | 0.705641
26 | 31714 | 0.00028389 | 5.3026e-05 | 0.971 | 55.8 | -0.68 | 0.705641
27 | 39821 | 0.00034942 | 7.7157e-05 | 0.931 | 58.1 | -0.68 | 0.705641
28 | 50000 | 0.00032611 | 0.00011219 | 0.938 | 60.2 | -0.68 | 0.705641
29 | 39821 | 0.00030852 | 9.7888e-05 | 0.913 | 62.4 | -0.68 | 0.705641
30 | 31714 | 0.00032449 | -1.0486e-05 | 0.953 | 64.6 | -0.68 | 0.705641
31 | 25258 | 0.00031118 | 8.5282e-06 | 0.991 | 66.8 | -0.68 | 0.705641
32 | 20116 | 0.00033477 | 4.5067e-06 | 0.986 | 68.9 | -0.68 | 0.705641
33 | 16020 | 0.00033498 | 4.229e-06 | 0.989 | 71.1 | -0.68 | 0.705641
34 | 12759 | 0.00032417 | -9.5439e-06 | 0.995 | 73.3 | -0.68 | 0.705641
35 | 10161 | 0.00032665 | -1.0132e-05 | 0.994 | 75.5 | -0.68 | 0.705641
36 | 8092.8 | 0.00033292 | -1.5685e-05 | 0.992 | 77.7 | -0.68 | 0.705641
37 | 6445.3 | 0.00033096 | -1.8777e-05 | 0.993 | 79.9 | -0.68 | 0.705641
38 | 5133.1 | 0.00033316 | -2.339e-05 | 0.978 | 82 | -0.68 | 0.705641
39 | 4088.1 | 0.00033568 | -2.6739e-05 | 0.89 | 84.2 | -0.68 | 0.705641
40 | 3255.8 | 0.00033783 | -3.3387e-05 | 0.787 | 86.4 | -0.68 | 0.705641
41 | 2593 | 0.00034323 | -4.03e-05 | 0.735 | 88.6 | -0.68 | 0.705641
42 | 2065.1 | 0.00034662 | -4.6782e-05 | 0.703 | 90.8 | -0.68 | 0.705641
43 | 1644.7 | 0.00035403 | -5.4072e-05 | 0.671 | 93 | -0.68 | 0.705641
44 | 1309.9 | 0.0003573 | -6.383e-05 | 0.623 | 95.2 | -0.68 | 0.705641
45 | 1043.2 | 0.00036656 | -7.0309e-05 | 0.604 | 97.4 | -0.68 | 0.705641
46 | 830.83 | 0.00037676 | -8.2897e-05 | 0.991 | 99.6 | -0.68 | 0.705641
47 | 661.68 | 0.00038549 | -9.4718e-05 | 0.997 | 101.7 | -0.68 | 0.705641
48 | 526.98 | 0.00039785 | -0.00010732 | 0.996 | 103.9 | -0.68 | 0.705641
49 | 419.69 | 0.00040963 | -0.0001218 | 0.997 | 106.1 | -0.68 | 0.705641
50 | 334.25 | 0.00042575 | -0.00013564 | 0.996 | 108.2 | -0.68 | 0.705641
51 | 266.2 | 0.00044137 | -0.00015465 | 0.995 | 110.5 | -0.68 | 0.705641
52 | 212.01 | 0.00046158 | -0.00017435 | 0.997 | 112.6 | -0.68 | 0.705641
53 | 168.85 | 0.00048325 | -0.0001982 | 0.995 | 114.8 | -0.68 | 0.705641
54 | 134.47 | 0.00050505 | -0.00022579 | 0.996 | 117 | -0.68 | 0.705641
55 | 107.1 | 0.00053905 | -0.00025615 | 0.999 | 119.2 | -0.68 | 0.705641
56 | 85.294 | 0.0005786 | -0.00028794 | 0.999 | 121.3 | -0.68 | 0.705641
57 | 67.93 | 0.00062539 | -0.00032004 | 0.999 | 123.5 | -0.68 | 0.705641
58 | 53.91 | 0.00068336 | -0.00034505 | 0.999 | 125.9 | -0.68 | 0.705641
59 | 42.416 | 0.00074991 | -0.00037089 | 0.999 | 128.3 | -0.68 | 0.705641
60 | 33.064 | 0.00082711 | -0.00038594 | 0.999 | 130.8 | -0.68 | 0.705641
61 | 25.518 | 0.00090785 | -0.0003923 | 0.999 | 133.5 | -0.68 | 0.705641
62 | 19.484 | 0.0009887 | -0.00038324 | 0.999 | 136.3 | -0.68 | 0.705641
63 | 14.705 | 0.0010589 | -0.00036616 | 0.999 | 140.1 | -0.68 | 0.705641
64 | 10.96 | 0.0011156 | -0.00035043 | 0.999 | 144.2 | -0.68 | 0.705641
65 | 8.0607 | 0.0011645 | -0.00035914 | 0.999 | 148.2 | -0.68 | 0.705641
66 | 5.8439 | 0.0012329 | -0.00039385 | 0.998 | 152.7 | -0.68 | 0.705641
67 | 4.1726 | 0.0013486 | -0.00041762 | 0.997 | 158.1 | -0.68 | 0.705641
68 | 2.9318 | 0.0014914 | -0.00041591 | 0.996 | 164.7 | -0.68 | 0.705641
69 | 2.0259 | 0.0016287 | -0.00035664 | 0.994 | 172.8 | -0.68 | 0.705641
70 | 1.3761 | 0.0017172 | -0.0002637 | 0.994 | 183.5 | -0.69 | 0.705641
71 | 0.91901 | 0.0017575 | -0.00017255 | 0.993 | 198.2 | -0.69 | 0.705641
72 | 0.60383 | 0.0017708 | -9.6195e-05 | 0.991 | 217.2 | -0.68 | 0.705641
73 | 0.39094 | 0.0017583 | -5.3914e-05 | 0.995 | 248.3 | -0.68 | 0.705641
74 | 0.25002 | 0.0017759 | -1.7099e-05 | 0.992 | 283.8 | -0.68 | 0.705641
75 | 0.15849 | 0.0017487 | 2.7363e-05 | 0.991 | 330.7 | -0.68 | 0.705641
76 | 0.1 | 0.0017202 | 5.453e-05 | 0.992 | 390.9 | -0.68 | 0.705641

## Sheet5
Number | Frequency / Hz | Z_Re / Ohm | Z_Im / Ohm | Sign | Time / s | Voltage / V | Current / A/cm^2
1 | 107.1 | 0.00054049 | -0.00025657 | 0.999 | 0 | -0.68 | 0.705641
2 | 134.47 | 0.00050873 | -0.00022526 | 0.995 | 3.1 | -0.68 | 0.705641
3 | 168.85 | 0.00048251 | -0.00019795 | 0.998 | 5.3 | -0.68 | 0.705641
4 | 212.01 | 0.00046306 | -0.00017574 | 0.995 | 7.6 | -0.68 | 0.705641
5 | 266.2 | 0.00044418 | -0.00015226 | 0.995 | 9.7 | -0.68 | 0.705641
6 | 334.25 | 0.00042745 | -0.0001355 | 0.997 | 11.9 | -0.68 | 0.705641
7 | 419.69 | 0.00041364 | -0.0001224 | 0.994 | 14.1 | -0.68 | 0.705641
8 | 526.98 | 0.00040026 | -0.0001069 | 0.994 | 16.3 | -0.68 | 0.705641
9 | 661.68 | 0.00038725 | -9.5828e-05 | 0.997 | 18.5 | -0.68 | 0.705641
10 | 830.83 | 0.00037742 | -8.3236e-05 | 0.989 | 20.7 | -0.68 | 0.705641
11 | 1043.2 | 0.00036699 | -7.1364e-05 | 0.604 | 22.9 | -0.68 | 0.705641
12 | 1309.9 | 0.00036135 | -6.1647e-05 | 0.626 | 25.1 | -0.68 | 0.705641
13 | 1644.7 | 0.00035421 | -5.3727e-05 | 0.671 | 27.3 | -0.68 | 0.705641
14 | 2065.1 | 0.0003512 | -4.6431e-05 | 0.7 | 29.5 | -0.68 | 0.705641
15 | 2593 | 0.00034521 | -4.038e-05 | 0.733 | 31.7 | -0.68 | 0.705641
16 | 3255.8 | 0.00034274 | -3.274e-05 | 0.786 | 33.9 | -0.68 | 0.705641
17 | 4088.1 | 0.00033792 | -2.5377e-05 | 0.889 | 36 | -0.68 | 0.705641
18 | 5133.1 | 0.00033571 | -1.9836e-05 | 0.982 | 38.3 | -0.68 | 0.705641
19 | 6445.3 | 0.00033277 | -1.4147e-05 | 0.99 | 40.4 | -0.68 | 0.705641
20 | 8092.8 | 0.00033316 | -1.2646e-05 | 0.994 | 42.7 | -0.68 | 0.705641
21 | 10161 | 0.00031953 | -1.251e-05 | 0.996 | 44.9 | -0.68 | 0.705641
22 | 12759 | 0.00031917 | 1.2285e-06 | 0.992 | 47.1 | -0.68 | 0.705641
23 | 16020 | 0.0003171 | 1.2064e-05 | 0.992 | 49.3 | -0.68 | 0.705641
24 | 20116 | 0.00031669 | 2.0389e-06 | 0.988 | 51.5 | -0.68 | 0.705641
25 | 25258 | 0.00030083 | 2.0857e-05 | 0.971 | 53.6 | -0.68 | 0.705641
26 | 31714 | 0.00029957 | 4.3499e-05 | 0.971 | 55.8 | -0.68 | 0.705641
27 | 39821 | 0.00024132 | 4.7164e-06 | 0.931 | 58.1 | -0.68 | 0.705641
28 | 50000 | 0.00021127 | 9.9396e-05 | 0.938 | 60.2 | -0.68 | 0.705641
29 | 39821 | 0.00031068 | 7.8092e-05 | 0.913 | 62.4 | -0.68 | 0.705641
30 | 31714 | 0.00026185 | 2.5418e-06 | 0.953 | 64.6 | -0.68 | 0.705641
31 | 25258 | 0.00030193 | -2.3042e-05 | 0.991 | 66.8 | -0.68 | 0.705641
32 | 20116 | 0.00032301 | 9.6581e-06 | 0.986 | 68.9 | -0.68 | 0.705641
33 | 16020 | 0.00031481 | -2.0958e-06 | 0.989 | 71.1 | -0.68 | 0.705641
34 | 12759 | 0.00032092 | 2.2574e-06 | 0.995 | 73.3 | -0.68 | 0.705641
35 | 10161 | 0.00032043 | -1.1255e-05 | 0.994 | 75.5 | -0.68 | 0.705641
36 | 8092.8 | 0.00032885 | -1.4318e-05 | 0.992 | 77.7 | -0.68 | 0.705641
37 | 6445.3 | 0.00033193 | -1.7607e-05 | 0.993 | 79.9 | -0.68 | 0.705641
38 | 5133.1 | 0.00033561 | -2.0884e-05 | 0.978 | 82 | -0.68 | 0.705641
39 | 4088.1 | 0.00034042 | -2.5434e-05 | 0.89 | 84.2 | -0.68 | 0.705641
40 | 3255.8 | 0.00034218 | -3.2809e-05 | 0.787 | 86.4 | -0.68 | 0.705641
41 | 2593 | 0.00034605 | -3.8591e-05 | 0.735 | 88.6 | -0.68 | 0.705641
42 | 2065.1 | 0.00034976 | -4.6308e-05 | 0.703 | 90.8 | -0.68 | 0.705641
43 | 1644.7 | 0.00035521 | -5.373e-05 | 0.671 | 93 | -0.68 | 0.705641
44 | 1309.9 | 0.00035966 | -6.3731e-05 | 0.623 | 95.2 | -0.68 | 0.705641
45 | 1043.2 | 0.00037036 | -6.7863e-05 | 0.604 | 97.4 | -0.68 | 0.705641
46 | 830.83 | 0.00037829 | -8.3469e-05 | 0.991 | 99.6 | -0.68 | 0.705641
47 | 661.68 | 0.0003892 | -9.4887e-05 | 0.997 | 101.7 | -0.68 | 0.705641
48 | 526.98 | 0.00039971 | -0.00010663 | 0.996 | 103.9 | -0.68 | 0.705641
49 | 419.69 | 0.00041339 | -0.00012244 | 0.997 | 106.1 | -0.68 | 0.705641
50 | 334.25 | 0.00042828 | -0.0001371 | 0.996 | 108.2 | -0.68 | 0.705641
51 | 266.2 | 0.00044569 | -0.00015395 | 0.995 | 110.5 | -0.68 | 0.705641
52 | 212.01 | 0.00046433 | -0.00017581 | 0.997 | 112.6 | -0.68 | 0.705641
53 | 168.85 | 0.00048409 | -0.00019836 | 0.995 | 114.8 | -0.68 | 0.705641
54 | 134.47 | 0.00050957 | -0.00022424 | 0.996 | 117 | -0.68 | 0.705641
55 | 107.1 | 0.00054149 | -0.00025702 | 0.999 | 119.2 | -0.68 | 0.705641
56 | 85.294 | 0.00058108 | -0.00028689 | 0.999 | 121.3 | -0.68 | 0.705641
57 | 67.93 | 0.00062949 | -0.000319 | 0.999 | 123.5 | -0.68 | 0.705641
58 | 53.91 | 0.00068635 | -0.00034587 | 0.999 | 125.9 | -0.68 | 0.705641
59 | 42.416 | 0.00075476 | -0.00036993 | 0.999 | 128.3 | -0.68 | 0.705641
60 | 33.064 | 0.00082996 | -0.00038789 | 0.999 | 130.8 | -0.68 | 0.705641
61 | 25.518 | 0.0009117 | -0.00039326 | 0.999 | 133.5 | -0.68 | 0.705641
62 | 19.484 | 0.00099192 | -0.00039001 | 0.999 | 136.3 | -0.68 | 0.705641
63 | 14.705 | 0.0010628 | -0.00037513 | 0.999 | 140.1 | -0.68 | 0.705641
64 | 10.96 | 0.001119 | -0.00035913 | 0.999 | 144.2 | -0.68 | 0.705641
65 | 8.0607 | 0.001173 | -0.00037108 | 0.999 | 148.2 | -0.68 | 0.705641
66 | 5.8439 | 0.0012466 | -0.00041135 | 0.998 | 152.7 | -0.68 | 0.705641
67 | 4.1726 | 0.0013651 | -0.00044129 | 0.997 | 158.1 | -0.68 | 0.705641
68 | 2.9318 | 0.0015139 | -0.00043791 | 0.996 | 164.7 | -0.68 | 0.705641
69 | 2.0259 | 0.0016506 | -0.00036764 | 0.994 | 172.8 | -0.68 | 0.705641
70 | 1.3761 | 0.0017456 | -0.00027371 | 0.994 | 183.5 | -0.69 | 0.705641
71 | 0.91901 | 0.0018133 | -0.00018949 | 0.993 | 198.2 | -0.69 | 0.705641
72 | 0.60383 | 0.001809 | -0.00010148 | 0.991 | 217.2 | -0.67 | 0.705641
73 | 0.39094 | 0.0017959 | -5.9295e-05 | 0.995 | 248.3 | -0.68 | 0.705641
74 | 0.25002 | 0.0018213 | -2.3363e-05 | 0.992 | 283.8 | -0.68 | 0.705641
75 | 0.15849 | 0.001794 | 2.6426e-05 | 0.991 | 330.7 | -0.68 | 0.705641
76 | 0.1 | 0.0017756 | 5.741e-05 | 0.992 | 390.9 | -0.68 | 0.705641

## Sheet6
Number | Frequency / Hz | Z_Re / Ohm | Z_Im / Ohm | Sign | Time / s | Voltage / V | Current / A/cm^2
1 | 107.1 | 0.0005484 | -0.00026183 | 0.999 | 0 | -0.68 | 0.705641
2 | 134.47 | 0.00051333 | -0.00023054 | 0.995 | 3.1 | -0.68 | 0.705641
3 | 168.85 | 0.00048905 | -0.000202 | 0.998 | 5.3 | -0.68 | 0.705641
4 | 212.01 | 0.00046712 | -0.00017826 | 0.995 | 7.6 | -0.68 | 0.705641
5 | 266.2 | 0.00044924 | -0.00015885 | 0.995 | 9.7 | -0.68 | 0.705641
6 | 334.25 | 0.00043365 | -0.00013978 | 0.997 | 11.9 | -0.68 | 0.705641
7 | 419.69 | 0.00041738 | -0.0001244 | 0.994 | 14.1 | -0.68 | 0.705641
8 | 526.98 | 0.00040428 | -0.00011109 | 0.994 | 16.3 | -0.68 | 0.705641
9 | 661.68 | 0.00039253 | -9.6787e-05 | 0.997 | 18.5 | -0.68 | 0.705641
10 | 830.83 | 0.000381 | -8.7205e-05 | 0.989 | 20.7 | -0.68 | 0.705641
11 | 1043.2 | 0.00037206 | -7.71e-05 | 0.604 | 22.9 | -0.68 | 0.705641
12 | 1309.9 | 0.00036315 | -6.7173e-05 | 0.626 | 25.1 | -0.68 | 0.705641
13 | 1644.7 | 0.00035584 | -5.8551e-05 | 0.671 | 27.3 | -0.68 | 0.705641
14 | 2065.1 | 0.00035164 | -4.9818e-05 | 0.7 | 29.5 | -0.68 | 0.705641
15 | 2593 | 0.00034616 | -4.3429e-05 | 0.733 | 31.7 | -0.68 | 0.705641
16 | 3255.8 | 0.00034224 | -3.5704e-05 | 0.786 | 33.9 | -0.68 | 0.705641
17 | 4088.1 | 0.00033793 | -2.881e-05 | 0.889 | 36 | -0.68 | 0.705641
18 | 5133.1 | 0.00033546 | -2.4145e-05 | 0.982 | 38.3 | -0.68 | 0.705641
19 | 6445.3 | 0.00033408 | -2.0919e-05 | 0.99 | 40.4 | -0.68 | 0.705641
20 | 8092.8 | 0.00032925 | -1.3215e-05 | 0.994 | 42.7 | -0.68 | 0.705641
21 | 10161 | 0.00032127 | -7.4638e-06 | 0.996 | 44.9 | -0.68 | 0.705641
22 | 12759 | 0.00032146 | 1.058e-05 | 0.992 | 47.1 | -0.68 | 0.705641
23 | 16020 | 0.00034739 | -2.7913e-06 | 0.992 | 49.3 | -0.68 | 0.705641
24 | 20116 | 0.00032859 | 2.4699e-05 | 0.988 | 51.5 | -0.68 | 0.705641
25 | 25258 | 0.00032075 | 1.8002e-05 | 0.971 | 53.6 | -0.68 | 0.705641
26 | 31714 | 0.00036277 | -1.3488e-06 | 0.971 | 55.8 | -0.68 | 0.705641
27 | 39821 | 0.00039558 | 4.7702e-05 | 0.931 | 58.1 | -0.68 | 0.705641
28 | 50000 | 0.00042522 | 7.8534e-05 | 0.938 | 60.2 | -0.68 | 0.705641
29 | 39821 | 0.00036542 | 3.5015e-05 | 0.913 | 62.4 | -0.68 | 0.705641
30 | 31714 | 0.00035564 | -1.2715e-05 | 0.953 | 64.6 | -0.68 | 0.705641
31 | 25258 | 0.00033554 | 2.5875e-05 | 0.991 | 66.8 | -0.68 | 0.705641
32 | 20116 | 0.00034221 | 1.6175e-05 | 0.986 | 68.9 | -0.68 | 0.705641
33 | 16020 | 0.00032607 | -1.7709e-06 | 0.989 | 71.1 | -0.68 | 0.705641
34 | 12759 | 0.00033458 | 2.2673e-06 | 0.995 | 73.3 | -0.68 | 0.705641
35 | 10161 | 0.00032837 | -1.6094e-05 | 0.994 | 75.5 | -0.68 | 0.705641
36 | 8092.8 | 0.00033249 | -1.8548e-05 | 0.992 | 77.7 | -0.68 | 0.705641
37 | 6445.3 | 0.00033377 | -1.7941e-05 | 0.993 | 79.9 | -0.68 | 0.705641
38 | 5133.1 | 0.00033459 | -2.2269e-05 | 0.978 | 82 | -0.68 | 0.705641
39 | 4088.1 | 0.00033843 | -2.837e-05 | 0.89 | 84.2 | -0.68 | 0.705641
40 | 3255.8 | 0.00034249 | -3.6511e-05 | 0.787 | 86.4 | -0.68 | 0.705641
41 | 2593 | 0.00034469 | -4.2348e-05 | 0.735 | 88.6 | -0.68 | 0.705641
42 | 2065.1 | 0.00035104 | -4.9768e-05 | 0.703 | 90.8 | -0.68 | 0.705641
43 | 1644.7 | 0.00035545 | -5.8408e-05 | 0.671 | 93 | -0.68 | 0.705641
44 | 1309.9 | 0.00036354 | -6.7779e-05 | 0.623 | 95.2 | -0.68 | 0.705641
45 | 1043.2 | 0.00037215 | -7.7122e-05 | 0.604 | 97.4 | -0.68 | 0.705641
46 | 830.83 | 0.00038188 | -8.6784e-05 | 0.991 | 99.6 | -0.68 | 0.705641
47 | 661.68 | 0.00039229 | -9.8673e-05 | 0.997 | 101.7 | -0.68 | 0.705641
48 | 526.98 | 0.00040339 | -0.0001111 | 0.996 | 103.9 | -0.68 | 0.705641
49 | 419.69 | 0.00041764 | -0.00012443 | 0.997 | 106.1 | -0.68 | 0.705641
50 | 334.25 | 0.00043206 | -0.0001395 | 0.996 | 108.2 | -0.68 | 0.705641
51 | 266.2 | 0.00044874 | -0.00015815 | 0.995 | 110.5 | -0.68 | 0.705641
52 | 212.01 | 0.00046746 | -0.00017813 | 0.997 | 112.6 | -0.68 | 0.705641
53 | 168.85 | 0.00048961 | -0.00020323 | 0.995 | 114.8 | -0.68 | 0.705641
54 | 134.47 | 0.00051578 | -0.00022984 | 0.996 | 117 | -0.68 | 0.705641
55 | 107.1 | 0.00054721 | -0.00026211 | 0.999 | 119.2 | -0.68 | 0.705641
56 | 85.294 | 0.00058876 | -0.0002942 | 0.999 | 121.3 | -0.68 | 0.705641
57 | 67.93 | 0.0006367 | -0.0003247 | 0.999 | 123.5 | -0.68 | 0.705641
58 | 53.91 | 0.00069617 | -0.00035339 | 0.999 | 125.9 | -0.68 | 0.705641
59 | 42.416 | 0.00076489 | -0.00037921 | 0.999 | 128.3 | -0.68 | 0.705641
60 | 33.064 | 0.00084328 | -0.00039549 | 0.999 | 130.8 | -0.68 | 0.705641
61 | 25.518 | 0.00092678 | -0.00039872 | 0.999 | 133.5 | -0.68 | 0.705641
62 | 19.484 | 0.0010095 | -0.00039112 | 0.999 | 136.3 | -0.68 | 0.705641
63 | 14.705 | 0.0010844 | -0.0003734 | 0.999 | 140.1 | -0.68 | 0.705641
64 | 10.96 | 0.0011374 | -0.00035523 | 0.999 | 144.2 | -0.68 | 0.705641
65 | 8.0607 | 0.0011878 | -0.00036114 | 0.999 | 148.2 | -0.68 | 0.705641
66 | 5.8439 | 0.0012615 | -0.00038985 | 0.998 | 152.7 | -0.68 | 0.705641
67 | 4.1726 | 0.0013729 | -0.00041448 | 0.997 | 158.1 | -0.68 | 0.705641
68 | 2.9318 | 0.0015118 | -0.00039943 | 0.996 | 164.7 | -0.68 | 0.705641
69 | 2.0259 | 0.0016349 | -0.00033106 | 0.994 | 172.8 | -0.68 | 0.705641
70 | 1.3761 | 0.0017338 | -0.00025306 | 0.994 | 183.5 | -0.69 | 0.705641
71 | 0.91901 | 0.0017596 | -0.00015883 | 0.993 | 198.2 | -0.69 | 0.705641
72 | 0.60383 | 0.001775 | -8.4328e-05 | 0.991 | 217.2 | -0.68 | 0.705641
73 | 0.39094 | 0.0017708 | -4.7732e-05 | 0.995 | 248.3 | -0.69 | 0.705641
74 | 0.25002 | 0.0017635 | -6.4341e-06 | 0.992 | 283.8 | -0.68 | 0.705641
75 | 0.15849 | 0.0017654 | 3.6591e-05 | 0.991 | 330.7 | -0.68 | 0.705641
76 | 0.1 | 0.0017379 | 6.48e-05 | 0.992 | 390.9 | -0.68 | 0.705641

## Sheet7
Number | Frequency / Hz | Z_Re / Ohm | Z_Im / Ohm | Sign | Time / s | Voltage / V | Current / A/cm^2
1 | 107.1 | 0.00053943 | -0.00025934 | 0.999 | 0 | -0.68 | 0.705641
2 | 134.47 | 0.00050599 | -0.00022789 | 0.995 | 3.1 | -0.68 | 0.705641
3 | 168.85 | 0.00048078 | -0.00019992 | 0.998 | 5.3 | -0.68 | 0.705641
4 | 212.01 | 0.00045892 | -0.00017734 | 0.995 | 7.6 | -0.68 | 0.705641
5 | 266.2 | 0.00044118 | -0.00015806 | 0.995 | 9.7 | -0.69 | 0.705641
6 | 334.25 | 0.0004258 | -0.00013865 | 0.997 | 11.9 | -0.69 | 0.705641
7 | 419.69 | 0.0004111 | -0.00012355 | 0.994 | 14.1 | -0.68 | 0.705641
8 | 526.98 | 0.00039624 | -0.0001094 | 0.994 | 16.3 | -0.69 | 0.705641
9 | 661.68 | 0.00038549 | -9.7703e-05 | 0.997 | 18.5 | -0.69 | 0.705641
10 | 830.83 | 0.0003744 | -8.5934e-05 | 0.989 | 20.7 | -0.69 | 0.705641
11 | 1043.2 | 0.0003633 | -7.6548e-05 | 0.604 | 22.9 | -0.68 | 0.705641
12 | 1309.9 | 0.00035601 | -6.7065e-05 | 0.626 | 25.1 | -0.69 | 0.705641
13 | 1644.7 | 0.00035064 | -5.6871e-05 | 0.671 | 27.3 | -0.69 | 0.705641
14 | 2065.1 | 0.00034427 | -4.8444e-05 | 0.7 | 29.5 | -0.69 | 0.705641
15 | 2593 | 0.00033958 | -4.0338e-05 | 0.733 | 31.7 | -0.68 | 0.705641
16 | 3255.8 | 0.00033607 | -3.442e-05 | 0.786 | 33.9 | -0.68 | 0.705641
17 | 4088.1 | 0.00033179 | -2.8235e-05 | 0.889 | 36 | -0.68 | 0.705641
18 | 5133.1 | 0.00032884 | -2.3744e-05 | 0.982 | 38.3 | -0.68 | 0.705641
19 | 6445.3 | 0.00032725 | -1.4812e-05 | 0.99 | 40.4 | -0.68 | 0.705641
20 | 8092.8 | 0.0003211 | -1.1107e-05 | 0.994 | 42.7 | -0.69 | 0.705641
21 | 10161 | 0.000319 | -1.2764e-05 | 0.996 | 44.9 | -0.69 | 0.705641
22 | 12759 | 0.0003057 | -3.1075e-06 | 0.992 | 47.1 | -0.69 | 0.705641
23 | 16020 | 0.00032244 | 1.112e-05 | 0.992 | 49.3 | -0.69 | 0.705641
24 | 20116 | 0.00033186 | 1.0691e-05 | 0.988 | 51.5 | -0.69 | 0.705641
25 | 25258 | 0.0003251 | 2.7829e-05 | 0.971 | 53.6 | -0.69 | 0.705641
26 | 31714 | 0.00034064 | 3.1378e-05 | 0.971 | 55.8 | -0.68 | 0.705641
27 | 39821 | 0.00037558 | 2.8513e-05 | 0.931 | 58.1 | -0.69 | 0.705641
28 | 50000 | 0.00032883 | 8.6728e-05 | 0.938 | 60.2 | -0.69 | 0.705641
29 | 39821 | 0.00032817 | 5.5641e-05 | 0.913 | 62.4 | -0.69 | 0.705641
30 | 31714 | 0.00031452 | 6.1708e-05 | 0.953 | 64.6 | -0.69 | 0.705641
31 | 25258 | 0.00031985 | 4.0594e-05 | 0.991 | 66.8 | -0.69 | 0.705641
32 | 20116 | 0.0003131 | 1.3418e-05 | 0.986 | 68.9 | -0.69 | 0.705641
33 | 16020 | 0.00032726 | 5.965e-06 | 0.989 | 71.1 | -0.69 | 0.705641
34 | 12759 | 0.00032169 | -6.9792e-07 | 0.995 | 73.3 | -0.69 | 0.705641
35 | 10161 | 0.00031972 | -2.1089e-06 | 0.994 | 75.5 | -0.69 | 0.705641
36 | 8092.8 | 0.00032978 | -1.3781e-05 | 0.992 | 77.7 | -0.69 | 0.705641
37 | 6445.3 | 0.00032877 | -1.7596e-05 | 0.993 | 79.9 | -0.69 | 0.705641
38 | 5133.1 | 0.00032909 | -2.1195e-05 | 0.978 | 82 | -0.69 | 0.705641
39 | 4088.1 | 0.0003307 | -2.7969e-05 | 0.89 | 84.2 | -0.69 | 0.705641
40 | 3255.8 | 0.00033495 | -3.5558e-05 | 0.787 | 86.4 | -0.69 | 0.705641
41 | 2593 | 0.00033948 | -4.2131e-05 | 0.735 | 88.6 | -0.69 | 0.705641
42 | 2065.1 | 0.00034527 | -4.7785e-05 | 0.703 | 90.8 | -0.69 | 0.705641
43 | 1644.7 | 0.00035073 | -5.5714e-05 | 0.671 | 93 | -0.69 | 0.705641
44 | 1309.9 | 0.00035632 | -6.5812e-05 | 0.623 | 95.2 | -0.69 | 0.705641
45 | 1043.2 | 0.00036436 | -7.5404e-05 | 0.604 | 97.4 | -0.69 | 0.705641
46 | 830.83 | 0.00037421 | -8.5809e-05 | 0.991 | 99.6 | -0.69 | 0.705641
47 | 661.68 | 0.00038708 | -9.7929e-05 | 0.997 | 101.7 | -0.68 | 0.705641
48 | 526.98 | 0.00039725 | -0.00010997 | 0.996 | 103.9 | -0.69 | 0.705641
49 | 419.69 | 0.00041019 | -0.00012225 | 0.997 | 106.1 | -0.69 | 0.705641
50 | 334.25 | 0.00042495 | -0.00013869 | 0.996 | 108.2 | -0.69 | 0.705641
51 | 266.2 | 0.00044102 | -0.00015716 | 0.995 | 110.5 | -0.69 | 0.705641
52 | 212.01 | 0.00046026 | -0.00017783 | 0.997 | 112.6 | -0.69 | 0.705641
53 | 168.85 | 0.00048349 | -0.00020188 | 0.995 | 114.8 | -0.69 | 0.705641
54 | 134.47 | 0.00050593 | -0.00023063 | 0.996 | 117 | -0.69 | 0.705641
55 | 107.1 | 0.00053989 | -0.00026133 | 0.999 | 119.2 | -0.68 | 0.705641
56 | 85.294 | 0.00057945 | -0.00029461 | 0.999 | 121.3 | -0.69 | 0.705641
57 | 67.93 | 0.00062747 | -0.00032433 | 0.999 | 123.5 | -0.69 | 0.705641
58 | 53.91 | 0.00068615 | -0.00035557 | 0.999 | 125.9 | -0.69 | 0.705641
59 | 42.416 | 0.00075508 | -0.00038172 | 0.999 | 128.3 | -0.69 | 0.705641
60 | 33.064 | 0.00083292 | -0.00039941 | 0.999 | 130.8 | -0.69 | 0.705641
61 | 25.518 | 0.00091949 | -0.00040595 | 0.999 | 133.5 | -0.69 | 0.705641
62 | 19.484 | 0.0010016 | -0.00040104 | 0.999 | 136.3 | -0.69 | 0.705641
63 | 14.705 | 0.0010795 | -0.00038366 | 0.999 | 140.1 | -0.69 | 0.705641
64 | 10.96 | 0.0011361 | -0.00036506 | 0.999 | 144.2 | -0.69 | 0.705641
65 | 8.0607 | 0.0011903 | -0.00037022 | 0.999 | 148.2 | -0.69 | 0.705641
66 | 5.8439 | 0.0012648 | -0.00040442 | 0.998 | 152.7 | -0.69 | 0.705641
67 | 4.1726 | 0.0013842 | -0.00043251 | 0.997 | 158.1 | -0.69 | 0.705641
68 | 2.9318 | 0.0015233 | -0.00041468 | 0.996 | 164.7 | -0.69 | 0.705641
69 | 2.0259 | 0.0016492 | -0.00034224 | 0.994 | 172.8 | -0.68 | 0.705641
70 | 1.3761 | 0.0017429 | -0.0002605 | 0.994 | 183.5 | -0.69 | 0.705641
71 | 0.91901 | 0.0017782 | -0.00016534 | 0.993 | 198.2 | -0.69 | 0.705641
72 | 0.60383 | 0.0017984 | -8.9248e-05 | 0.991 | 217.2 | -0.68 | 0.705641
73 | 0.39094 | 0.0017896 | -4.8645e-05 | 0.995 | 248.3 | -0.69 | 0.705641
74 | 0.25002 | 0.0017714 | -4.7184e-06 | 0.992 | 283.8 | -0.69 | 0.705641
75 | 0.15849 | 0.0017665 | 3.8034e-05 | 0.991 | 330.7 | -0.69 | 0.705641
76 | 0.1 | 0.0017589 | 6.3829e-05 | 0.992 | 390.9 | -0.69 | 0.705641

## Sheet8
Number | Frequency / Hz | Z_Re / Ohm | Z_Im / Ohm | Sign | Time / s | Voltage / V | Current / A/cm^2
1 | 107.1 | 0.00053556 | -0.00025616 | 0.999 | 0 | -0.69 | 0.705641
2 | 134.47 | 0.00050126 | -0.00022624 | 0.995 | 3.1 | -0.69 | 0.705641
3 | 168.85 | 0.00047784 | -0.00019881 | 0.998 | 5.3 | -0.69 | 0.705641
4 | 212.01 | 0.00045686 | -0.00017474 | 0.995 | 7.6 | -0.69 | 0.705641
5 | 266.2 | 0.0004387 | -0.00015445 | 0.995 | 9.7 | -0.69 | 0.705641
6 | 334.25 | 0.00042306 | -0.0001362 | 0.997 | 11.9 | -0.69 | 0.705641
7 | 419.69 | 0.00040843 | -0.00012316 | 0.994 | 14.1 | -0.69 | 0.705641
8 | 526.98 | 0.00039555 | -0.00010853 | 0.994 | 16.3 | -0.69 | 0.705641
9 | 661.68 | 0.00038472 | -9.3344e-05 | 0.997 | 18.5 | -0.69 | 0.705641
10 | 830.83 | 0.00037244 | -8.3191e-05 | 0.989 | 20.7 | -0.69 | 0.705641
11 | 1043.2 | 0.00036625 | -7.2864e-05 | 0.604 | 22.9 | -0.69 | 0.705641
12 | 1309.9 | 0.00035742 | -6.348e-05 | 0.626 | 25.1 | -0.69 | 0.705641
13 | 1644.7 | 0.00035135 | -5.4798e-05 | 0.671 | 27.3 | -0.69 | 0.705641
14 | 2065.1 | 0.00034494 | -4.7775e-05 | 0.7 | 29.5 | -0.69 | 0.705641
15 | 2593 | 0.00034122 | -4.0096e-05 | 0.733 | 31.7 | -0.69 | 0.705641
16 | 3255.8 | 0.00033744 | -3.2563e-05 | 0.786 | 33.9 | -0.69 | 0.705641
17 | 4088.1 | 0.00033407 | -2.6899e-05 | 0.889 | 36 | -0.69 | 0.705641
18 | 5133.1 | 0.00033268 | -2.2615e-05 | 0.982 | 38.3 | -0.69 | 0.705641
19 | 6445.3 | 0.00033085 | -1.9769e-05 | 0.99 | 40.4 | -0.69 | 0.705641
20 | 8092.8 | 0.00032498 | -1.5716e-05 | 0.994 | 42.7 | -0.69 | 0.705641
21 | 10161 | 0.00032155 | -1.8762e-05 | 0.996 | 44.9 | -0.69 | 0.705641
22 | 12759 | 0.0003197 | -1.0133e-05 | 0.992 | 47.1 | -0.69 | 0.705641
23 | 16020 | 0.00032195 | 7.3257e-06 | 0.992 | 49.3 | -0.69 | 0.705641
24 | 20116 | 0.00032038 | -9.5677e-06 | 0.988 | 51.5 | -0.69 | 0.705641
25 | 25258 | 0.0003013 | 2.2576e-05 | 0.971 | 53.6 | -0.69 | 0.705641
26 | 31714 | 0.00027567 | 2.0789e-06 | 0.971 | 55.8 | -0.68 | 0.705641
27 | 39821 | 0.00032992 | -1.6473e-05 | 0.931 | 58.1 | -0.69 | 0.705641
28 | 50000 | 0.00029189 | 1.8011e-05 | 0.938 | 60.2 | -0.69 | 0.705641
29 | 39821 | 0.00032054 | 5.7215e-05 | 0.913 | 62.4 | -0.69 | 0.705641
30 | 31714 | 0.00032739 | 1.624e-05 | 0.953 | 64.6 | -0.69 | 0.705641
31 | 25258 | 0.00032372 | 5.4678e-05 | 0.991 | 66.8 | -0.69 | 0.705641
32 | 20116 | 0.00030526 | -6.7727e-07 | 0.986 | 68.9 | -0.69 | 0.705641
33 | 16020 | 0.0003235 | -7.8828e-06 | 0.989 | 71.1 | -0.69 | 0.705641
34 | 12759 | 0.00032769 | -1.1877e-07 | 0.995 | 73.3 | -0.69 | 0.705641
35 | 10161 | 0.00032639 | -8.5039e-06 | 0.994 | 75.5 | -0.69 | 0.705641
36 | 8092.8 | 0.00032971 | -1.3431e-05 | 0.992 | 77.7 | -0.69 | 0.705641
37 | 6445.3 | 0.00033163 | -1.7984e-05 | 0.993 | 79.9 | -0.69 | 0.705641
38 | 5133.1 | 0.00032862 | -2.1934e-05 | 0.978 | 82 | -0.69 | 0.705641
39 | 4088.1 | 0.00033298 | -2.6247e-05 | 0.89 | 84.2 | -0.69 | 0.705641
40 | 3255.8 | 0.00033718 | -3.3987e-05 | 0.787 | 86.4 | -0.69 | 0.705641
41 | 2593 | 0.00034008 | -3.916e-05 | 0.735 | 88.6 | -0.69 | 0.705641
42 | 2065.1 | 0.00034556 | -4.7145e-05 | 0.703 | 90.8 | -0.69 | 0.705641
43 | 1644.7 | 0.0003506 | -5.5362e-05 | 0.671 | 93 | -0.69 | 0.705641
44 | 1309.9 | 0.00035796 | -6.3146e-05 | 0.623 | 95.2 | -0.69 | 0.705641
45 | 1043.2 | 0.00036441 | -7.3092e-05 | 0.604 | 97.4 | -0.69 | 0.705641
46 | 830.83 | 0.00037368 | -8.2412e-05 | 0.991 | 99.6 | -0.69 | 0.705641
47 | 661.68 | 0.00038347 | -9.5013e-05 | 0.997 | 101.7 | -0.69 | 0.705641
48 | 526.98 | 0.00039538 | -0.00010754 | 0.996 | 103.9 | -0.69 | 0.705641
49 | 419.69 | 0.00040903 | -0.00012064 | 0.997 | 106.1 | -0.69 | 0.705641
50 | 334.25 | 0.00042202 | -0.00013456 | 0.996 | 108.2 | -0.69 | 0.705641
51 | 266.2 | 0.00043816 | -0.0001546 | 0.995 | 110.5 | -0.69 | 0.705641
52 | 212.01 | 0.0004573 | -0.00017429 | 0.997 | 112.6 | -0.69 | 0.705641
53 | 168.85 | 0.00047755 | -0.00019885 | 0.995 | 114.8 | -0.69 | 0.705641
54 | 134.47 | 0.00050264 | -0.00022522 | 0.996 | 117 | -0.69 | 0.705641
55 | 107.1 | 0.00053386 | -0.00025807 | 0.999 | 119.2 | -0.69 | 0.705641
56 | 85.294 | 0.00057451 | -0.00029235 | 0.999 | 121.3 | -0.69 | 0.705641
57 | 67.93 | 0.00062249 | -0.00032418 | 0.999 | 123.5 | -0.69 | 0.705641
58 | 53.91 | 0.00067966 | -0.00035425 | 0.999 | 125.9 | -0.69 | 0.705641
59 | 42.416 | 0.00074874 | -0.00038102 | 0.999 | 128.3 | -0.69 | 0.705641
60 | 33.064 | 0.00082646 | -0.00039766 | 0.999 | 130.8 | -0.69 | 0.705641
61 | 25.518 | 0.00090935 | -0.0004048 | 0.999 | 133.5 | -0.69 | 0.705641
62 | 19.484 | 0.00099088 | -0.00040064 | 0.999 | 136.3 | -0.69 | 0.705641
63 | 14.705 | 0.0010691 | -0.00038142 | 0.999 | 140.1 | -0.69 | 0.705641
64 | 10.96 | 0.0011255 | -0.0003653 | 0.999 | 144.2 | -0.69 | 0.705641
65 | 8.0607 | 0.0011765 | -0.0003769 | 0.999 | 148.2 | -0.69 | 0.705641
66 | 5.8439 | 0.0012484 | -0.00041434 | 0.998 | 152.7 | -0.69 | 0.705641
67 | 4.1726 | 0.0013642 | -0.00045018 | 0.997 | 158.1 | -0.69 | 0.705641
68 | 2.9318 | 0.0015206 | -0.00044046 | 0.996 | 164.7 | -0.69 | 0.705641
69 | 2.0259 | 0.0016641 | -0.00038127 | 0.994 | 172.8 | -0.69 | 0.705641
70 | 1.3761 | 0.0017693 | -0.00029677 | 0.994 | 183.5 | -0.69 | 0.705641
71 | 0.91901 | 0.001814 | -0.00019206 | 0.993 | 198.2 | -0.7 | 0.705641
72 | 0.60383 | 0.0018382 | -0.00011128 | 0.991 | 217.2 | -0.68 | 0.705641
73 | 0.39094 | 0.0018347 | -6.862e-05 | 0.995 | 248.3 | -0.69 | 0.705641
74 | 0.25002 | 0.0018313 | -9.3318e-06 | 0.992 | 283.8 | -0.69 | 0.705641
75 | 0.15849 | 0.0018082 | 2.9481e-05 | 0.991 | 330.7 | -0.69 | 0.705641
76 | 0.1 | 0.0017977 | 5.876e-05 | 0.992 | 390.9 | -0.69 | 0.705641

## Sheet9
Number | Frequency / Hz | Z_Re / Ohm | Z_Im / Ohm | Sign | Time / s | Voltage / V | Current / A/cm^2
1 | 107.1 | 0.0005611 | -0.00026591 | 0.999 | 0 | -0.69 | 0.705641
2 | 134.47 | 0.00052792 | -0.00023332 | 0.995 | 3.1 | -0.69 | 0.705641
3 | 168.85 | 0.00050318 | -0.00020231 | 0.998 | 5.3 | -0.69 | 0.705641
4 | 212.01 | 0.00048225 | -0.00018019 | 0.995 | 7.6 | -0.69 | 0.705641
5 | 266.2 | 0.00046415 | -0.00015946 | 0.995 | 9.7 | -0.69 | 0.705641
6 | 334.25 | 0.00044929 | -0.00013839 | 0.997 | 11.9 | -0.69 | 0.705641
7 | 419.69 | 0.00043431 | -0.00012361 | 0.994 | 14.1 | -0.69 | 0.705641
8 | 526.98 | 0.00042081 | -0.0001099 | 0.994 | 16.3 | -0.69 | 0.705641
9 | 661.68 | 0.00040918 | -9.7669e-05 | 0.997 | 18.5 | -0.69 | 0.705641
10 | 830.83 | 0.000398 | -8.5881e-05 | 0.989 | 20.7 | -0.69 | 0.705641
11 | 1043.2 | 0.00038849 | -7.4841e-05 | 0.604 | 22.9 | -0.69 | 0.705641
12 | 1309.9 | 0.00038053 | -6.5142e-05 | 0.626 | 25.1 | -0.69 | 0.705641
13 | 1644.7 | 0.00037467 | -5.5986e-05 | 0.671 | 27.3 | -0.69 | 0.705641
14 | 2065.1 | 0.00036944 | -4.7953e-05 | 0.7 | 29.5 | -0.69 | 0.705641
15 | 2593 | 0.00036536 | -3.9777e-05 | 0.733 | 31.7 | -0.69 | 0.705641
16 | 3255.8 | 0.00035994 | -3.3041e-05 | 0.786 | 33.9 | -0.69 | 0.705641
17 | 4088.1 | 0.00035663 | -2.7777e-05 | 0.889 | 36 | -0.69 | 0.705641
18 | 5133.1 | 0.00035363 | -1.9652e-05 | 0.982 | 38.3 | -0.69 | 0.705641
19 | 6445.3 | 0.00034905 | -1.7809e-05 | 0.99 | 40.4 | -0.69 | 0.705641
20 | 8092.8 | 0.0003517 | -1.1769e-05 | 0.994 | 42.7 | -0.68 | 0.705641
21 | 10161 | 0.0003417 | -9.9883e-06 | 0.996 | 44.9 | -0.69 | 0.705641
22 | 12759 | 0.00034521 | 4.5978e-06 | 0.992 | 47.1 | -0.69 | 0.705641
23 | 16020 | 0.00034274 | 6.9983e-06 | 0.992 | 49.3 | -0.69 | 0.705641
24 | 20116 | 0.0003248 | 3.252e-05 | 0.988 | 51.5 | -0.69 | 0.705641
25 | 25258 | 0.00031782 | 3.9255e-05 | 0.971 | 53.6 | -0.69 | 0.705641
26 | 31714 | 0.00031633 | 5.046e-05 | 0.971 | 55.8 | -0.68 | 0.705641
27 | 39821 | 0.00032667 | 9.7996e-05 | 0.931 | 58.1 | -0.68 | 0.705641
28 | 50000 | 0.00036469 | 5.3428e-05 | 0.938 | 60.2 | -0.69 | 0.705641
29 | 39821 | 0.00031142 | 8.12e-05 | 0.913 | 62.4 | -0.69 | 0.705641
30 | 31714 | 0.00033613 | 2.1374e-05 | 0.953 | 64.6 | -0.69 | 0.705641
31 | 25258 | 0.00032274 | 5.8496e-05 | 0.991 | 66.8 | -0.69 | 0.705641
32 | 20116 | 0.00032444 | 1.2152e-05 | 0.986 | 68.9 | -0.69 | 0.705641
33 | 16020 | 0.00033442 | 1.5175e-05 | 0.989 | 71.1 | -0.69 | 0.705641
34 | 12759 | 0.00034892 | -8.1923e-06 | 0.995 | 73.3 | -0.69 | 0.705641
35 | 10161 | 0.00035182 | -1.6266e-06 | 0.994 | 75.5 | -0.69 | 0.705641
36 | 8092.8 | 0.0003478 | -1.3674e-05 | 0.992 | 77.7 | -0.69 | 0.705641
37 | 6445.3 | 0.00035009 | -1.8992e-05 | 0.993 | 79.9 | -0.69 | 0.705641
38 | 5133.1 | 0.00035158 | -2.0745e-05 | 0.978 | 82 | -0.69 | 0.705641
39 | 4088.1 | 0.00035673 | -2.6179e-05 | 0.89 | 84.2 | -0.69 | 0.705641
40 | 3255.8 | 0.00036067 | -3.4072e-05 | 0.787 | 86.4 | -0.69 | 0.705641
41 | 2593 | 0.00036426 | -4.0222e-05 | 0.735 | 88.6 | -0.69 | 0.705641
42 | 2065.1 | 0.00036978 | -4.702e-05 | 0.703 | 90.8 | -0.69 | 0.705641
43 | 1644.7 | 0.00037564 | -5.5389e-05 | 0.671 | 93 | -0.69 | 0.705641
44 | 1309.9 | 0.0003812 | -6.3479e-05 | 0.623 | 95.2 | -0.69 | 0.705641
45 | 1043.2 | 0.00038937 | -7.5946e-05 | 0.604 | 97.4 | -0.69 | 0.705641
46 | 830.83 | 0.00039766 | -8.6592e-05 | 0.991 | 99.6 | -0.69 | 0.705641
47 | 661.68 | 0.00040794 | -9.8054e-05 | 0.997 | 101.7 | -0.68 | 0.705641
48 | 526.98 | 0.00042075 | -0.00011039 | 0.996 | 103.9 | -0.69 | 0.705641
49 | 419.69 | 0.00043433 | -0.00012405 | 0.997 | 106.1 | -0.69 | 0.705641
50 | 334.25 | 0.00044946 | -0.00013796 | 0.996 | 108.2 | -0.69 | 0.705641
51 | 266.2 | 0.00046449 | -0.00015839 | 0.995 | 110.5 | -0.69 | 0.705641
52 | 212.01 | 0.00048341 | -0.00017958 | 0.997 | 112.6 | -0.69 | 0.705641
53 | 168.85 | 0.00050321 | -0.00020488 | 0.995 | 114.8 | -0.69 | 0.705641
54 | 134.47 | 0.00052966 | -0.00023345 | 0.996 | 117 | -0.69 | 0.705641
55 | 107.1 | 0.00056155 | -0.00026702 | 0.999 | 119.2 | -0.68 | 0.705641
56 | 85.294 | 0.00060176 | -0.00030225 | 0.999 | 121.3 | -0.69 | 0.705641
57 | 67.93 | 0.00065097 | -0.00033472 | 0.999 | 123.5 | -0.69 | 0.705641
58 | 53.91 | 0.00071001 | -0.00036673 | 0.999 | 125.9 | -0.69 | 0.705641
59 | 42.416 | 0.00078063 | -0.00039756 | 0.999 | 128.3 | -0.69 | 0.705641
60 | 33.064 | 0.00086213 | -0.00041915 | 0.999 | 130.8 | -0.69 | 0.705641
61 | 25.518 | 0.00095192 | -0.0004307 | 0.999 | 133.5 | -0.69 | 0.705641
62 | 19.484 | 0.0010422 | -0.00043222 | 0.999 | 136.3 | -0.69 | 0.705641
63 | 14.705 | 0.0011234 | -0.00041966 | 0.999 | 140.1 | -0.68 | 0.705641
64 | 10.96 | 0.0011856 | -0.00040011 | 0.999 | 144.2 | -0.69 | 0.705641
65 | 8.0607 | 0.0012448 | -0.00040965 | 0.999 | 148.2 | -0.69 | 0.705641
66 | 5.8439 | 0.0013113 | -0.00044924 | 0.998 | 152.7 | -0.69 | 0.705641
67 | 4.1726 | 0.0014381 | -0.00049571 | 0.997 | 158.1 | -0.69 | 0.705641
68 | 2.9318 | 0.0015995 | -0.00049346 | 0.996 | 164.7 | -0.69 | 0.705641
69 | 2.0259 | 0.0017789 | -0.00044573 | 0.994 | 172.8 | -0.69 | 0.705641
70 | 1.3761 | 0.0019007 | -0.00034513 | 0.994 | 183.5 | -0.69 | 0.705641
71 | 0.91901 | 0.0019686 | -0.00022683 | 0.993 | 198.2 | -0.69 | 0.705641
72 | 0.60383 | 0.0019817 | -0.00012794 | 0.991 | 217.2 | -0.68 | 0.705641
73 | 0.39094 | 0.0019846 | -8.2137e-05 | 0.995 | 248.3 | -0.69 | 0.705641
74 | 0.25002 | 0.0019789 | -6.9199e-06 | 0.992 | 283.8 | -0.69 | 0.705641
75 | 0.15849 | 0.0019779 | 3.1904e-05 | 0.991 | 330.7 | -0.69 | 0.705641
76 | 0.1 | 0.0019531 | 7.137e-05 | 0.992 | 390.9 | -0.69 | 0.705641