## Sheet1
stack | cycle_label | cycles | condition | current_density_A_cm2 | file | sheet | sheet_label | fit_status | split_z_re_ohm | R_ohm_ohm | R_anode_ct_ohm | R_cathode_ct_ohm | R_total_fit_ohm | anode_fit_rmse | cathode_fit_rmse | anode_center_x | anode_center_y | anode_radius | cathode_center_x | cathode_center_y | cathode_radius
Stack1 | 0_AfterBreakIn | 0 | 1 | 0.3 | data\Realistic accelerated stress tests for PEM fuel cells Test procedure development based on standardized automotive driving cycles\Stack1\EIS\0_AfterBreakIn\Real_Ageing_EIS-1-0_3.xlsx | Sheet1 | Whole Stack | ok | 0.006451 | 0 | 0.007810088 | 0.03932462 | 0.0471347 | 0.0006767449 | 0.0004444585 | 0.001037122 | -0.00305479 | 0.004957934 | 0.02737102 | -0.009034062 | 0.02163841
Stack1 | 0_AfterBreakIn | 0 | 1 | 0.3 | data\Realistic accelerated stress tests for PEM fuel cells Test procedure development based on standardized automotive driving cycles\Stack1\EIS\0_AfterBreakIn\Real_Ageing_EIS-1-0_3.xlsx | Sheet2 | Cell 01 | ok | 0.0003121 | 0.0002184758 | 0.0001150655 | 0.001522145 | 0.001637211 | 2.706012e-05 | 1.898214e-05 | 0.0002760085 | -6.286631e-05 | 8.52185e-05 | 0.001088574 | -0.000265681 | 0.0008061127
Stack1 | 0_AfterBreakIn | 0 | 1 | 0.3 | data\Realistic accelerated stress tests for PEM fuel cells Test procedure development based on standardized automotive driving cycles\Stack1\EIS\0_AfterBreakIn\Real_Ageing_EIS-1-0_3.xlsx | Sheet3 | Cell 03 | ok | 0.00029844 | 0.0001252088 | 0.0001810335 | 0.001574738 | 0.001755772 | 1.409908e-05 | 1.463707e-05 | 0.0002157255 | -1.397025e-05 | 9.158849e-05 | 0.001113321 | -0.0003188686 | 0.0008494865
Stack1 | 0_AfterBreakIn | 0 | 1 | 0.3 | data\Realistic accelerated stress tests for PEM fuel cells Test procedure development based on standardized automotive driving cycles\Stack1\EIS\0_AfterBreakIn\Real_Ageing_EIS-1-0_3.xlsx | Sheet4 | Cell 05 | ok | 0.00034865 | 0.0002465461 | 0.0001082441 | 0.001488128 | 0.001596372 | 1.635895e-05 | 1.678777e-05 | 0.0003006681 | -2.686313e-05 | 6.042206e-05 | 0.001103792 | -0.0002493138 | 0.0007847219
Stack1 | 0_AfterBreakIn | 0 | 1 | 0.3 | data\Realistic accelerated stress tests for PEM fuel cells Test procedure development based on standardized automotive driving cycles\Stack1\EIS\0_AfterBreakIn\Real_Ageing_EIS-1-0_3.xlsx | Sheet5 | Cell 10 | ok | 0.00034472 | 0.0002194317 | 0.0001213777 | 0.001547318 | 0.001668696 | 2.417448e-05 | 1.154357e-05 | 0.0002801206 | -1.273123e-05 | 6.200982e-05 | 0.001123267 | -0.0002886113 | 0.000825739
Stack1 | 0_AfterBreakIn | 0 | 1 | 0.3 | data\Realistic accelerated stress tests for PEM fuel cells Test procedure development based on standardized automotive driving cycles\Stack1\EIS\0_AfterBreakIn\Real_Ageing_EIS-1-0_3.xlsx | Sheet6 | Cell 15 | ok | 0.00036991 | 0.0003139896 | 0.0002384231 | 0.001519848 | 0.001758271 | 1.354544e-05 | 1.627269e-05 | 0.0004332012 | -4.182831e-05 | 0.0001263369 | 0.001123446 | -0.0002635211 | 0.000804318
Stack1 | 0_AfterBreakIn | 0 | 1 | 0.3 | data\Realistic accelerated stress tests for PEM fuel cells Test procedure development based on standardized automotive driving cycles\Stack1\EIS\0_AfterBreakIn\Real_Ageing_EIS-1-0_3.xlsx | Sheet7 | Cell 20 | ok | 0.00036147 | 0.0002437388 | 9.832325e-05 | 0.001498157 | 0.00159648 | 1.461608e-05 | 1.606045e-05 | 0.0002929005 | 2.372433e-05 | 5.458671e-05 | 0.00112072 | -0.0002238032 | 0.0007817967
Stack1 | 0_AfterBreakIn | 0 | 1 | 0.3 | data\Realistic accelerated stress tests for PEM fuel cells Test procedure development based on standardized automotive driving cycles\Stack1\EIS\0_AfterBreakIn\Real_Ageing_EIS-1-0_3.xlsx | Sheet8 | Cell 22 | ok | 0.00033862 | 0.0002535269 | 0.0001006661 | 0.00156562 | 0.001666286 | 1.739874e-05 | 1.678882e-05 | 0.0003038599 | -4.454727e-05 | 6.721512e-05 | 0.001126071 | -0.0003165454 | 0.0008443889
Stack1 | 0_AfterBreakIn | 0 | 1 | 0.3 | data\Realistic accelerated stress tests for PEM fuel cells Test procedure development based on standardized automotive driving cycles\Stack1\EIS\0_AfterBreakIn\Real_Ageing_EIS-1-0_3.xlsx | Sheet9 | Cell 24 | ok | 0.00037662 | 0.0002535804 | 8.697632e-05 | 0.001509855 | 0.001596832 | 1.805141e-05 | 1.712573e-05 | 0.0002970686 | 3.964814e-05 | 5.884892e-05 | 0.001126686 | -0.0002574876 | 0.0007976313
Stack1 | 0_AfterBreakIn | 0 | 1 | 0.7 | data\Realistic accelerated stress tests for PEM fuel cells Test procedure development based on standardized automotive driving cycles\Stack1\EIS\0_AfterBreakIn\Real_Ageing_EIS-1-0_7.xlsx | Sheet1 | Whole Stack | ok | 0.0078588 | 0 | 0.02654666 | 0.03963312 | 0.06617979 | 0.0003261144 | 0.0004964445 | 0.005850927 | 0.01420279 | 0.01327333 | 0.02715191 | -0.01441846 | 0.0245069
Stack1 | 0_AfterBreakIn | 0 | 1 | 0.7 | data\Realistic accelerated stress tests for PEM fuel cells Test procedure development based on standardized automotive driving cycles\Stack1\EIS\0_AfterBreakIn\Real_Ageing_EIS-1-0_7.xlsx | Sheet2 | Cell 01 | ok | 0.0003255 | 0.0002981506 | 4.085492e-05 | 0.001529959 | 0.001570814 | 6.848668e-06 | 2.577434e-05 | 0.0003185781 | 1.021115e-05 | 2.283744e-05 | 0.001077597 | -0.0004451469 | 0.0008850701
Stack1 | 0_AfterBreakIn | 0 | 1 | 0.7 | data\Realistic accelerated stress tests for PEM fuel cells Test procedure development based on standardized automotive driving cycles\Stack1\EIS\0_AfterBreakIn\Real_Ageing_EIS-1-0_7.xlsx | Sheet3 | Cell 03 | ok | 0.00033278 | 0.0002988503 | 5.732077e-05 | 0.001484364 | 0.001541685 | 1.124085e-05 | 2.443183e-05 | 0.0003275107 | -2.226042e-05 | 3.628972e-05 | 0.001066674 | -0.0004277027 | 0.0008566001
Stack1 | 0_AfterBreakIn | 0 | 1 | 0.7 | data\Realistic accelerated stress tests for PEM fuel cells Test procedure development based on standardized automotive driving cycles\Stack1\EIS\0_AfterBreakIn\Real_Ageing_EIS-1-0_7.xlsx | Sheet4 | Cell 05 | ok | 0.00035155 | 0.00031508 | 7.678291e-05 | 0.001375879 | 0.001452662 | 1.117192e-05 | 2.862977e-05 | 0.0003534714 | -2.199363e-05 | 4.424504e-05 | 0.001027119 | -0.000380139 | 0.0007859814
Stack1 | 0_AfterBreakIn | 0 | 1 | 0.7 | data\Realistic accelerated stress tests for PEM fuel cells Test procedure development based on standardized automotive driving cycles\Stack1\EIS\0_AfterBreakIn\Real_Ageing_EIS-1-0_7.xlsx | Sheet5 | Cell 10 | ok | 0.0010897 | 0.0003293632 | 0.001286274 | 0.0006867969 | 0.001973071 | 9.513037e-06 | 2.420545e-05 | 0.0009725002 | -0.0003302837 | 0.0007229886 | 0.001363161 | 8.678566e-05 | 0.0003541952
Stack1 | 0_AfterBreakIn | 0 | 1 | 0.7 | data\Realistic accelerated stress tests for PEM fuel cells Test procedure development based on standardized automotive driving cycles\Stack1\EIS\0_AfterBreakIn\Real_Ageing_EIS-1-0_7.xlsx | Sheet6 | Cell 15 | ok | 0.00035658 | 0.0003144127 | 0.000147374 | 0.001420891 | 0.001568265 | 1.138094e-05 | 3.578048e-05 | 0.0003880997 | -2.137572e-05 | 7.672481e-05 | 0.001055703 | -0.0003625481 | 0.000797605
Stack1 | 0_AfterBreakIn | 0 | 1 | 0.7 | data\Realistic accelerated stress tests for PEM fuel cells Test procedure development based on standardized automotive driving cycles\Stack1\EIS\0_AfterBreakIn\Real_Ageing_EIS-1-0_7.xlsx | Sheet7 | Cell 20 | ok | 0.00036153 | 0.0003097935 | 5.53862e-05 | 0.00144214 | 0.001497526 | 1.761725e-05 | 2.897512e-05 | 0.0003374866 | 1.222391e-05 | 3.027097e-05 | 0.001072013 | -0.0003670652 | 0.0008091224
Stack1 | 0_AfterBreakIn | 0 | 1 | 0.7 | data\Realistic accelerated stress tests for PEM fuel cells Test procedure development based on standardized automotive driving cycles\Stack1\EIS\0_AfterBreakIn\Real_Ageing_EIS-1-0_7.xlsx | Sheet8 | Cell 22 | ok | 0.00033361 | 0.0002824244 | 5.113913e-05 | 0.001443422 | 0.001494561 | 9.851449e-06 | 3.344942e-05 | 0.000307994 | -2.786273e-06 | 2.572092e-05 | 0.001062561 | -0.0003911179 | 0.0008208774
Stack1 | 0_AfterBreakIn | 0 | 1 | 0.7 | data\Realistic accelerated stress tests for PEM fuel cells Test procedure development based on standardized automotive driving cycles\Stack1\EIS\0_AfterBreakIn\Real_Ageing_EIS-1-0_7.xlsx | Sheet9 | Cell 24 | ok | 0.00034553 | 0.0003043238 | 7.262205e-05 | 0.001511761 | 0.001584383 | 1.316423e-05 | 3.216558e-05 | 0.0003406349 | -3.032055e-05 | 4.730567e-05 | 0.001091248 | -0.0004600183 | 0.0008848572
Stack1 | 0_AfterBreakIn | 0 | 2 | 0.3 | data\Realistic accelerated stress tests for PEM fuel cells Test procedure development based on standardized automotive driving cycles\Stack1\EIS\0_AfterBreakIn\Real_Ageing_EIS-2-0_3.xlsx | Sheet1 | Whole Stack | ok | 0.0033354 | 0 | 0.005920015 | 0.03785352 | 0.04377353 | 0.00130991 | 0.0009267911 | -0.0002920304 | -0.0002875277 | 0.002973939 | 0.02609013 | -0.009155166 | 0.02102473
Stack1 | 0_AfterBreakIn | 0 | 2 | 0.3 | data\Realistic accelerated stress tests for PEM fuel cells Test procedure development based on standardized automotive driving cycles\Stack1\EIS\0_AfterBreakIn\Real_Ageing_EIS-2-0_3.xlsx | Sheet2 | Cell 01 | ok | 0.00030002 | 0.000209829 | 7.474882e-05 | 0.001490947 | 0.001565695 | 5.216419e-06 | 1.631913e-05 | 0.0002472034 | 2.605852e-05 | 4.556197e-05 | 0.001064686 | -0.0002698688 | 0.0007928175
Stack1 | 0_AfterBreakIn | 0 | 2 | 0.3 | data\Realistic accelerated stress tests for PEM fuel cells Test procedure development based on standardized automotive driving cycles\Stack1\EIS\0_AfterBreakIn\Real_Ageing_EIS-2-0_3.xlsx | Sheet3 | Cell 03 | ok | 0.00033148 | 0.0001687629 | 0.0001564947 | 0.00146815 | 0.001624645 | 2.173761e-05 | 1.187299e-05 | 0.0002470102 | -2.837095e-05 | 8.323194e-05 | 0.001069786 | -0.0002690035 | 0.0007818115
Stack1 | 0_AfterBreakIn | 0 | 2 | 0.3 | data\Realistic accelerated stress tests for PEM fuel cells Test procedure development based on standardized automotive driving cycles\Stack1\EIS\0_AfterBreakIn\Real_Ageing_EIS-2-0_3.xlsx | Sheet4 | Cell 05 | ok | 0.00036093 | 0.0002434471 | 0.0001086146 | 0.001424199 | 0.001532813 | 1.68261e-05 | 1.370086e-05 | 0.0002977544 | 1.078506e-05 | 5.536784e-05 | 0.001079451 | -0.000220836 | 0.0007455562
Stack1 | 0_AfterBreakIn | 0 | 2 | 0.3 | data\Realistic accelerated stress tests for PEM fuel cells Test procedure development based on standardized automotive driving cycles\Stack1\EIS\0_AfterBreakIn\Real_Ageing_EIS-2-0_3.xlsx | Sheet5 | Cell 10 | ok | 0.00033153 | 0.0001570091 | 0.000163815 | 0.001482959 | 0.001646774 | 1.255152e-05 | 1.31835e-05 | 0.0002389165 | -2.47298e-06 | 8.19448e-05 | 0.001086818 | -0.0002678308 | 0.0007883688
Stack1 | 0_AfterBreakIn | 0 | 2 | 0.3 | data\Realistic accelerated stress tests for PEM fuel cells Test procedure development based on standardized automotive driving cycles\Stack1\EIS\0_AfterBreakIn\Real_Ageing_EIS-2-0_3.xlsx | Sheet6 | Cell 15 | ok | 0.00033998 | 0.0002778269 | 7.939524e-05 | 0.001433553 | 0.001512948 | 1.51598e-05 | 3.039828e-05 | 0.0003175245 | -9.766118e-06 | 4.088127e-05 | 0.00107651 | -0.0002221684 | 0.0007504182
Stack1 | 0_AfterBreakIn | 0 | 2 | 0.3 | data\Realistic accelerated stress tests for PEM fuel cells Test procedure development based on standardized automotive driving cycles\Stack1\EIS\0_AfterBreakIn\Real_Ageing_EIS-2-0_3.xlsx | Sheet7 | Cell 20 | ok | 0.00033285 | 0.0002727362 | 8.96485e-05 | 0.001504295 | 0.001593943 | 1.851149e-05 | 1.834766e-05 | 0.0003175604 | -4.151125e-05 | 6.109335e-05 | 0.001102656 | -0.0002628106 | 0.0007967403
Stack1 | 0_AfterBreakIn | 0 | 2 | 0.3 | data\Realistic accelerated stress tests for PEM fuel cells Test procedure development based on standardized automotive driving cycles\Stack1\EIS\0_AfterBreakIn\Real_Ageing_EIS-2-0_3.xlsx | Sheet8 | Cell 22 | ok | 0.0003618 | 0.0002119683 | 0.0001704245 | 0.001462286 | 0.00163271 | 3.205113e-05 | 1.432782e-05 | 0.0002971806 | -8.222136e-05 | 0.0001184123 | 0.001090702 | -0.0002575814 | 0.000775189
Stack1 | 0_AfterBreakIn | 0 | 2 | 0.3 | data\Realistic accelerated stress tests for PEM fuel cells Test procedure development based on standardized automotive driving cycles\Stack1\EIS\0_AfterBreakIn\Real_Ageing_EIS-2-0_3.xlsx | Sheet9 | Cell 24 | ok | 0.00037732 | 0.0002611256 | 9.767233e-05 | 0.00132348 | 0.001421152 | 2.480061e-05 | 2.875995e-05 | 0.0003099618 | 1.506026e-05 | 5.11056e-05 | 0.001058155 | -0.0001503107 | 0.0006785965
Stack1 | 0_AfterBreakIn | 0 | 2 | 0.7 | data\Realistic accelerated stress tests for PEM fuel cells Test procedure development based on standardized automotive driving cycles\Stack1\EIS\0_AfterBreakIn\Real_Ageing_EIS-2-0_7.xlsx | Sheet1 | Whole Stack | ok | 0.0078395 | 0 | 0.008993075 | 0.03329812 | 0.04229119 | 0.001098832 | 0.0007265236 | 0.002561071 | -0.001011914 | 0.004608993 | 0.02429586 | -0.01005075 | 0.01944759
Stack1 | 0_AfterBreakIn | 0 | 2 | 0.7 | data\Realistic accelerated stress tests for PEM fuel cells Test procedure development based on standardized automotive driving cycles\Stack1\EIS\0_AfterBreakIn\Real_Ageing_EIS-2-0_7.xlsx | Sheet2 | Cell 01 | ok | 0.0003225 | 0.00029996 | 1.870429e-05 | 0.001409047 | 0.001427752 | 8.012186e-06 | 2.930175e-05 | 0.0003093121 | 1.495085e-05 | 1.763492e-05 | 0.001013653 | -0.0004212864 | 0.000820875
Stack1 | 0_AfterBreakIn | 0 | 2 | 0.7 | data\Realistic accelerated stress tests for PEM fuel cells Test procedure development based on standardized automotive driving cycles\Stack1\EIS\0_AfterBreakIn\Real_Ageing_EIS-2-0_7.xlsx | Sheet3 | Cell 03 | ok | 0.00032633 | 0.0002883582 | 4.309172e-05 | 0.001345094 | 0.001388185 | 6.240654e-06 | 2.999805e-05 | 0.000309904 | -4.777251e-06 | 2.206912e-05 | 0.0009967105 | -0.0003788989 | 0.000771935
Stack1 | 0_AfterBreakIn | 0 | 2 | 0.7 | data\Realistic accelerated stress tests for PEM fuel cells Test procedure development based on standardized automotive driving cycles\Stack1\EIS\0_AfterBreakIn\Real_Ageing_EIS-2-0_7.xlsx | Sheet4 | Cell 05 | ok | 0.00034941 | 0.0003156993 | 4.76296e-05 | 0.001244269 | 0.001291899 | 8.287032e-06 | 3.157911e-05 | 0.0003395141 | 1.117206e-06 | 2.384099e-05 | 0.0009702677 | -0.0003214021 | 0.0007002506
Stack1 | 0_AfterBreakIn | 0 | 2 | 0.7 | data\Realistic accelerated stress tests for PEM fuel cells Test procedure development based on standardized automotive driving cycles\Stack1\EIS\0_AfterBreakIn\Real_Ageing_EIS-2-0_7.xlsx | Sheet5 | Cell 10 | ok | 0.00034822 | 0.0002782629 | 6.949491e-05 | 0.00143736 | 0.001506855 | 1.648529e-05 | 2.540596e-05 | 0.0003130103 | -1.184974e-05 | 3.671242e-05 | 0.001042388 | -0.0004587006 | 0.0008525886
Stack1 | 0_AfterBreakIn | 0 | 2 | 0.7 | data\Realistic accelerated stress tests for PEM fuel cells Test procedure development based on standardized automotive driving cycles\Stack1\EIS\0_AfterBreakIn\Real_Ageing_EIS-2-0_7.xlsx | Sheet6 | Cell 15 | ok | 0.00033546 | 0.0003111285 | 6.971228e-05 | 0.001392985 | 0.001462697 | 9.284326e-06 | 3.598482e-05 | 0.0003459846 | -8.416951e-06 | 3.585799e-05 | 0.001027021 | -0.0004006788 | 0.0008035204
Stack1 | 0_AfterBreakIn | 0 | 2 | 0.7 | data\Realistic accelerated stress tests for PEM fuel cells Test procedure development based on standardized automotive driving cycles\Stack1\EIS\0_AfterBreakIn\Real_Ageing_EIS-2-0_7.xlsx | Sheet7 | Cell 20 | ok | 0.0003438 | 0.0003027772 | 6.913319e-05 | 0.001449006 | 0.00151814 | 1.318398e-05 | 2.686425e-05 | 0.0003373438 | -2.590798e-05 | 4.319807e-05 | 0.001051955 | -0.0004495399 | 0.0008526376
Stack1 | 0_AfterBreakIn | 0 | 2 | 0.7 | data\Realistic accelerated stress tests for PEM fuel cells Test procedure development based on standardized automotive driving cycles\Stack1\EIS\0_AfterBreakIn\Real_Ageing_EIS-2-0_7.xlsx | Sheet8 | Cell 22 | ok | 0.00034177 | 0.0002600214 | 8.330508e-05 | 0.001362446 | 0.001445751 | 1.422941e-05 | 3.29678e-05 | 0.0003016739 | -1.318202e-05 | 4.368867e-05 | 0.001009367 | -0.0003964787 | 0.0007882004
Stack1 | 0_AfterBreakIn | 0 | 2 | 0.7 | data\Realistic accelerated stress tests for PEM fuel cells Test procedure development based on standardized automotive driving cycles\Stack1\EIS\0_AfterBreakIn\Real_Ageing_EIS-2-0_7.xlsx | Sheet9 | Cell 24 | ok | 0.00038248 | 0.0002809789 | 0.0001113099 | 0.001430662 | 0.001541972 | 3.053023e-05 | 3.250552e-05 | 0.0003366339 | -4.392583e-06 | 5.582804e-05 | 0.0010426 | -0.0004805418 | 0.0008617534
Stack1 | 0_AfterBreakIn | 0 | 6 | 0.3 | data\Realistic accelerated stress tests for PEM fuel cells Test procedure development based on standardized automotive driving cycles\Stack1\EIS\0_AfterBreakIn\Real_Ageing_EIS-6-0_3.xlsx | Sheet1 | Whole Stack | ok | 0.0031074 | 0 | 0.003637375 | 0.04153257 | 0.04516994 | 0.0006405862 | 0.0008884871 | 0.0009003759 | 5.903512e-05 | 0.001819646 | 0.02804672 | -0.01002108 | 0.02305777
Stack1 | 0_AfterBreakIn | 0 | 6 | 0.3 | data\Realistic accelerated stress tests for PEM fuel cells Test procedure development based on standardized automotive driving cycles\Stack1\EIS\0_AfterBreakIn\Real_Ageing_EIS-6-0_3.xlsx | Sheet2 | Cell 01 | ok | 0.00032827 | 0.0002423922 | 8.054699e-05 | 0.001549703 | 0.00163025 | 1.547144e-05 | 1.324225e-05 | 0.0002826657 | 4.780499e-05 | 4.027349e-05 | 0.00110846 | -0.0002786914 | 0.0008234464
Stack1 | 0_AfterBreakIn | 0 | 6 | 0.3 | data\Realistic accelerated stress tests for PEM fuel cells Test procedure development based on standardized automotive driving cycles\Stack1\EIS\0_AfterBreakIn\Real_Ageing_EIS-6-0_3.xlsx | Sheet3 | Cell 03 | ok | 0.00034866 | 0.0002171773 | 0.0001151859 | 0.00156386 | 0.001679046 | 1.090564e-05 | 1.42551e-05 | 0.0002747703 | 2.000098e-05 | 6.096709e-05 | 0.001136175 | -0.000257945 | 0.0008233773
Stack1 | 0_AfterBreakIn | 0 | 6 | 0.3 | data\Realistic accelerated stress tests for PEM fuel cells Test procedure development based on standardized automotive driving cycles\Stack1\EIS\0_AfterBreakIn\Real_Ageing_EIS-6-0_3.xlsx | Sheet4 | Cell 05 | ok | 0.000353 | 0.0001946321 | 0.0001416792 | 0.00160304 | 0.001744719 | 1.41491e-05 | 1.461437e-05 | 0.0002654717 | 3.451973e-05 | 7.880265e-05 | 0.001158373 | -0.0002851005 | 0.0008507151
Stack1 | 0_AfterBreakIn | 0 | 6 | 0.3 | data\Realistic accelerated stress tests for PEM fuel cells Test procedure development based on standardized automotive driving cycles\Stack1\EIS\0_AfterBreakIn\Real_Ageing_EIS-6-0_3.xlsx | Sheet5 | Cell 10 | ok | 0.00033251 | 0.0002108573 | 0.0001203177 | 0.001628999 | 0.001749317 | 1.731356e-05 | 1.673142e-05 | 0.0002710162 | 3.316671e-05 | 6.869585e-05 | 0.001163399 | -0.0003064412 | 0.0008702389
Stack1 | 0_AfterBreakIn | 0 | 6 | 0.3 | data\Realistic accelerated stress tests for PEM fuel cells Test procedure development based on standardized automotive driving cycles\Stack1\EIS\0_AfterBreakIn\Real_Ageing_EIS-6-0_3.xlsx | Sheet6 | Cell 15 | ok | 0.00034142 | 0.0002832734 | 5.580032e-05 | 0.001620196 | 0.001675997 | 1.412561e-05 | 2.34904e-05 | 0.0003111735 | 1.245124e-05 | 3.055245e-05 | 0.001162632 | -0.0002966785 | 0.000862715
Stack1 | 0_AfterBreakIn | 0 | 6 | 0.3 | data\Realistic accelerated stress tests for PEM fuel cells Test procedure development based on standardized automotive driving cycles\Stack1\EIS\0_AfterBreakIn\Real_Ageing_EIS-6-0_3.xlsx | Sheet7 | Cell 20 | ok | 0.00034587 | 0.0002471923 | 0.0001172878 | 0.001658067 | 0.001775355 | 1.905075e-05 | 1.373241e-05 | 0.0003058362 | -4.13685e-05 | 7.17667e-05 | 0.001180981 | -0.0003197636 | 0.0008885636
Stack1 | 0_AfterBreakIn | 0 | 6 | 0.3 | data\Realistic accelerated stress tests for PEM fuel cells Test procedure development based on standardized automotive driving cycles\Stack1\EIS\0_AfterBreakIn\Real_Ageing_EIS-6-0_3.xlsx | Sheet8 | Cell 22 | ok | 0.00033804 | 0.0002957826 | 8.091144e-05 | 0.001693509 | 0.001774421 | 1.122623e-05 | 1.215196e-05 | 0.0003362383 | -1.955249e-05 | 4.49329e-05 | 0.001185013 | -0.0003718183 | 0.0009247931
Stack1 | 0_AfterBreakIn | 0 | 6 | 0.3 | data\Realistic accelerated stress tests for PEM fuel cells Test procedure development based on standardized automotive driving cycles\Stack1\EIS\0_AfterBreakIn\Real_Ageing_EIS-6-0_3.xlsx | Sheet9 | Cell 24 | ok | 0.00034962 | 0.0002397949 | 0.0001209293 | 0.001643938 | 0.001764867 | 3.129037e-05 | 1.369379e-05 | 0.0003002595 | -5.851075e-05 | 8.413965e-05 | 0.001173149 | -0.0003377512 | 0.0008886557
Stack1 | 0_AfterBreakIn | 0 | 6 | 0.7 | data\Realistic accelerated stress tests for PEM fuel cells Test procedure development based on standardized automotive driving cycles\Stack1\EIS\0_AfterBreakIn\Real_Ageing_EIS-6-0_7.xlsx | Sheet1 | Whole Stack | ok | 0.0078777 | 0 | 0.02328677 | 0.0446711 | 0.06795787 | 9.320912e-05 | 0.0003517875 | -0.001852063 | -0.02915216 | 0.03139135 | 0.02981946 | -0.01493031 | 0.02686617
Stack1 | 0_AfterBreakIn | 0 | 6 | 0.7 | data\Realistic accelerated stress tests for PEM fuel cells Test procedure development based on standardized automotive driving cycles\Stack1\EIS\0_AfterBreakIn\Real_Ageing_EIS-6-0_7.xlsx | Sheet2 | Cell 01 | ok | 0.00032281 | 0.0002855504 | 4.202059e-05 | 0.001694606 | 0.001736626 | 1.033242e-05 | 1.582432e-05 | 0.0003065607 | 6.945461e-06 | 2.212853e-05 | 0.00116367 | -0.000447792 | 0.0009583526
Stack1 | 0_AfterBreakIn | 0 | 6 | 0.7 | data\Realistic accelerated stress tests for PEM fuel cells Test procedure development based on standardized automotive driving cycles\Stack1\EIS\0_AfterBreakIn\Real_Ageing_EIS-6-0_7.xlsx | Sheet3 | Cell 03 | ok | 0.0003317 | 0.0002870304 | 5.232346e-05 | 0.001811904 | 0.001864227 | 1.022283e-05 | 1.507683e-05 | 0.0003131921 | -6.143761e-06 | 2.687344e-05 | 0.001222895 | -0.0005618594 | 0.001066037
Stack1 | 0_AfterBreakIn | 0 | 6 | 0.7 | data\Realistic accelerated stress tests for PEM fuel cells Test procedure development based on standardized automotive driving cycles\Stack1\EIS\0_AfterBreakIn\Real_Ageing_EIS-6-0_7.xlsx | Sheet4 | Cell 05 | ok | 0.00034965 | 0.0002996005 | 4.255454e-05 | 0.001586327 | 0.001628882 | 8.253584e-06 | 1.661783e-05 | 0.0003208777 | 1.356023e-05 | 2.523097e-05 | 0.001133234 | -0.0004418216 | 0.0009079177
Stack1 | 0_AfterBreakIn | 0 | 6 | 0.7 | data\Realistic accelerated stress tests for PEM fuel cells Test procedure development based on standardized automotive driving cycles\Stack1\EIS\0_AfterBreakIn\Real_Ageing_EIS-6-0_7.xlsx | Sheet5 | Cell 10 | ok | 0.0003314 | 0.0002905116 | 3.821558e-05 | 0.001825875 | 0.001864091 | 1.006832e-05 | 1.514918e-05 | 0.0003096194 | -2.019129e-05 | 2.779921e-05 | 0.001240337 | -0.0005669911 | 0.001074679
Stack1 | 0_AfterBreakIn | 0 | 6 | 0.7 | data\Realistic accelerated stress tests for PEM fuel cells Test procedure development based on standardized automotive driving cycles\Stack1\EIS\0_AfterBreakIn\Real_Ageing_EIS-6-0_7.xlsx | Sheet6 | Cell 15 | ok | 0.00033269 | 0.0002898081 | 4.977013e-05 | 0.00171824 | 0.00176801 | 1.051579e-05 | 2.67483e-05 | 0.0003146932 | -2.005261e-06 | 2.496573e-05 | 0.001192916 | -0.0004631454 | 0.0009760076
Stack1 | 0_AfterBreakIn | 0 | 6 | 0.7 | data\Realistic accelerated stress tests for PEM fuel cells Test procedure development based on standardized automotive driving cycles\Stack1\EIS\0_AfterBreakIn\Real_Ageing_EIS-6-0_7.xlsx | Sheet7 | Cell 20 | ok | 0.00036189 | 0.0003220653 | 0.000150761 | 0.001736092 | 0.001886853 | 1.308105e-05 | 2.096509e-05 | 0.0003974458 | -2.706238e-05 | 8.009114e-05 | 0.001211983 | -0.0004729656 | 0.0009885346
Stack1 | 0_AfterBreakIn | 0 | 6 | 0.7 | data\Realistic accelerated stress tests for PEM fuel cells Test procedure development based on standardized automotive driving cycles\Stack1\EIS\0_AfterBreakIn\Real_Ageing_EIS-6-0_7.xlsx | Sheet8 | Cell 22 | ok | 0.00033617 | 0.0002942835 | 5.328373e-05 | 0.001796119 | 0.001849403 | 1.624481e-05 | 1.78102e-05 | 0.0003209254 | -3.267965e-05 | 4.216336e-05 | 0.001218471 | -0.0005685421 | 0.001062898
Stack1 | 0_AfterBreakIn | 0 | 6 | 0.7 | data\Realistic accelerated stress tests for PEM fuel cells Test procedure development based on standardized automotive driving cycles\Stack1\EIS\0_AfterBreakIn\Real_Ageing_EIS-6-0_7.xlsx | Sheet9 | Cell 24 | ok | 0.00034192 | 0.0002728573 | 6.627857e-05 | 0.001803779 | 0.001870057 | 8.478843e-06 | 1.76568e-05 | 0.0003059966 | 3.874336e-06 | 3.336499e-05 | 0.001226212 | -0.0005775516 | 0.001070967
Stack1 | 0_AfterBreakIn | 0 | 7 | 0.3 | data\Realistic accelerated stress tests for PEM fuel cells Test procedure development based on standardized automotive driving cycles\Stack1\EIS\0_AfterBreakIn\Real_Ageing_EIS-7-0_3.xlsx | Sheet1 | Whole Stack | ok | 0.0072028 | 0 | 0.008085786 | 0.04028913 | 0.04837492 | 0.001465642 | 0.0003371485 | 0.00137371 | 0.003489045 | 0.005340264 | 0.02800081 | -0.009658781 | 0.02234045
Stack1 | 0_AfterBreakIn | 0 | 7 | 0.3 | data\Realistic accelerated stress tests for PEM fuel cells Test procedure development based on standardized automotive driving cycles\Stack1\EIS\0_AfterBreakIn\Real_Ageing_EIS-7-0_3.xlsx | Sheet2 | Cell 01 | ok | 0.00032093 | 0.0002559487 | 7.977489e-05 | 0.001596008 | 0.001675783 | 1.194547e-05 | 1.295672e-05 | 0.0002958361 | -7.130061e-06 | 4.05197e-05 | 0.001121377 | -0.0003359354 | 0.0008658309
Stack1 | 0_AfterBreakIn | 0 | 7 | 0.3 | data\Realistic accelerated stress tests for PEM fuel cells Test procedure development based on standardized automotive driving cycles\Stack1\EIS\0_AfterBreakIn\Real_Ageing_EIS-7-0_3.xlsx | Sheet3 | Cell 03 | ok | 0.0003367 | 0.0002451582 | 9.044957e-05 | 0.001584125 | 0.001674575 | 1.493286e-05 | 1.135068e-05 | 0.000290383 | -7.9816e-06 | 4.592371e-05 | 0.001129769 | -0.0003264635 | 0.0008567039
Stack1 | 0_AfterBreakIn | 0 | 7 | 0.3 | data\Realistic accelerated stress tests for PEM fuel cells Test procedure development based on standardized automotive driving cycles\Stack1\EIS\0_AfterBreakIn\Real_Ageing_EIS-7-0_3.xlsx | Sheet4 | Cell 05 | ok | 0.00034941 | 0.0003026138 | 0.000134109 | 0.001537797 | 0.001671906 | 9.801298e-06 | 1.593355e-05 | 0.0003696683 | -4.231945e-05 | 7.929212e-05 | 0.001130383 | -0.0002792626 | 0.0008180419
Stack1 | 0_AfterBreakIn | 0 | 7 | 0.3 | data\Realistic accelerated stress tests for PEM fuel cells Test procedure development based on standardized automotive driving cycles\Stack1\EIS\0_AfterBreakIn\Real_Ageing_EIS-7-0_3.xlsx | Sheet5 | Cell 10 | ok | 0.00036159 | 0.0002394224 | 9.645194e-05 | 0.001547857 | 0.001644309 | 1.562047e-05 | 1.090142e-05 | 0.0002876484 | 3.306666e-05 | 5.847348e-05 | 0.001134063 | -0.0002876396 | 0.0008256526
Stack1 | 0_AfterBreakIn | 0 | 7 | 0.3 | data\Realistic accelerated stress tests for PEM fuel cells Test procedure development based on standardized automotive driving cycles\Stack1\EIS\0_AfterBreakIn\Real_Ageing_EIS-7-0_3.xlsx | Sheet6 | Cell 15 | ok | 0.00031828 | 0.0002628061 | 6.617485e-05 | 0.001669953 | 0.001736128 | 1.266484e-05 | 1.355478e-05 | 0.0002958935 | 1.54349e-05 | 3.651046e-05 | 0.001166635 | -0.0003960547 | 0.0009241456
Stack1 | 0_AfterBreakIn | 0 | 7 | 0.3 | data\Realistic accelerated stress tests for PEM fuel cells Test procedure development based on standardized automotive driving cycles\Stack1\EIS\0_AfterBreakIn\Real_Ageing_EIS-7-0_3.xlsx | Sheet7 | Cell 20 | ok | 0.00039162 | 0.0003130008 | 0.000145018 | 0.001509559 | 0.001654577 | 2.345925e-05 | 1.196694e-05 | 0.0003855098 | -1.306126e-05 | 7.367601e-05 | 0.001137014 | -0.0002391896 | 0.0007917727
Stack1 | 0_AfterBreakIn | 0 | 7 | 0.3 | data\Realistic accelerated stress tests for PEM fuel cells Test procedure development based on standardized automotive driving cycles\Stack1\EIS\0_AfterBreakIn\Real_Ageing_EIS-7-0_3.xlsx | Sheet8 | Cell 22 | ok | 0.00034474 | 0.000225068 | 0.0001093395 | 0.001593205 | 0.001702545 | 1.054343e-05 | 1.81973e-05 | 0.0002797378 | 2.618786e-05 | 6.061837e-05 | 0.001151168 | -0.0003205214 | 0.0008586673
Stack1 | 0_AfterBreakIn | 0 | 7 | 0.3 | data\Realistic accelerated stress tests for PEM fuel cells Test procedure development based on standardized automotive driving cycles\Stack1\EIS\0_AfterBreakIn\Real_Ageing_EIS-7-0_3.xlsx | Sheet9 | Cell 24 | ok | 0.00035619 | 0.0002287713 | 0.0001316581 | 0.001621301 | 0.001752959 | 2.813011e-05 | 1.195364e-05 | 0.0002946004 | -3.971619e-05 | 7.688198e-05 | 0.001160281 | -0.0003518182 | 0.0008837026
Stack1 | 0_AfterBreakIn | 0 | 7 | 0.7 | data\Realistic accelerated stress tests for PEM fuel cells Test procedure development based on standardized automotive driving cycles\Stack1\EIS\0_AfterBreakIn\Real_Ageing_EIS-7-0_7.xlsx | Sheet1 | Whole Stack | ok | 0.0078913 | 0.001047125 | 0.004654066 | 0.03049372 | 0.03514779 | 0.001239257 | 0.0006619319 | 0.003374158 | 0.003712839 | 0.004381809 | 0.02348955 | -0.00629481 | 0.01649519
Stack1 | 0_AfterBreakIn | 0 | 7 | 0.7 | data\Realistic accelerated stress tests for PEM fuel cells Test procedure development based on standardized automotive driving cycles\Stack1\EIS\0_AfterBreakIn\Real_Ageing_EIS-7-0_7.xlsx | Sheet2 | Cell 01 | ok | 0.00031447 | 0.0002852011 | 3.306783e-05 | 0.001255144 | 0.001288212 | 6.2943e-06 | 2.518868e-05 | 0.000301735 | 2.254317e-06 | 1.668689e-05 | 0.0009536364 | -0.0002559943 | 0.0006777754
Stack1 | 0_AfterBreakIn | 0 | 7 | 0.7 | data\Realistic accelerated stress tests for PEM fuel cells Test procedure development based on standardized automotive driving cycles\Stack1\EIS\0_AfterBreakIn\Real_Ageing_EIS-7-0_7.xlsx | Sheet3 | Cell 03 | ok | 0.00039375 | 0.0002375093 | 5.943761e-05 | 0.001207133 | 0.001266571 | 6.221312e-06 | 2.962083e-05 | 0.0002672281 | 0.0001033553 | 0.0001075432 | 0.0009840918 | -0.0001950276 | 0.0006342936
Stack1 | 0_AfterBreakIn | 0 | 7 | 0.7 | data\Realistic accelerated stress tests for PEM fuel cells Test procedure development based on standardized automotive driving cycles\Stack1\EIS\0_AfterBreakIn\Real_Ageing_EIS-7-0_7.xlsx | Sheet4 | Cell 05 | ok | 0.00035696 | 0.0003279416 | 4.314988e-05 | 0.001212712 | 0.001255862 | 1.038772e-05 | 2.718606e-05 | 0.0003495165 | 2.865169e-06 | 2.176436e-05 | 0.0009748052 | -0.0002204718 | 0.0006451943
Stack1 | 0_AfterBreakIn | 0 | 7 | 0.7 | data\Realistic accelerated stress tests for PEM fuel cells Test procedure development based on standardized automotive driving cycles\Stack1\EIS\0_AfterBreakIn\Real_Ageing_EIS-7-0_7.xlsx | Sheet5 | Cell 10 | ok | 0.0015615 | 0.000346914 | 0.001260768 | 0.0004164548 | 0.001677223 | 2.331698e-05 | 2.119838e-06 | 0.0009772982 | -0.0002620345 | 0.0006826758 | 0.001380875 | 8.097068e-05 | 0.0002234164
Stack1 | 0_AfterBreakIn | 0 | 7 | 0.7 | data\Realistic accelerated stress tests for PEM fuel cells Test procedure development based on standardized automotive driving cycles\Stack1\EIS\0_AfterBreakIn\Real_Ageing_EIS-7-0_7.xlsx | Sheet6 | Cell 15 | ok | 0.00034711 | 0.0003176907 | 0.0001611351 | 0.001277291 | 0.001438426 | 1.206064e-05 | 2.995162e-05 | 0.0003982582 | -4.129408e-05 | 9.053358e-05 | 0.0009953485 | -0.0002503555 | 0.0006859636
Stack1 | 0_AfterBreakIn | 0 | 7 | 0.7 | data\Realistic accelerated stress tests for PEM fuel cells Test procedure development based on standardized automotive driving cycles\Stack1\EIS\0_AfterBreakIn\Real_Ageing_EIS-7-0_7.xlsx | Sheet7 | Cell 20 | ok | 0.0003698 | 0.0003307454 | 0.0001505219 | 0.001262931 | 0.001413453 | 8.383668e-06 | 2.904956e-05 | 0.0004060063 | -1.880547e-05 | 7.757486e-05 | 0.001008284 | -0.0002209963 | 0.0006690202
Stack1 | 0_AfterBreakIn | 0 | 7 | 0.7 | data\Realistic accelerated stress tests for PEM fuel cells Test procedure development based on standardized automotive driving cycles\Stack1\EIS\0_AfterBreakIn\Real_Ageing_EIS-7-0_7.xlsx | Sheet8 | Cell 22 | ok | 0.00035144 | 0.000316957 | 6.781414e-05 | 0.001256973 | 0.001324787 | 1.324231e-05 | 2.917397e-05 | 0.0003508641 | -1.235202e-05 | 3.608687e-05 | 0.0009861458 | -0.0002460448 | 0.0006749319
Stack1 | 0_AfterBreakIn | 0 | 7 | 0.7 | data\Realistic accelerated stress tests for PEM fuel cells Test procedure development based on standardized automotive driving cycles\Stack1\EIS\0_AfterBreakIn\Real_Ageing_EIS-7-0_7.xlsx | Sheet9 | Cell 24 | ok | 0.00034459 | 0.0003031771 | 5.948474e-05 | 0.001313883 | 0.001373368 | 1.114929e-05 | 2.941289e-05 | 0.0003329195 | -2.761807e-05 | 4.058776e-05 | 0.001009123 | -0.0002769358 | 0.0007129275
Stack1 | 140Cycles | 140 | 1 | 0.3 | data\Realistic accelerated stress tests for PEM fuel cells Test procedure development based on standardized automotive driving cycles\Stack1\EIS\140Cycles\Real_Ageing_EIS-1-0_3.xlsx | Sheet1 | Whole Stack | ok | 0.007674 | 0 | 0.01248895 | 0.03918411 | 0.05167306 | 0.0002957889 | 0.0003116205 | 0.00229254 | -0.01318788 | 0.01459156 | 0.02755823 | -0.008198741 | 0.02123836
Stack1 | 140Cycles | 140 | 1 | 0.3 | data\Realistic accelerated stress tests for PEM fuel cells Test procedure development based on standardized automotive driving cycles\Stack1\EIS\140Cycles\Real_Ageing_EIS-1-0_3.xlsx | Sheet2 | Cell 01 | ok | 0.00030718 | 0.0002511994 | 0.0001003105 | 0.001485118 | 0.001585428 | 1.613094e-05 | 1.680879e-05 | 0.0003013546 | -4.223949e-05 | 6.557227e-05 | 0.001061719 | -0.0002729024 | 0.000791119
Stack1 | 140Cycles | 140 | 1 | 0.3 | data\Realistic accelerated stress tests for PEM fuel cells Test procedure development based on standardized automotive driving cycles\Stack1\EIS\140Cycles\Real_Ageing_EIS-1-0_3.xlsx | Sheet3 | Cell 03 | ok | 0.00032926 | 0.0002194137 | 0.0001144118 | 0.001566184 | 0.001680595 | 1.556682e-05 | 1.174779e-05 | 0.0002766196 | -1.993108e-05 | 6.057855e-05 | 0.001116927 | -0.0002964001 | 0.0008373087
Stack1 | 140Cycles | 140 | 1 | 0.3 | data\Realistic accelerated stress tests for PEM fuel cells Test procedure development based on standardized automotive driving cycles\Stack1\EIS\140Cycles\Real_Ageing_EIS-1-0_3.xlsx | Sheet4 | Cell 05 | ok | 0.00033671 | 0.0002824042 | 0.0001041404 | 0.001557518 | 0.001661658 | 2.035227e-05 | 1.119372e-05 | 0.0003344744 | -0.0001113081 | 0.0001228854 | 0.00112195 | -0.0003040274 | 0.0008360013
Stack1 | 140Cycles | 140 | 1 | 0.3 | data\Realistic accelerated stress tests for PEM fuel cells Test procedure development based on standardized automotive driving cycles\Stack1\EIS\140Cycles\Real_Ageing_EIS-1-0_3.xlsx | Sheet5 | Cell 10 | ok | 0.00034551 | 0.0001745866 | 0.0001582622 | 0.001535735 | 0.001693997 | 1.582707e-05 | 1.527007e-05 | 0.0002537177 | 1.759091e-05 | 8.106278e-05 | 0.001122735 | -0.0002596626 | 0.000810583
Stack1 | 140Cycles | 140 | 1 | 0.3 | data\Realistic accelerated stress tests for PEM fuel cells Test procedure development based on standardized automotive driving cycles\Stack1\EIS\140Cycles\Real_Ageing_EIS-1-0_3.xlsx | Sheet6 | Cell 15 | ok | 0.00035777 | 0.000135375 | 0.0002289751 | 0.001521298 | 0.001750273 | 2.377779e-05 | 2.369543e-05 | 0.0002498625 | -6.561444e-05 | 0.000131957 | 0.001134892 | -0.0002146028 | 0.0007903427
Stack1 | 140Cycles | 140 | 1 | 0.3 | data\Realistic accelerated stress tests for PEM fuel cells Test procedure development based on standardized automotive driving cycles\Stack1\EIS\140Cycles\Real_Ageing_EIS-1-0_3.xlsx | Sheet7 | Cell 20 | ok | 0.0003399 | 0.0002685334 | 8.042897e-05 | 0.001646715 | 0.001727144 | 1.155941e-05 | 1.344065e-05 | 0.0003087479 | -8.597405e-06 | 4.112323e-05 | 0.00116881 | -0.0003168406 | 0.0008822162
Stack1 | 140Cycles | 140 | 1 | 0.3 | data\Realistic accelerated stress tests for PEM fuel cells Test procedure development based on standardized automotive driving cycles\Stack1\EIS\140Cycles\Real_Ageing_EIS-1-0_3.xlsx | Sheet8 | Cell 22 | ok | 0.00035458 | 0.0002651388 | 0.0001045725 | 0.001580593 | 0.001685165 | 2.254313e-05 | 1.215725e-05 | 0.0003174251 | -1.318544e-05 | 5.392316e-05 | 0.001141686 | -0.0002972536 | 0.0008443507
Stack1 | 140Cycles | 140 | 1 | 0.3 | data\Realistic accelerated stress tests for PEM fuel cells Test procedure development based on standardized automotive driving cycles\Stack1\EIS\140Cycles\Real_Ageing_EIS-1-0_3.xlsx | Sheet9 | Cell 24 | ok | 0.00034041 | 8.494595e-05 | 0.0002523883 | 0.001620548 | 0.001872937 | 1.879782e-05 | 1.460223e-05 | 0.0002111401 | -8.446958e-05 | 0.0001518554 | 0.001159758 | -0.000316498 | 0.0008698938
Stack1 | 140Cycles | 140 | 1 | 0.7 | data\Realistic accelerated stress tests for PEM fuel cells Test procedure development based on standardized automotive driving cycles\Stack1\EIS\140Cycles\Real_Ageing_EIS-1-0_7.xlsx | Sheet1 | Whole Stack | ok | 0.0078288 | 0 | 0.0198288 | 0.04012202 | 0.05995082 | 0.0003947872 | 0.0004692564 | 0.005466634 | 0.01072043 | 0.009914398 | 0.02749436 | -0.01343381 | 0.02414356
Stack1 | 140Cycles | 140 | 1 | 0.7 | data\Realistic accelerated stress tests for PEM fuel cells Test procedure development based on standardized automotive driving cycles\Stack1\EIS\140Cycles\Real_Ageing_EIS-1-0_7.xlsx | Sheet2 | Cell 01 | ok | 0.0003076 | 0.000268866 | 3.991907e-05 | 0.001569064 | 0.001608983 | 6.549362e-06 | 2.447364e-05 | 0.0002888255 | 4.457281e-06 | 2.045117e-05 | 0.00109098 | -0.0004610302 | 0.0009099668
Stack1 | 140Cycles | 140 | 1 | 0.7 | data\Realistic accelerated stress tests for PEM fuel cells Test procedure development based on standardized automotive driving cycles\Stack1\EIS\140Cycles\Real_Ageing_EIS-1-0_7.xlsx | Sheet3 | Cell 03 | ok | 0.00034056 | 0.0003122038 | 4.380697e-05 | 0.001540442 | 0.001584249 | 8.78369e-06 | 3.078088e-05 | 0.0003341073 | 8.72856e-06 | 2.35786e-05 | 0.001101373 | -0.0004129995 | 0.0008739617
Stack1 | 140Cycles | 140 | 1 | 0.7 | data\Realistic accelerated stress tests for PEM fuel cells Test procedure development based on standardized automotive driving cycles\Stack1\EIS\140Cycles\Real_Ageing_EIS-1-0_7.xlsx | Sheet4 | Cell 05 | ok | 0.00035236 | 0.0003135555 | 5.13114e-05 | 0.00147579 | 0.001527102 | 1.151889e-05 | 2.130894e-05 | 0.0003392112 | 2.091747e-06 | 2.574083e-05 | 0.001068788 | -0.0004499424 | 0.0008642554
Stack1 | 140Cycles | 140 | 1 | 0.7 | data\Realistic accelerated stress tests for PEM fuel cells Test procedure development based on standardized automotive driving cycles\Stack1\EIS\140Cycles\Real_Ageing_EIS-1-0_7.xlsx | Sheet5 | Cell 10 | ok | 0.0010946 | 0.0003311632 | 0.001306673 | 0.0009713379 | 0.002278011 | 9.619327e-06 | 1.855786e-05 | 0.0009844995 | -0.0003140859 | 0.0007249126 | 0.001387182 | -3.487583e-05 | 0.0004869196
Stack1 | 140Cycles | 140 | 1 | 0.7 | data\Realistic accelerated stress tests for PEM fuel cells Test procedure development based on standardized automotive driving cycles\Stack1\EIS\140Cycles\Real_Ageing_EIS-1-0_7.xlsx | Sheet6 | Cell 15 | ok | 0.00034244 | 0.000302045 | 6.488696e-05 | 0.001697881 | 0.001762767 | 1.224324e-05 | 2.88723e-05 | 0.0003344885 | 3.710815e-07 | 3.24456e-05 | 0.001171983 | -0.0005211129 | 0.0009961216
Stack1 | 140Cycles | 140 | 1 | 0.7 | data\Realistic accelerated stress tests for PEM fuel cells Test procedure development based on standardized automotive driving cycles\Stack1\EIS\140Cycles\Real_Ageing_EIS-1-0_7.xlsx | Sheet7 | Cell 20 | ok | 0.00034218 | 0.0003189237 | 9.822638e-05 | 0.001495505 | 0.001593731 | 1.064635e-05 | 2.128121e-05 | 0.0003680369 | -3.171975e-05 | 5.846579e-05 | 0.001091405 | -0.0003648836 | 0.0008320299
Stack1 | 140Cycles | 140 | 1 | 0.7 | data\Realistic accelerated stress tests for PEM fuel cells Test procedure development based on standardized automotive driving cycles\Stack1\EIS\140Cycles\Real_Ageing_EIS-1-0_7.xlsx | Sheet8 | Cell 22 | ok | 0.00033861 | 0.0003064616 | 6.479947e-05 | 0.001593534 | 0.001658334 | 1.198412e-05 | 2.342241e-05 | 0.0003388613 | -2.075865e-05 | 3.84794e-05 | 0.001116135 | -0.000502141 | 0.0009417979
Stack1 | 140Cycles | 140 | 1 | 0.7 | data\Realistic accelerated stress tests for PEM fuel cells Test procedure development based on standardized automotive driving cycles\Stack1\EIS\140Cycles\Real_Ageing_EIS-1-0_7.xlsx | Sheet9 | Cell 24 | ok | 0.0010899 | 0.0003282623 | 0.001205742 | 0.0004441626 | 0.001649905 | 1.762132e-05 | 4.489744e-05 | 0.0009311334 | -0.0002753648 | 0.0006627816 | 0.001350264 | 0.0002733435 | 0.0002220813
Stack1 | 204Cycles | 204 | 1 | 0.3 | data\Realistic accelerated stress tests for PEM fuel cells Test procedure development based on standardized automotive driving cycles\Stack1\EIS\204Cycles\Real_Ageing_EIS-1-0_3.xlsx | Sheet1 | Whole Stack | ok | 0.0052677 | 0 | 0.007066526 | 0.03928981 | 0.04635634 | 0.0009645631 | 0.0005561683 | 0.001143375 | -0.001266925 | 0.003753538 | 0.02719402 | -0.008995594 | 0.02160655
Stack1 | 204Cycles | 204 | 1 | 0.3 | data\Realistic accelerated stress tests for PEM fuel cells Test procedure development based on standardized automotive driving cycles\Stack1\EIS\204Cycles\Real_Ageing_EIS-1-0_3.xlsx | Sheet2 | Cell 01 | ok | 0.00030236 | 0.000178711 | 0.0001074809 | 0.001459698 | 0.001567179 | 9.595994e-06 | 1.952212e-05 | 0.0002324515 | 3.240852e-05 | 6.275625e-05 | 0.00105004 | -0.0002590595 | 0.0007744619
Stack1 | 204Cycles | 204 | 1 | 0.3 | data\Realistic accelerated stress tests for PEM fuel cells Test procedure development based on standardized automotive driving cycles\Stack1\EIS\204Cycles\Real_Ageing_EIS-1-0_3.xlsx | Sheet3 | Cell 03 | ok | 0.00033243 | 0.0002714258 | 6.874205e-05 | 0.00152201 | 0.001590752 | 9.992938e-06 | 1.197391e-05 | 0.0003057968 | -3.847827e-06 | 3.458574e-05 | 0.001098465 | -0.0002713568 | 0.0008079374
Stack1 | 204Cycles | 204 | 1 | 0.3 | data\Realistic accelerated stress tests for PEM fuel cells Test procedure development based on standardized automotive driving cycles\Stack1\EIS\204Cycles\Real_Ageing_EIS-1-0_3.xlsx | Sheet4 | Cell 05 | ok | 0.00037656 | 0.0002884449 | 0.0001018227 | 0.001420088 | 0.00152191 | 2.175614e-05 | 1.135887e-05 | 0.0003393563 | -5.693002e-07 | 5.091451e-05 | 0.001088499 | -0.0001973885 | 0.0007369698
Stack1 | 204Cycles | 204 | 1 | 0.3 | data\Realistic accelerated stress tests for PEM fuel cells Test procedure development based on standardized automotive driving cycles\Stack1\EIS\204Cycles\Real_Ageing_EIS-1-0_3.xlsx | Sheet5 | Cell 10 | ok | 0.0003439 | 0.0002065263 | 0.0001298423 | 0.001489188 | 0.00161903 | 1.800698e-05 | 1.835547e-05 | 0.0002714474 | 6.111691e-06 | 6.52082e-05 | 0.001100401 | -0.0002415831 | 0.0007828043
Stack1 | 204Cycles | 204 | 1 | 0.3 | data\Realistic accelerated stress tests for PEM fuel cells Test procedure development based on standardized automotive driving cycles\Stack1\EIS\204Cycles\Real_Ageing_EIS-1-0_3.xlsx | Sheet6 | Cell 15 | ok | 0.0003689 | 0.0002747692 | 0.0001226418 | 0.001526333 | 0.001648975 | 2.81624e-05 | 2.062012e-05 | 0.0003360901 | -6.759355e-06 | 6.169229e-05 | 0.001134933 | -0.0002311057 | 0.0007973915
Stack1 | 204Cycles | 204 | 1 | 0.3 | data\Realistic accelerated stress tests for PEM fuel cells Test procedure development based on standardized automotive driving cycles\Stack1\EIS\204Cycles\Real_Ageing_EIS-1-0_3.xlsx | Sheet7 | Cell 20 | ok | 0.00033798 | 0.000283474 | 8.489844e-05 | 0.001488589 | 0.001573487 | 1.895891e-05 | 2.492402e-05 | 0.0003259232 | -1.53154e-05 | 4.512757e-05 | 0.001104846 | -0.0002184636 | 0.0007756935
Stack1 | 204Cycles | 204 | 1 | 0.3 | data\Realistic accelerated stress tests for PEM fuel cells Test procedure development based on standardized automotive driving cycles\Stack1\EIS\204Cycles\Real_Ageing_EIS-1-0_3.xlsx | Sheet8 | Cell 22 | ok | 0.00033814 | 0.000189122 | 0.0001355541 | 0.001493389 | 0.001628943 | 6.681568e-06 | 2.200169e-05 | 0.000256899 | 2.362538e-05 | 7.177665e-05 | 0.00109952 | -0.0002514393 | 0.0007878924
Stack1 | 204Cycles | 204 | 1 | 0.3 | data\Realistic accelerated stress tests for PEM fuel cells Test procedure development based on standardized automotive driving cycles\Stack1\EIS\204Cycles\Real_Ageing_EIS-1-0_3.xlsx | Sheet9 | Cell 24 | ok | 0.00035158 | 0.0001979032 | 0.0001623319 | 0.001635304 | 0.001797636 | 3.188942e-05 | 1.1656e-05 | 0.0002790692 | -6.090091e-05 | 0.0001014733 | 0.001169013 | -0.000325911 | 0.0008802117
Stack1 | 204Cycles | 204 | 1 | 0.7 | data\Realistic accelerated stress tests for PEM fuel cells Test procedure development based on standardized automotive driving cycles\Stack1\EIS\204Cycles\Real_Ageing_EIS-1-0_7.xlsx | Sheet1 | Whole Stack | ok | 0.0078283 | 0 | 0.01433509 | 0.03938694 | 0.05372203 | 0.000623951 | 0.0004822349 | 0.003999761 | 0.007487164 | 0.007167545 | 0.02712645 | -0.01318035 | 0.02369714
Stack1 | 204Cycles | 204 | 1 | 0.7 | data\Realistic accelerated stress tests for PEM fuel cells Test procedure development based on standardized automotive driving cycles\Stack1\EIS\204Cycles\Real_Ageing_EIS-1-0_7.xlsx | Sheet2 | Cell 01 | ok | 0.0003067 | 0.00026566 | 4.71679e-05 | 0.001540383 | 0.001587551 | 8.075505e-06 | 2.302841e-05 | 0.0002892439 | 6.3545e-07 | 2.359251e-05 | 0.001072749 | -0.0004646518 | 0.0008994979
Stack1 | 204Cycles | 204 | 1 | 0.7 | data\Realistic accelerated stress tests for PEM fuel cells Test procedure development based on standardized automotive driving cycles\Stack1\EIS\204Cycles\Real_Ageing_EIS-1-0_7.xlsx | Sheet3 | Cell 03 | ok | 0.00032933 | 0.0002965124 | 1.855151e-05 | 0.001422774 | 0.001441325 | 5.089815e-06 | 2.035261e-05 | 0.0003057881 | 1.663477e-05 | 1.904613e-05 | 0.001038918 | -0.0003595811 | 0.0007971008
Stack1 | 204Cycles | 204 | 1 | 0.7 | data\Realistic accelerated stress tests for PEM fuel cells Test procedure development based on standardized automotive driving cycles\Stack1\EIS\204Cycles\Real_Ageing_EIS-1-0_7.xlsx | Sheet4 | Cell 05 | ok | 0.00035537 | 0.00032943 | 0.0001717218 | 0.001411584 | 0.001583306 | 4.945637e-06 | 2.234833e-05 | 0.0004152909 | -2.235473e-05 | 8.872333e-05 | 0.001039742 | -0.0004140888 | 0.0008182984
Stack1 | 204Cycles | 204 | 1 | 0.7 | data\Realistic accelerated stress tests for PEM fuel cells Test procedure development based on standardized automotive driving cycles\Stack1\EIS\204Cycles\Real_Ageing_EIS-1-0_7.xlsx | Sheet5 | Cell 10 | ok | 0.00034062 | 0.0002895352 | 5.644758e-05 | 0.001560271 | 0.001616719 | 1.309893e-05 | 1.970875e-05 | 0.000317759 | -9.195283e-06 | 2.968393e-05 | 0.001106443 | -0.0004734724 | 0.0009125721
Stack1 | 204Cycles | 204 | 1 | 0.7 | data\Realistic accelerated stress tests for PEM fuel cells Test procedure development based on standardized automotive driving cycles\Stack1\EIS\204Cycles\Real_Ageing_EIS-1-0_7.xlsx | Sheet6 | Cell 15 | ok | 0.00033009 | 0.0002945719 | 5.344207e-05 | 0.001624687 | 0.001678129 | 1.199279e-05 | 3.232799e-05 | 0.0003212929 | -1.42636e-05 | 3.028967e-05 | 0.001142163 | -0.0004602115 | 0.000933647
Stack1 | 204Cycles | 204 | 1 | 0.7 | data\Realistic accelerated stress tests for PEM fuel cells Test procedure development based on standardized automotive driving cycles\Stack1\EIS\204Cycles\Real_Ageing_EIS-1-0_7.xlsx | Sheet7 | Cell 20 | ok | 0.00034086 | 0.0002794177 | 6.318718e-05 | 0.00146316 | 0.001526347 | 1.09972e-05 | 2.154551e-05 | 0.0003110113 | -2.520341e-06 | 3.169396e-05 | 0.001073951 | -0.0003529475 | 0.0008122691
Stack1 | 204Cycles | 204 | 1 | 0.7 | data\Realistic accelerated stress tests for PEM fuel cells Test procedure development based on standardized automotive driving cycles\Stack1\EIS\204Cycles\Real_Ageing_EIS-1-0_7.xlsx | Sheet8 | Cell 22 | ok | 0.00033776 | 0.0001698871 | 0.0001610203 | 0.001531493 | 0.001692513 | 1.026985e-05 | 2.579859e-05 | 0.0002503973 | -5.188321e-06 | 8.067715e-05 | 0.001090144 | -0.0004658846 | 0.0008963348
Stack1 | 204Cycles | 204 | 1 | 0.7 | data\Realistic accelerated stress tests for PEM fuel cells Test procedure development based on standardized automotive driving cycles\Stack1\EIS\204Cycles\Real_Ageing_EIS-1-0_7.xlsx | Sheet9 | Cell 24 | ok | 0.00038373 | 0.0003071182 | 9.758538e-05 | 0.001531774 | 0.001629359 | 2.060236e-05 | 3.181035e-05 | 0.0003559108 | 3.373469e-06 | 4.890917e-05 | 0.001105828 | -0.0004435635 | 0.0008850601
Stack1 | 300Cycles | 300 | 1 | 0.3 | data\Realistic accelerated stress tests for PEM fuel cells Test procedure development based on standardized automotive driving cycles\Stack1\EIS\300Cycles\Real_Ageing_EIS-1-0_3.xlsx | Sheet1 | Whole Stack | ok | 0.007135 | 0 | 0.007925796 | 0.03963464 | 0.04756043 | 0.001282698 | 0.0003581745 | 0.002071987 | -0.0003236116 | 0.003976089 | 0.02765967 | -0.008422815 | 0.021533
Stack1 | 300Cycles | 300 | 1 | 0.3 | data\Realistic accelerated stress tests for PEM fuel cells Test procedure development based on standardized automotive driving cycles\Stack1\EIS\300Cycles\Real_Ageing_EIS-1-0_3.xlsx | Sheet2 | Cell 01 | ok | 0.00030886 | 0.0002430059 | 7.306641e-05 | 0.001465722 | 0.001538789 | 8.087692e-06 | 2.000972e-05 | 0.0002795391 | 4.138846e-05 | 3.65332e-05 | 0.001058532 | -0.0002384587 | 0.0007706801
Stack1 | 300Cycles | 300 | 1 | 0.3 | data\Realistic accelerated stress tests for PEM fuel cells Test procedure development based on standardized automotive driving cycles\Stack1\EIS\300Cycles\Real_Ageing_EIS-1-0_3.xlsx | Sheet3 | Cell 03 | ok | 0.000343 | 0.000235157 | 0.000101371 | 0.001490023 | 0.001591394 | 1.437825e-05 | 1.26873e-05 | 0.0002858425 | 9.072287e-06 | 5.149102e-05 | 0.001096131 | -0.0002282724 | 0.0007791987
Stack1 | 300Cycles | 300 | 1 | 0.3 | data\Realistic accelerated stress tests for PEM fuel cells Test procedure development based on standardized automotive driving cycles\Stack1\EIS\300Cycles\Real_Ageing_EIS-1-0_3.xlsx | Sheet4 | Cell 05 | ok | 0.00034307 | 0.0002864327 | 6.827181e-05 | 0.001501488 | 0.00156976 | 1.229797e-05 | 1.317451e-05 | 0.0003205686 | -5.027176e-06 | 3.450409e-05 | 0.001104787 | -0.000256674 | 0.0007934091
Stack1 | 300Cycles | 300 | 1 | 0.3 | data\Realistic accelerated stress tests for PEM fuel cells Test procedure development based on standardized automotive driving cycles\Stack1\EIS\300Cycles\Real_Ageing_EIS-1-0_3.xlsx | Sheet5 | Cell 10 | ok | 0.00034006 | 0.0002289955 | 0.0001052545 | 0.001571168 | 0.001676423 | 1.697826e-05 | 1.174329e-05 | 0.0002816228 | 3.556408e-06 | 5.274726e-05 | 0.001135413 | -0.0002828062 | 0.0008349382
Stack1 | 300Cycles | 300 | 1 | 0.3 | data\Realistic accelerated stress tests for PEM fuel cells Test procedure development based on standardized automotive driving cycles\Stack1\EIS\300Cycles\Real_Ageing_EIS-1-0_3.xlsx | Sheet6 | Cell 15 | ok | 0.00034266 | 0.0002953089 | 9.028304e-05 | 0.001658781 | 0.001749065 | 1.351454e-05 | 2.037964e-05 | 0.0003404504 | -1.642024e-05 | 4.803521e-05 | 0.001187345 | -0.0002775017 | 0.0008745834
Stack1 | 300Cycles | 300 | 1 | 0.3 | data\Realistic accelerated stress tests for PEM fuel cells Test procedure development based on standardized automotive driving cycles\Stack1\EIS\300Cycles\Real_Ageing_EIS-1-0_3.xlsx | Sheet7 | Cell 20 | ok | 0.00034107 | 0.0002709217 | 8.231767e-05 | 0.001632915 | 0.001715232 | 1.423332e-05 | 1.646236e-05 | 0.0003120805 | -1.986011e-05 | 4.569982e-05 | 0.00116984 | -0.0002880796 | 0.00086579
Stack1 | 300Cycles | 300 | 1 | 0.3 | data\Realistic accelerated stress tests for PEM fuel cells Test procedure development based on standardized automotive driving cycles\Stack1\EIS\300Cycles\Real_Ageing_EIS-1-0_3.xlsx | Sheet8 | Cell 22 | ok | 0.00033579 | 0.0002040984 | 0.0001240216 | 0.001612737 | 0.001736759 | 2.20736e-05 | 1.156917e-05 | 0.0002661092 | 3.143051e-05 | 6.952134e-05 | 0.001143393 | -0.000335886 | 0.0008735272
Stack1 | 300Cycles | 300 | 1 | 0.3 | data\Realistic accelerated stress tests for PEM fuel cells Test procedure development based on standardized automotive driving cycles\Stack1\EIS\300Cycles\Real_Ageing_EIS-1-0_3.xlsx | Sheet9 | Cell 24 | ok | 0.00034333 | 0.0001578439 | 0.000179207 | 0.001602804 | 0.001782011 | 1.423552e-05 | 1.837425e-05 | 0.0002474474 | -2.6245e-05 | 9.336803e-05 | 0.001154081 | -0.0003063365 | 0.0008579554
Stack1 | 300Cycles | 300 | 1 | 0.7 | data\Realistic accelerated stress tests for PEM fuel cells Test procedure development based on standardized automotive driving cycles\Stack1\EIS\300Cycles\Real_Ageing_EIS-1-0_7.xlsx | Sheet1 | Whole Stack | ok | 0.0078628 | 0.001483972 | 0.004025197 | 0.03990724 | 0.04393244 | 0.001093206 | 0.0004889496 | 0.003496571 | 0.004103217 | 0.004570223 | 0.02742942 | -0.01337074 | 0.02401924
Stack1 | 300Cycles | 300 | 1 | 0.7 | data\Realistic accelerated stress tests for PEM fuel cells Test procedure development based on standardized automotive driving cycles\Stack1\EIS\300Cycles\Real_Ageing_EIS-1-0_7.xlsx | Sheet2 | Cell 01 | ok | 0.00030717 | 0.0002722386 | 3.0696e-05 | 0.001484748 | 0.001515444 | 4.046548e-06 | 2.257396e-05 | 0.0002875866 | 1.03293e-05 | 1.850015e-05 | 0.001047856 | -0.0004392743 | 0.0008626015
Stack1 | 300Cycles | 300 | 1 | 0.7 | data\Realistic accelerated stress tests for PEM fuel cells Test procedure development based on standardized automotive driving cycles\Stack1\EIS\300Cycles\Real_Ageing_EIS-1-0_7.xlsx | Sheet3 | Cell 03 | ok | 0.00032711 | 0.0003004479 | 5.378443e-05 | 0.001618258 | 0.001672042 | 1.108672e-05 | 2.131054e-05 | 0.0003273401 | -2.556457e-05 | 3.710443e-05 | 0.001123397 | -0.0005116122 | 0.000957307
Stack1 | 300Cycles | 300 | 1 | 0.7 | data\Realistic accelerated stress tests for PEM fuel cells Test procedure development based on standardized automotive driving cycles\Stack1\EIS\300Cycles\Real_Ageing_EIS-1-0_7.xlsx | Sheet4 | Cell 05 | ok | 0.00034822 | 0.0003188103 | 6.827482e-05 | 0.001437483 | 0.001505758 | 7.552805e-06 | 2.008371e-05 | 0.0003529477 | -8.729815e-06 | 3.523595e-05 | 0.001049498 | -0.0004416745 | 0.0008436029
Stack1 | 300Cycles | 300 | 1 | 0.7 | data\Realistic accelerated stress tests for PEM fuel cells Test procedure development based on standardized automotive driving cycles\Stack1\EIS\300Cycles\Real_Ageing_EIS-1-0_7.xlsx | Sheet5 | Cell 10 | ok | 0.0010956 | 0.0003280936 | 0.001372318 | 0.0009699575 | 0.002342275 | 9.046327e-06 | 2.015166e-05 | 0.001014252 | -0.0003578905 | 0.000773886 | 0.001389493 | -3.419382e-05 | 0.0004861827
Stack1 | 300Cycles | 300 | 1 | 0.7 | data\Realistic accelerated stress tests for PEM fuel cells Test procedure development based on standardized automotive driving cycles\Stack1\EIS\300Cycles\Real_Ageing_EIS-1-0_7.xlsx | Sheet6 | Cell 15 | ok | 0.00033128 | 0.0003047557 | 5.031643e-05 | 0.001490166 | 0.001540483 | 9.506011e-06 | 2.606108e-05 | 0.000329914 | -8.235278e-06 | 2.647179e-05 | 0.001084887 | -0.0003534139 | 0.0008246516
Stack1 | 300Cycles | 300 | 1 | 0.7 | data\Realistic accelerated stress tests for PEM fuel cells Test procedure development based on standardized automotive driving cycles\Stack1\EIS\300Cycles\Real_Ageing_EIS-1-0_7.xlsx | Sheet7 | Cell 20 | ok | 0.0003476 | 0.0003141254 | 6.661858e-05 | 0.00143704 | 0.001503658 | 1.05315e-05 | 2.496031e-05 | 0.0003474347 | -9.431952e-06 | 3.461893e-05 | 0.001074203 | -0.0003028908 | 0.0007797523
Stack1 | 300Cycles | 300 | 1 | 0.7 | data\Realistic accelerated stress tests for PEM fuel cells Test procedure development based on standardized automotive driving cycles\Stack1\EIS\300Cycles\Real_Ageing_EIS-1-0_7.xlsx | Sheet8 | Cell 22 | ok | 0.00033304 | 0.0002323364 | 9.678092e-05 | 0.00154819 | 0.001644971 | 1.190133e-05 | 2.499793e-05 | 0.0002807269 | -2.395921e-05 | 5.399704e-05 | 0.001101365 | -0.0004632724 | 0.0009021333
Stack1 | 300Cycles | 300 | 1 | 0.7 | data\Realistic accelerated stress tests for PEM fuel cells Test procedure development based on standardized automotive driving cycles\Stack1\EIS\300Cycles\Real_Ageing_EIS-1-0_7.xlsx | Sheet9 | Cell 24 | ok | 0.0010701 | 0.0003361038 | 0.001180694 | 0.0009926966 | 0.002173391 | 1.055248e-05 | 1.92643e-05 | 0.0009264509 | -0.0002778666 | 0.0006524719 | 0.00139581 | -6.985874e-05 | 0.0005012404
Stack1 | 410Cycles | 410 | 1 | 0.3 | data\Realistic accelerated stress tests for PEM fuel cells Test procedure development based on standardized automotive driving cycles\Stack1\EIS\410Cycles\Real_Ageing_EIS-1-0_3.xlsx | Sheet1 | Whole Stack | ok | 0.0076284 | 0 | 0.008233302 | 0.04328278 | 0.05151609 | 0.001559223 | 0.0003323761 | 0.002288511 | -6.989597e-05 | 0.004117244 | 0.02959701 | -0.008808412 | 0.02336532
Stack1 | 410Cycles | 410 | 1 | 0.3 | data\Realistic accelerated stress tests for PEM fuel cells Test procedure development based on standardized automotive driving cycles\Stack1\EIS\410Cycles\Real_Ageing_EIS-1-0_3.xlsx | Sheet2 | Cell 01 | ok | 0.0003459 | 0.0002713925 | 2.288752e-05 | 0.001545309 | 0.001568197 | 1.382391e-05 | 1.133902e-05 | 0.0002828362 | 4.367885e-05 | 4.515309e-05 | 0.001117652 | -0.0002189316 | 0.0008030731
Stack1 | 410Cycles | 410 | 1 | 0.3 | data\Realistic accelerated stress tests for PEM fuel cells Test procedure development based on standardized automotive driving cycles\Stack1\EIS\410Cycles\Real_Ageing_EIS-1-0_3.xlsx | Sheet3 | Cell 03 | ok | 0.00036084 | 0.0001126589 | 0.0002209083 | 0.001648475 | 0.001869383 | 2.083549e-05 | 9.523162e-06 | 0.0002231131 | 2.85112e-05 | 0.0001140746 | 0.001181391 | -0.0002407962 | 0.000858691
Stack1 | 410Cycles | 410 | 1 | 0.3 | data\Realistic accelerated stress tests for PEM fuel cells Test procedure development based on standardized automotive driving cycles\Stack1\EIS\410Cycles\Real_Ageing_EIS-1-0_3.xlsx | Sheet4 | Cell 05 | ok | 0.00034007 | 0.0002475617 | 8.90803e-05 | 0.001609522 | 0.001698602 | 1.279016e-05 | 2.014432e-05 | 0.0002921019 | 7.632025e-06 | 4.51893e-05 | 0.001159682 | -0.0002455936 | 0.0008414015
Stack1 | 410Cycles | 410 | 1 | 0.3 | data\Realistic accelerated stress tests for PEM fuel cells Test procedure development based on standardized automotive driving cycles\Stack1\EIS\410Cycles\Real_Ageing_EIS-1-0_3.xlsx | Sheet5 | Cell 10 | ok | 0.00033758 | 0.0001899896 | 0.0001372123 | 0.001724488 | 0.0018617 | 1.946098e-05 | 1.210645e-05 | 0.0002585957 | 4.63426e-06 | 6.876248e-05 | 0.001209945 | -0.0002985989 | 0.0009124835
Stack1 | 410Cycles | 410 | 1 | 0.3 | data\Realistic accelerated stress tests for PEM fuel cells Test procedure development based on standardized automotive driving cycles\Stack1\EIS\410Cycles\Real_Ageing_EIS-1-0_3.xlsx | Sheet6 | Cell 15 | ok | 0.00034399 | 0.0002672895 | 7.623889e-05 | 0.001710045 | 0.001786284 | 1.364283e-05 | 3.028446e-05 | 0.0003054089 | 5.86151e-06 | 3.856747e-05 | 0.001223919 | -0.0002261085 | 0.0008844141
Stack1 | 410Cycles | 410 | 1 | 0.3 | data\Realistic accelerated stress tests for PEM fuel cells Test procedure development based on standardized automotive driving cycles\Stack1\EIS\410Cycles\Real_Ageing_EIS-1-0_3.xlsx | Sheet7 | Cell 20 | ok | 0.00034333 | 0.0002448181 | 0.0001048556 | 0.001705422 | 0.001810278 | 1.430164e-05 | 1.998537e-05 | 0.0002972458 | -2.172563e-05 | 5.6751e-05 | 0.001217305 | -0.0002394718 | 0.0008856991
Stack1 | 410Cycles | 410 | 1 | 0.3 | data\Realistic accelerated stress tests for PEM fuel cells Test procedure development based on standardized automotive driving cycles\Stack1\EIS\410Cycles\Real_Ageing_EIS-1-0_3.xlsx | Sheet8 | Cell 22 | ok | 0.00033935 | 0.0002954806 | 7.33989e-05 | 0.001692392 | 0.00176579 | 1.736948e-05 | 1.389473e-05 | 0.00033218 | -2.531246e-05 | 4.458217e-05 | 0.0011895 | -0.0003157645 | 0.0009031913
Stack1 | 410Cycles | 410 | 1 | 0.3 | data\Realistic accelerated stress tests for PEM fuel cells Test procedure development based on standardized automotive driving cycles\Stack1\EIS\410Cycles\Real_Ageing_EIS-1-0_3.xlsx | Sheet9 | Cell 24 | ok | 0.00035891 | 0.0002943177 | 0.0001283284 | 0.001626813 | 0.001755141 | 2.02505e-05 | 1.993243e-05 | 0.0003584819 | -5.314426e-05 | 8.33148e-05 | 0.001186508 | -0.0002434496 | 0.0008490569
Stack1 | 410Cycles | 410 | 1 | 0.7 | data\Realistic accelerated stress tests for PEM fuel cells Test procedure development based on standardized automotive driving cycles\Stack1\EIS\410Cycles\Real_Ageing_EIS-1-0_7.xlsx | Sheet1 | Whole Stack | ok | 0.0078177 | 0 | 0.006752075 | 0.04093351 | 0.04768558 | 0.001624994 | 0.0004990305 | 0.003078039 | 0.001431125 | 0.003666844 | 0.0279615 | -0.01316423 | 0.02433485
Stack1 | 410Cycles | 410 | 1 | 0.7 | data\Realistic accelerated stress tests for PEM fuel cells Test procedure development based on standardized automotive driving cycles\Stack1\EIS\410Cycles\Real_Ageing_EIS-1-0_7.xlsx | Sheet2 | Cell 01 | ok | 0.00031025 | 0.00028247 | 2.495777e-05 | 0.001484519 | 0.001509476 | 5.722448e-06 | 1.678132e-05 | 0.0002949489 | 9.988012e-06 | 1.598384e-05 | 0.001047144 | -0.0004059108 | 0.0008459979
Stack1 | 410Cycles | 410 | 1 | 0.7 | data\Realistic accelerated stress tests for PEM fuel cells Test procedure development based on standardized automotive driving cycles\Stack1\EIS\410Cycles\Real_Ageing_EIS-1-0_7.xlsx | Sheet3 | Cell 03 | ok | 0.00035918 | 0.000312868 | 0.0002578779 | 0.001467224 | 0.001725102 | 5.078222e-06 | 2.350082e-05 | 0.000441807 | -4.897462e-05 | 0.0001379267 | 0.001069676 | -0.0003435886 | 0.0008100861
Stack1 | 410Cycles | 410 | 1 | 0.7 | data\Realistic accelerated stress tests for PEM fuel cells Test procedure development based on standardized automotive driving cycles\Stack1\EIS\410Cycles\Real_Ageing_EIS-1-0_7.xlsx | Sheet4 | Cell 05 | ok | 0.00034616 | 0.0003194765 | 5.676172e-05 | 0.001434009 | 0.001490771 | 8.538062e-06 | 1.941511e-05 | 0.0003478574 | -8.070807e-06 | 2.950612e-05 | 0.001052227 | -0.0003882083 | 0.0008153534
Stack1 | 410Cycles | 410 | 1 | 0.7 | data\Realistic accelerated stress tests for PEM fuel cells Test procedure development based on standardized automotive driving cycles\Stack1\EIS\410Cycles\Real_Ageing_EIS-1-0_7.xlsx | Sheet5 | Cell 10 | ok | 0.0011104 | 0.0003304808 | 0.001346288 | 0.0007869548 | 0.002133243 | 1.36721e-05 | 1.174069e-05 | 0.001003625 | -0.0003117082 | 0.0007418118 | 0.001218941 | 0.00080225 | 0.0003934774
Stack1 | 410Cycles | 410 | 1 | 0.7 | data\Realistic accelerated stress tests for PEM fuel cells Test procedure development based on standardized automotive driving cycles\Stack1\EIS\410Cycles\Real_Ageing_EIS-1-0_7.xlsx | Sheet6 | Cell 15 | ok | 0.00033601 | 0.0003110657 | 5.267467e-05 | 0.001545013 | 0.001597687 | 8.838832e-06 | 2.5832e-05 | 0.0003374031 | -2.297121e-07 | 2.633834e-05 | 0.001111322 | -0.0003696207 | 0.0008563792
Stack1 | 410Cycles | 410 | 1 | 0.7 | data\Realistic accelerated stress tests for PEM fuel cells Test procedure development based on standardized automotive driving cycles\Stack1\EIS\410Cycles\Real_Ageing_EIS-1-0_7.xlsx | Sheet7 | Cell 20 | ok | 0.00035311 | 0.0003124933 | 2.741151e-05 | 0.001567163 | 0.001594575 | 1.104497e-05 | 2.42483e-05 | 0.0003261991 | 2.040372e-05 | 2.457965e-05 | 0.00113525 | -0.0003517068 | 0.0008588934
Stack1 | 410Cycles | 410 | 1 | 0.7 | data\Realistic accelerated stress tests for PEM fuel cells Test procedure development based on standardized automotive driving cycles\Stack1\EIS\410Cycles\Real_Ageing_EIS-1-0_7.xlsx | Sheet8 | Cell 22 | ok | 0.00034199 | 0.0002961904 | 6.213892e-05 | 0.001623515 | 0.001685653 | 1.459519e-05 | 2.258284e-05 | 0.0003272598 | -1.424327e-05 | 3.417868e-05 | 0.001129926 | -0.0005118006 | 0.00095963
Stack1 | 410Cycles | 410 | 1 | 0.7 | data\Realistic accelerated stress tests for PEM fuel cells Test procedure development based on standardized automotive driving cycles\Stack1\EIS\410Cycles\Real_Ageing_EIS-1-0_7.xlsx | Sheet9 | Cell 24 | ok | 0.0010996 | 0.0003346641 | 0.001258447 | 0.0004414073 | 0.001699855 | 8.260157e-06 | 3.935807e-05 | 0.0009638877 | -0.0003008589 | 0.0006974513 | 0.001346452 | 0.0002525231 | 0.0002207037
Stack1 | 528Cycles | 528 | 1 | 0.3 | data\Realistic accelerated stress tests for PEM fuel cells Test procedure development based on standardized automotive driving cycles\Stack1\EIS\528Cycles\Real_Ageing_EIS-1-0_3.xlsx | Sheet1 | Whole Stack | ok | 0.0065103 | 0 | 0.01118432 | 0.04473546 | 0.05591979 | 0.0006879184 | 0.0004315166 | 0.0003673764 | -0.00561627 | 0.007925577 | 0.03015304 | -0.009826042 | 0.02443085
Stack1 | 528Cycles | 528 | 1 | 0.3 | data\Realistic accelerated stress tests for PEM fuel cells Test procedure development based on standardized automotive driving cycles\Stack1\EIS\528Cycles\Real_Ageing_EIS-1-0_3.xlsx | Sheet2 | Cell 01 | ok | 0.00038506 | 0.0002994053 | 0.0001342613 | 0.001452618 | 0.00158688 | 1.76278e-05 | 1.004452e-05 | 0.0003665359 | 1.480839e-05 | 6.874452e-05 | 0.00110021 | -0.0001584352 | 0.0007433887
Stack1 | 528Cycles | 528 | 1 | 0.3 | data\Realistic accelerated stress tests for PEM fuel cells Test procedure development based on standardized automotive driving cycles\Stack1\EIS\528Cycles\Real_Ageing_EIS-1-0_3.xlsx | Sheet3 | Cell 03 | ok | 0.00032942 | 0.0002254369 | 9.775818e-05 | 0.001587103 | 0.001684861 | 1.259239e-05 | 2.864947e-05 | 0.000274316 | 6.470249e-06 | 4.930547e-05 | 0.001143652 | -0.0002092107 | 0.0008206662
Stack1 | 528Cycles | 528 | 1 | 0.3 | data\Realistic accelerated stress tests for PEM fuel cells Test procedure development based on standardized automotive driving cycles\Stack1\EIS\528Cycles\Real_Ageing_EIS-1-0_3.xlsx | Sheet4 | Cell 05 | ok | 0.00034779 | 0.0002284626 | 0.0001112301 | 0.001609794 | 0.001721024 | 1.286075e-05 | 2.305869e-05 | 0.0002840776 | 1.380694e-05 | 5.730327e-05 | 0.001169745 | -0.000242349 | 0.0008405903
Stack1 | 528Cycles | 528 | 1 | 0.3 | data\Realistic accelerated stress tests for PEM fuel cells Test procedure development based on standardized automotive driving cycles\Stack1\EIS\528Cycles\Real_Ageing_EIS-1-0_3.xlsx | Sheet5 | Cell 10 | ok | 0.00036155 | 0.0001454596 | 0.0002093962 | 0.001432926 | 0.001642322 | 1.920688e-05 | 3.269666e-05 | 0.0002501577 | -1.973967e-05 | 0.0001065427 | 0.001105808 | -0.0001141439 | 0.0007254983
Stack1 | 528Cycles | 528 | 1 | 0.3 | data\Realistic accelerated stress tests for PEM fuel cells Test procedure development based on standardized automotive driving cycles\Stack1\EIS\528Cycles\Real_Ageing_EIS-1-0_3.xlsx | Sheet6 | Cell 15 | ok | 0.00035557 | 0.0003172542 | 0.0001347489 | 0.001426378 | 0.001561127 | 6.86947e-06 | 4.981822e-05 | 0.0003846287 | -4.387942e-06 | 6.751718e-05 | 0.001120765 | -5.686841e-05 | 0.0007154529
Stack1 | 528Cycles | 528 | 1 | 0.3 | data\Realistic accelerated stress tests for PEM fuel cells Test procedure development based on standardized automotive driving cycles\Stack1\EIS\528Cycles\Real_Ageing_EIS-1-0_3.xlsx | Sheet7 | Cell 20 | ok | 0.00035951 | 0.000136437 | 0.0001975158 | 0.001454093 | 0.001651609 | 1.735258e-05 | 3.481375e-05 | 0.0002351949 | 3.599956e-05 | 0.0001051146 | 0.001122422 | -9.652199e-05 | 0.0007334258
Stack1 | 528Cycles | 528 | 1 | 0.3 | data\Realistic accelerated stress tests for PEM fuel cells Test procedure development based on standardized automotive driving cycles\Stack1\EIS\528Cycles\Real_Ageing_EIS-1-0_3.xlsx | Sheet8 | Cell 22 | ok | 0.00034405 | 0.0002159501 | 0.0001275455 | 0.0015324 | 0.001659946 | 2.328236e-05 | 2.852569e-05 | 0.0002797229 | -2.835264e-05 | 6.979136e-05 | 0.001134855 | -0.0001882628 | 0.0007889901
Stack1 | 528Cycles | 528 | 1 | 0.3 | data\Realistic accelerated stress tests for PEM fuel cells Test procedure development based on standardized automotive driving cycles\Stack1\EIS\528Cycles\Real_Ageing_EIS-1-0_3.xlsx | Sheet9 | Cell 24 | ok | 0.00035081 | 8.901823e-05 | 0.0002462441 | 0.001500374 | 0.001746618 | 2.057601e-05 | 6.272777e-05 | 0.0002121403 | 2.520498e-05 | 0.0001256755 | 0.001153701 | -7.498178e-05 | 0.0007539247
Stack1 | 528Cycles | 528 | 1 | 0.7 | data\Realistic accelerated stress tests for PEM fuel cells Test procedure development based on standardized automotive driving cycles\Stack1\EIS\528Cycles\Real_Ageing_EIS-1-0_7.xlsx | Sheet1 | Whole Stack | ok | 0.0078524 | 0 | 0.01112459 | 0.04255615 | 0.05368074 | 0.0006648495 | 0.0003794546 | 0.001991 | -0.003560944 | 0.006604502 | 0.02891842 | -0.01272357 | 0.02479205
Stack1 | 528Cycles | 528 | 1 | 0.7 | data\Realistic accelerated stress tests for PEM fuel cells Test procedure development based on standardized automotive driving cycles\Stack1\EIS\528Cycles\Real_Ageing_EIS-1-0_7.xlsx | Sheet2 | Cell 01 | ok | 0.00031351 | 0.0002860109 | 0.0001007692 | 0.001442984 | 0.001543753 | 9.286408e-06 | 1.080605e-05 | 0.0003363955 | -4.17674e-05 | 6.544556e-05 | 0.001032793 | -0.0003594317 | 0.0008060656
Stack1 | 528Cycles | 528 | 1 | 0.7 | data\Realistic accelerated stress tests for PEM fuel cells Test procedure development based on standardized automotive driving cycles\Stack1\EIS\528Cycles\Real_Ageing_EIS-1-0_7.xlsx | Sheet3 | Cell 03 | ok | 0.000327 | 0.0003028853 | 2.675433e-05 | 0.001597207 | 0.001623962 | 4.517853e-06 | 1.313792e-05 | 0.0003162624 | 5.613738e-06 | 1.450733e-05 | 0.001125142 | -0.000390876 | 0.0008891299
Stack1 | 528Cycles | 528 | 1 | 0.7 | data\Realistic accelerated stress tests for PEM fuel cells Test procedure development based on standardized automotive driving cycles\Stack1\EIS\528Cycles\Real_Ageing_EIS-1-0_7.xlsx | Sheet4 | Cell 05 | ok | 0.00034447 | 0.0002872136 | 6.283524e-05 | 0.001533654 | 0.001596489 | 1.209152e-05 | 1.320531e-05 | 0.0003186312 | -1.114955e-05 | 3.333736e-05 | 0.001100636 | -0.0004156954 | 0.0008722535
Stack1 | 528Cycles | 528 | 1 | 0.7 | data\Realistic accelerated stress tests for PEM fuel cells Test procedure development based on standardized automotive driving cycles\Stack1\EIS\528Cycles\Real_Ageing_EIS-1-0_7.xlsx | Sheet5 | Cell 10 | ok | 0.00033767 | 0.0002471898 | 8.576867e-05 | 0.001574572 | 0.001660341 | 1.143711e-05 | 1.017922e-05 | 0.0002900741 | -9.074059e-06 | 4.383383e-05 | 0.001125423 | -0.0003819435 | 0.000875043
Stack1 | 528Cycles | 528 | 1 | 0.7 | data\Realistic accelerated stress tests for PEM fuel cells Test procedure development based on standardized automotive driving cycles\Stack1\EIS\528Cycles\Real_Ageing_EIS-1-0_7.xlsx | Sheet6 | Cell 15 | ok | 0.00033769 | 0.0003131383 | 3.998623e-05 | 0.001551094 | 0.00159108 | 8.676532e-06 | 2.157205e-05 | 0.0003331314 | 4.066902e-06 | 2.040255e-05 | 0.001121183 | -0.0003232011 | 0.0008401975
Stack1 | 528Cycles | 528 | 1 | 0.7 | data\Realistic accelerated stress tests for PEM fuel cells Test procedure development based on standardized automotive driving cycles\Stack1\EIS\528Cycles\Real_Ageing_EIS-1-0_7.xlsx | Sheet7 | Cell 20 | ok | 0.00035385 | 0.0003309535 | 5.914065e-05 | 0.001488004 | 0.001547144 | 4.993781e-06 | 2.2397e-05 | 0.0003605238 | 8.494946e-06 | 3.076635e-05 | 0.001111655 | -0.000240303 | 0.0007818466
Stack1 | 528Cycles | 528 | 1 | 0.7 | data\Realistic accelerated stress tests for PEM fuel cells Test procedure development based on standardized automotive driving cycles\Stack1\EIS\528Cycles\Real_Ageing_EIS-1-0_7.xlsx | Sheet8 | Cell 22 | ok | 0.00033873 | 0.0003127368 | 6.166235e-05 | 0.001604329 | 0.001665991 | 1.486428e-05 | 1.934463e-05 | 0.000343568 | -3.077401e-05 | 4.356146e-05 | 0.00113633 | -0.0004155809 | 0.0009034241
Stack1 | 528Cycles | 528 | 1 | 0.7 | data\Realistic accelerated stress tests for PEM fuel cells Test procedure development based on standardized automotive driving cycles\Stack1\EIS\528Cycles\Real_Ageing_EIS-1-0_7.xlsx | Sheet9 | Cell 24 | ok | 0.00036163 | 0.0002936428 | 8.192671e-05 | 0.001500748 | 0.001582675 | 2.249683e-05 | 2.172882e-05 | 0.0003346061 | -1.065254e-05 | 4.232579e-05 | 0.001095726 | -0.000389221 | 0.0008453132
Stack1 | 528Cycles | 528 | 1 | 1 | data\Realistic accelerated stress tests for PEM fuel cells Test procedure development based on standardized automotive driving cycles\Stack1\EIS\528Cycles\Real_Ageing_EIS-1-1_0.xlsx | Sheet1 | Whole Stack | ok | 0.0076679 | 0 | 0.006275682 | 0.0512315 | 0.05750718 | 0.00161679 | 0.0002218668 | 0.002901103 | 0.001752429 | 0.003594031 | 0.03327647 | -0.01707763 | 0.03078656
Stack1 | 528Cycles | 528 | 1 | 1 | data\Realistic accelerated stress tests for PEM fuel cells Test procedure development based on standardized automotive driving cycles\Stack1\EIS\528Cycles\Real_Ageing_EIS-1-1_0.xlsx | Sheet2 | Cell 01 | ok | 0.00033018 | 0.0003057732 | 4.941071e-05 | 0.001579838 | 0.001629249 | 5.436743e-06 | 1.241059e-05 | 0.0003304786 | 6.851069e-06 | 2.56377e-05 | 0.00111714 | -0.000385432 | 0.0008789367
Stack1 | 528Cycles | 528 | 1 | 1 | data\Realistic accelerated stress tests for PEM fuel cells Test procedure development based on standardized automotive driving cycles\Stack1\EIS\528Cycles\Real_Ageing_EIS-1-1_0.xlsx | Sheet3 | Cell 03 | ok | 0.00033171 | 0.0002648126 | 6.552849e-05 | 0.001829575 | 0.001895103 | 5.994333e-06 | 1.039236e-05 | 0.0002975769 | -1.639125e-06 | 3.280522e-05 | 0.00124706 | -0.0004818545 | 0.001033934
Stack1 | 528Cycles | 528 | 1 | 1 | data\Realistic accelerated stress tests for PEM fuel cells Test procedure development based on standardized automotive driving cycles\Stack1\EIS\528Cycles\Real_Ageing_EIS-1-1_0.xlsx | Sheet4 | Cell 05 | ok | 0.00035732 | 0.0003320075 | 8.179487e-05 | 0.001545137 | 0.001626932 | 1.120055e-05 | 1.686116e-05 | 0.000372905 | -1.854478e-05 | 4.490556e-05 | 0.001132994 | -0.0003569222 | 0.000851032
Stack1 | 528Cycles | 528 | 1 | 1 | data\Realistic accelerated stress tests for PEM fuel cells Test procedure development based on standardized automotive driving cycles\Stack1\EIS\528Cycles\Real_Ageing_EIS-1-1_0.xlsx | Sheet5 | Cell 10 | ok | 0.00033997 | 0.00029899 | 3.293706e-05 | 0.001814781 | 0.001847718 | 1.35146e-05 | 7.723949e-06 | 0.0003154585 | -3.122228e-05 | 3.529933e-05 | 0.001249604 | -0.0004884933 | 0.001030526
Stack1 | 528Cycles | 528 | 1 | 1 | data\Realistic accelerated stress tests for PEM fuel cells Test procedure development based on standardized automotive driving cycles\Stack1\EIS\528Cycles\Real_Ageing_EIS-1-1_0.xlsx | Sheet6 | Cell 15 | ok | 0.00034833 | 0.0003282096 | 0.0001012812 | 0.001849478 | 0.001950759 | 3.032038e-06 | 2.434814e-05 | 0.0003788502 | 1.877982e-06 | 5.067541e-05 | 0.001280132 | -0.000425807 | 0.001018064
Stack1 | 528Cycles | 528 | 1 | 1 | data\Realistic accelerated stress tests for PEM fuel cells Test procedure development based on standardized automotive driving cycles\Stack1\EIS\528Cycles\Real_Ageing_EIS-1-1_0.xlsx | Sheet7 | Cell 20 | ok | 0.00036315 | 0.0003368754 | 0.0001293157 | 0.001661179 | 0.001790495 | 5.007389e-06 | 1.681761e-05 | 0.0004015333 | -5.673457e-06 | 6.490627e-05 | 0.001202903 | -0.0003071989 | 0.0008855792
Stack1 | 528Cycles | 528 | 1 | 1 | data\Realistic accelerated stress tests for PEM fuel cells Test procedure development based on standardized automotive driving cycles\Stack1\EIS\528Cycles\Real_Ageing_EIS-1-1_0.xlsx | Sheet8 | Cell 22 | ok | 0.00033506 | 0.0003010201 | 8.605217e-05 | 0.001886321 | 0.001972373 | 1.167856e-05 | 1.337584e-05 | 0.0003440462 | -4.422286e-05 | 4.302608e-05 | 0.001278154 | -0.0005467815 | 0.001090194
Stack1 | 528Cycles | 528 | 1 | 1 | data\Realistic accelerated stress tests for PEM fuel cells Test procedure development based on standardized automotive driving cycles\Stack1\EIS\528Cycles\Real_Ageing_EIS-1-1_0.xlsx | Sheet9 | Cell 24 | ok | 0.00034039 | 0.0002501386 | 8.421849e-05 | 0.001911466 | 0.001995684 | 8.930035e-06 | 1.434894e-05 | 0.0002922479 | -2.712381e-05 | 5.008882e-05 | 0.001295869 | -0.0005654873 | 0.001110496
Stack1 | 528Cycles | 528 | 2 | 0.3 | data\Realistic accelerated stress tests for PEM fuel cells Test procedure development based on standardized automotive driving cycles\Stack1\EIS\528Cycles\Real_Ageing_EIS-2-0_3.xlsx | Sheet1 | Whole Stack | ok | 0.0076133 | 0 | 0.008801465 | 0.05398347 | 0.06278493 | 0.001068963 | 0.0003118087 | 0.00298861 | -0.007309823 | 0.008532289 | 0.03491659 | -0.01153806 | 0.0293544
Stack1 | 528Cycles | 528 | 2 | 0.3 | data\Realistic accelerated stress tests for PEM fuel cells Test procedure development based on standardized automotive driving cycles\Stack1\EIS\528Cycles\Real_Ageing_EIS-2-0_3.xlsx | Sheet2 | Cell 01 | ok | 0.00030075 | 0.0001122108 | 0.000182398 | 0.00219251 | 0.002374908 | 2.31366e-05 | 1.441863e-05 | 0.0002034098 | -2.558014e-05 | 9.471855e-05 | 0.001415496 | -0.0004194443 | 0.001173758
Stack1 | 528Cycles | 528 | 2 | 0.3 | data\Realistic accelerated stress tests for PEM fuel cells Test procedure development based on standardized automotive driving cycles\Stack1\EIS\528Cycles\Real_Ageing_EIS-2-0_3.xlsx | Sheet3 | Cell 03 | ok | 0.00032957 | 0.00016733 | 0.00014439 | 0.001886829 | 0.002031219 | 9.811797e-06 | 2.100586e-05 | 0.000239525 | 4.050381e-05 | 8.278092e-05 | 0.001291548 | -0.0002590099 | 0.0009783234
Stack1 | 528Cycles | 528 | 2 | 0.3 | data\Realistic accelerated stress tests for PEM fuel cells Test procedure development based on standardized automotive driving cycles\Stack1\EIS\528Cycles\Real_Ageing_EIS-2-0_3.xlsx | Sheet4 | Cell 05 | ok | 0.00033703 | 0.0002524081 | 0.0001263944 | 0.002092732 | 0.002219126 | 2.276648e-05 | 1.666436e-05 | 0.0003156053 | -8.902182e-05 | 0.0001091731 | 0.001396178 | -0.0003680811 | 0.001109218
Stack1 | 528Cycles | 528 | 2 | 0.3 | data\Realistic accelerated stress tests for PEM fuel cells Test procedure development based on standardized automotive driving cycles\Stack1\EIS\528Cycles\Real_Ageing_EIS-2-0_3.xlsx | Sheet5 | Cell 10 | ok | 0.00034241 | 0.0001942267 | 0.0001512017 | 0.002195918 | 0.00234712 | 1.878705e-05 | 1.235321e-05 | 0.0002698276 | -3.994556e-05 | 8.550519e-05 | 0.001444662 | -0.000413447 | 0.001173223
Stack1 | 528Cycles | 528 | 2 | 0.3 | data\Realistic accelerated stress tests for PEM fuel cells Test procedure development based on standardized automotive driving cycles\Stack1\EIS\528Cycles\Real_Ageing_EIS-2-0_3.xlsx | Sheet6 | Cell 15 | ok | 0.00032901 | 0.0002454471 | 7.887152e-05 | 0.001745906 | 0.001824778 | 6.663717e-06 | 3.245978e-05 | 0.0002848828 | 1.18186e-05 | 4.116866e-05 | 0.001228451 | -0.0002084157 | 0.0008974877
Stack1 | 528Cycles | 528 | 2 | 0.3 | data\Realistic accelerated stress tests for PEM fuel cells Test procedure development based on standardized automotive driving cycles\Stack1\EIS\528Cycles\Real_Ageing_EIS-2-0_3.xlsx | Sheet7 | Cell 20 | ok | 0.00038247 | 0.0003191872 | 0.0003666423 | 0.002132143 | 0.002498786 | 8.278e-06 | 8.546705e-06 | 0.0005025083 | -7.825469e-05 | 0.000199325 | 0.001437394 | -0.0003236976 | 0.001114131
Stack1 | 528Cycles | 528 | 2 | 0.3 | data\Realistic accelerated stress tests for PEM fuel cells Test procedure development based on standardized automotive driving cycles\Stack1\EIS\528Cycles\Real_Ageing_EIS-2-0_3.xlsx | Sheet8 | Cell 22 | ok | 0.00031229 | 0.0002533947 | 0.0001314222 | 0.002147533 | 0.002278956 | 2.477727e-05 | 1.293101e-05 | 0.0003191058 | 4.37178e-05 | 7.892524e-05 | 0.001406102 | -0.0004655714 | 0.001170355
Stack1 | 528Cycles | 528 | 2 | 0.3 | data\Realistic accelerated stress tests for PEM fuel cells Test procedure development based on standardized automotive driving cycles\Stack1\EIS\528Cycles\Real_Ageing_EIS-2-0_3.xlsx | Sheet9 | Cell 24 | ok | 0.00035029 | 0.0001435946 | 0.0002030528 | 0.002151981 | 0.002355034 | 2.940269e-05 | 2.265119e-05 | 0.000245121 | -5.525107e-05 | 0.0001155867 | 0.001440355 | -0.0003762761 | 0.001139886
Stack1 | 528Cycles | 528 | 2 | 0.7 | data\Realistic accelerated stress tests for PEM fuel cells Test procedure development based on standardized automotive driving cycles\Stack1\EIS\528Cycles\Real_Ageing_EIS-2-0_7.xlsx | Sheet1 | Whole Stack | ok | 0.0078577 | 0 | 0.0101452 | 0.04255915 | 0.05270435 | 0.0008225496 | 0.0002327914 | 0.002462639 | -0.003099034 | 0.005944351 | 0.02912376 | -0.01071263 | 0.02382395
Stack1 | 528Cycles | 528 | 2 | 0.7 | data\Realistic accelerated stress tests for PEM fuel cells Test procedure development based on standardized automotive driving cycles\Stack1\EIS\528Cycles\Real_Ageing_EIS-2-0_7.xlsx | Sheet2 | Cell 01 | ok | 0.00030987 | 0.0002918525 | 8.165539e-05 | 0.001640372 | 0.001722027 | 4.318731e-06 | 1.120465e-05 | 0.0003326802 | -1.880636e-05 | 4.495086e-05 | 0.001137006 | -0.000356451 | 0.0008942943
Stack1 | 528Cycles | 528 | 2 | 0.7 | data\Realistic accelerated stress tests for PEM fuel cells Test procedure development based on standardized automotive driving cycles\Stack1\EIS\528Cycles\Real_Ageing_EIS-2-0_7.xlsx | Sheet3 | Cell 03 | ok | 0.00033865 | 0.0002521592 | 9.227342e-05 | 0.001625366 | 0.001717639 | 1.376355e-05 | 8.21853e-06 | 0.000298296 | -1.266207e-05 | 4.78427e-05 | 0.001149061 | -0.000340407 | 0.0008810961
Stack1 | 528Cycles | 528 | 2 | 0.7 | data\Realistic accelerated stress tests for PEM fuel cells Test procedure development based on standardized automotive driving cycles\Stack1\EIS\528Cycles\Real_Ageing_EIS-2-0_7.xlsx | Sheet4 | Cell 05 | ok | 0.00034559 | 0.0003239664 | 3.328316e-05 | 0.001372969 | 0.001406252 | 6.260412e-06 | 1.631284e-05 | 0.0003406079 | 3.702288e-06 | 1.704843e-05 | 0.001045225 | -0.0002292709 | 0.0007237584
Stack1 | 528Cycles | 528 | 2 | 0.7 | data\Realistic accelerated stress tests for PEM fuel cells Test procedure development based on standardized automotive driving cycles\Stack1\EIS\528Cycles\Real_Ageing_EIS-2-0_7.xlsx | Sheet5 | Cell 10 | ok | 0.00034522 | 0.000293861 | 5.747227e-05 | 0.001638772 | 0.001696244 | 1.418193e-05 | 9.704859e-06 | 0.0003225971 | -2.021426e-05 | 3.513377e-05 | 0.001168718 | -0.0003251856 | 0.0008815549
Stack1 | 528Cycles | 528 | 2 | 0.7 | data\Realistic accelerated stress tests for PEM fuel cells Test procedure development based on standardized automotive driving cycles\Stack1\EIS\528Cycles\Real_Ageing_EIS-2-0_7.xlsx | Sheet6 | Cell 15 | ok | 0.00033722 | 0.0002996676 | 7.948115e-05 | 0.00167698 | 0.001756461 | 1.220832e-05 | 1.973469e-05 | 0.0003394081 | -2.340562e-05 | 4.612089e-05 | 0.001191183 | -0.0003111825 | 0.0008943711
Stack1 | 528Cycles | 528 | 2 | 0.7 | data\Realistic accelerated stress tests for PEM fuel cells Test procedure development based on standardized automotive driving cycles\Stack1\EIS\528Cycles\Real_Ageing_EIS-2-0_7.xlsx | Sheet7 | Cell 20 | ok | 0.00035241 | 0.0003225983 | 4.669609e-05 | 0.001627045 | 0.001673741 | 1.085678e-05 | 1.454851e-05 | 0.0003459464 | 7.020476e-06 | 2.438069e-05 | 0.001178826 | -0.0002576832 | 0.0008533575
Stack1 | 528Cycles | 528 | 2 | 0.7 | data\Realistic accelerated stress tests for PEM fuel cells Test procedure development based on standardized automotive driving cycles\Stack1\EIS\528Cycles\Real_Ageing_EIS-2-0_7.xlsx | Sheet8 | Cell 22 | ok | 0.00034704 | 0.0003091107 | 0.0001109186 | 0.001665726 | 0.001776645 | 1.225658e-05 | 1.012101e-05 | 0.00036457 | -4.465529e-05 | 7.120275e-05 | 0.001170338 | -0.0003953558 | 0.0009219365
Stack1 | 528Cycles | 528 | 2 | 0.7 | data\Realistic accelerated stress tests for PEM fuel cells Test procedure development based on standardized automotive driving cycles\Stack1\EIS\528Cycles\Real_Ageing_EIS-2-0_7.xlsx | Sheet9 | Cell 24 | ok | 0.00033429 | 0.0002884373 | 7.682461e-05 | 0.00163432 | 0.001711145 | 1.379475e-05 | 9.299771e-06 | 0.0003268496 | -4.006504e-05 | 3.84123e-05 | 0.001157056 | -0.000397156 | 0.0009085612
Stack1 | 528Cycles | 528 | 2 | 1 | data\Realistic accelerated stress tests for PEM fuel cells Test procedure development based on standardized automotive driving cycles\Stack1\EIS\528Cycles\Real_Ageing_EIS-2-1_0.xlsx | Sheet1 | Whole Stack | ok | 0.0079299 | 0 | 0.04205076 | 0.04818546 | 0.09023622 | 0.0001774683 | 0.0001944002 | 0.008836452 | 0.02175289 | 0.02102538 | 0.03197305 | -0.01339741 | 0.0275672
Stack1 | 528Cycles | 528 | 2 | 1 | data\Realistic accelerated stress tests for PEM fuel cells Test procedure development based on standardized automotive driving cycles\Stack1\EIS\528Cycles\Real_Ageing_EIS-2-1_0.xlsx | Sheet2 | Cell 01 | ok | 0.00033836 | 0.0003133582 | 3.613799e-05 | 0.001676671 | 0.001712809 | 6.864612e-06 | 1.212046e-05 | 0.0003314272 | 1.708275e-05 | 2.486582e-05 | 0.001178825 | -0.0003154374 | 0.0008957161
Stack1 | 528Cycles | 528 | 2 | 1 | data\Realistic accelerated stress tests for PEM fuel cells Test procedure development based on standardized automotive driving cycles\Stack1\EIS\528Cycles\Real_Ageing_EIS-2-1_0.xlsx | Sheet3 | Cell 03 | ok | 0.00034188 | 0.0003239735 | 0.0001226765 | 0.001829592 | 0.001952268 | 3.104281e-06 | 8.888801e-06 | 0.0003853118 | -8.962219e-06 | 6.198953e-05 | 0.001255371 | -0.0004033404 | 0.0009997675
Stack1 | 528Cycles | 528 | 2 | 1 | data\Realistic accelerated stress tests for PEM fuel cells Test procedure development based on standardized automotive driving cycles\Stack1\EIS\528Cycles\Real_Ageing_EIS-2-1_0.xlsx | Sheet4 | Cell 05 | ok | 0.00035263 | 0.0003213089 | 4.398533e-05 | 0.001516553 | 0.001560538 | 1.119142e-05 | 1.691764e-05 | 0.0003433016 | -4.541494e-06 | 2.245668e-05 | 0.001118656 | -0.0002960037 | 0.0008140032
Stack1 | 528Cycles | 528 | 2 | 1 | data\Realistic accelerated stress tests for PEM fuel cells Test procedure development based on standardized automotive driving cycles\Stack1\EIS\528Cycles\Real_Ageing_EIS-2-1_0.xlsx | Sheet5 | Cell 10 | ok | 0.00034927 | 0.0003216916 | 5.136157e-05 | 0.001763396 | 0.001814758 | 1.165475e-05 | 9.644326e-06 | 0.0003473724 | -2.762836e-05 | 3.772041e-05 | 0.001233324 | -0.0003784648 | 0.0009594931
Stack1 | 528Cycles | 528 | 2 | 1 | data\Realistic accelerated stress tests for PEM fuel cells Test procedure development based on standardized automotive driving cycles\Stack1\EIS\528Cycles\Real_Ageing_EIS-2-1_0.xlsx | Sheet6 | Cell 15 | ok | 0.00034503 | 0.0003269586 | 6.461321e-05 | 0.001688203 | 0.001752816 | 3.374765e-06 | 1.942827e-05 | 0.0003592652 | 7.346787e-06 | 3.313143e-05 | 0.00120213 | -0.0003073464 | 0.0008983145
Stack1 | 528Cycles | 528 | 2 | 1 | data\Realistic accelerated stress tests for PEM fuel cells Test procedure development based on standardized automotive driving cycles\Stack1\EIS\528Cycles\Real_Ageing_EIS-2-1_0.xlsx | Sheet7 | Cell 20 | ok | 0.00034704 | 0.0003307115 | 6.429316e-05 | 0.001729911 | 0.001794204 | 4.939186e-06 | 1.586597e-05 | 0.0003628581 | -5.90719e-06 | 3.268482e-05 | 0.001226662 | -0.0003056744 | 0.0009173792
Stack1 | 528Cycles | 528 | 2 | 1 | data\Realistic accelerated stress tests for PEM fuel cells Test procedure development based on standardized automotive driving cycles\Stack1\EIS\528Cycles\Real_Ageing_EIS-2-1_0.xlsx | Sheet8 | Cell 22 | ok | 0.00033336 | 0.0003299047 | 9.416136e-05 | 0.001765809 | 0.001859971 | 5.773644e-06 | 1.025715e-05 | 0.0003769854 | -4.171353e-05 | 6.290158e-05 | 0.001219902 | -0.0004430802 | 0.0009878465
Stack1 | 528Cycles | 528 | 2 | 1 | data\Realistic accelerated stress tests for PEM fuel cells Test procedure development based on standardized automotive driving cycles\Stack1\EIS\528Cycles\Real_Ageing_EIS-2-1_0.xlsx | Sheet9 | Cell 24 | ok | 0.00034021 | 0.0003291194 | 1.534689e-05 | 0.0020124 | 0.002027746 | 7.262037e-06 | 1.085208e-05 | 0.0003367928 | -2.416907e-05 | 2.535795e-05 | 0.001344399 | -0.0005714196 | 0.001157134
Stack1 | 528Cycles | 528 | 3 | 0.3 | data\Realistic accelerated stress tests for PEM fuel cells Test procedure development based on standardized automotive driving cycles\Stack1\EIS\528Cycles\Real_Ageing_EIS-3-0_3.xlsx | Sheet1 | Whole Stack | ok | 0.0064852 | 0 | 0.00635935 | 0.06015849 | 0.06651784 | 0.0007854496 | 0.0004844784 | 0.002549712 | -0.001170228 | 0.003388181 | 0.03790012 | -0.01428863 | 0.03330054
Stack1 | 528Cycles | 528 | 3 | 0.3 | data\Realistic accelerated stress tests for PEM fuel cells Test procedure development based on standardized automotive driving cycles\Stack1\EIS\528Cycles\Real_Ageing_EIS-3-0_3.xlsx | Sheet2 | Cell 01 | ok | 0.00029675 | 5.819945e-05 | 0.0002202827 | 0.002447117 | 0.0026674 | 1.387356e-05 | 1.269069e-05 | 0.0001683408 | 2.70281e-05 | 0.0001134091 | 0.001539341 | -0.0005922654 | 0.001359365
Stack1 | 528Cycles | 528 | 3 | 0.3 | data\Realistic accelerated stress tests for PEM fuel cells Test procedure development based on standardized automotive driving cycles\Stack1\EIS\528Cycles\Real_Ageing_EIS-3-0_3.xlsx | Sheet3 | Cell 03 | ok | 0.00032939 | 0.0002068971 | 0.0001062618 | 0.002632476 | 0.002738738 | 2.126256e-05 | 1.062738e-05 | 0.000260028 | 2.501073e-05 | 5.872334e-05 | 0.001647225 | -0.0005919954 | 0.00144324
Stack1 | 528Cycles | 528 | 3 | 0.3 | data\Realistic accelerated stress tests for PEM fuel cells Test procedure development based on standardized automotive driving cycles\Stack1\EIS\528Cycles\Real_Ageing_EIS-3-0_3.xlsx | Sheet4 | Cell 05 | ok | 0.00041584 | 0.0002627744 | 0.0001393186 | 0.001962566 | 0.002101885 | 4.163468e-05 | 8.730392e-06 | 0.0003324337 | 3.295138e-06 | 6.97372e-05 | 0.001375038 | -0.0002735866 | 0.001018708
Stack1 | 528Cycles | 528 | 3 | 0.3 | data\Realistic accelerated stress tests for PEM fuel cells Test procedure development based on standardized automotive driving cycles\Stack1\EIS\528Cycles\Real_Ageing_EIS-3-0_3.xlsx | Sheet5 | Cell 10 | ok | 0.00036631 | 0.0002839355 | 9.203534e-05 | 0.002262292 | 0.002354327 | 1.77928e-05 | 1.052756e-05 | 0.0003299532 | -1.263907e-05 | 4.772182e-05 | 0.001498048 | -0.0004125945 | 0.001204045
Stack1 | 528Cycles | 528 | 3 | 0.3 | data\Realistic accelerated stress tests for PEM fuel cells Test procedure development based on standardized automotive driving cycles\Stack1\EIS\528Cycles\Real_Ageing_EIS-3-0_3.xlsx | Sheet6 | Cell 15 | ok | 0.00034474 | 0.0002002154 | 0.0001520581 | 0.002433923 | 0.002585981 | 1.464864e-05 | 1.593873e-05 | 0.0002762444 | -3.441745e-05 | 8.345646e-05 | 0.00157235 | -0.0004631424 | 0.001302112
Stack1 | 528Cycles | 528 | 3 | 0.3 | data\Realistic accelerated stress tests for PEM fuel cells Test procedure development based on standardized automotive driving cycles\Stack1\EIS\528Cycles\Real_Ageing_EIS-3-0_3.xlsx | Sheet7 | Cell 20 | ok | 0.00033488 | 0.0002773153 | 7.104613e-05 | 0.002287005 | 0.002358051 | 1.95415e-05 | 2.234377e-05 | 0.0003128383 | 1.571674e-05 | 3.884461e-05 | 0.001501697 | -0.0004042124 | 0.001212842
Stack1 | 528Cycles | 528 | 3 | 0.3 | data\Realistic accelerated stress tests for PEM fuel cells Test procedure development based on standardized automotive driving cycles\Stack1\EIS\528Cycles\Real_Ageing_EIS-3-0_3.xlsx | Sheet8 | Cell 22 | ok | 0.00036452 | 0.0002601589 | 0.0001237957 | 0.001804914 | 0.00192871 | 2.54198e-05 | 2.2865e-05 | 0.0003220567 | -3.763291e-05 | 7.244017e-05 | 0.001286701 | -0.0002212269 | 0.000929177
Stack1 | 528Cycles | 528 | 3 | 0.3 | data\Realistic accelerated stress tests for PEM fuel cells Test procedure development based on standardized automotive driving cycles\Stack1\EIS\528Cycles\Real_Ageing_EIS-3-0_3.xlsx | Sheet9 | Cell 24 | ok | 0.000323 | 4.71204e-05 | 0.00025964 | 0.00193193 | 0.00219157 | 5.444926e-05 | 2.848126e-05 | 0.0001769404 | 5.276998e-05 | 0.0001401353 | 0.001324089 | -0.000247123 | 0.000997075
Stack1 | 528Cycles | 528 | 3 | 0.7 | data\Realistic accelerated stress tests for PEM fuel cells Test procedure development based on standardized automotive driving cycles\Stack1\EIS\528Cycles\Real_Ageing_EIS-3-0_7.xlsx | Sheet1 | Whole Stack | ok | 0.0079808 | 0 | 0.0106779 | 0.0462831 | 0.056961 | 0.0008417764 | 0.0002477608 | 0.004079336 | 0.005430244 | 0.00533895 | 0.03115953 | -0.01143703 | 0.02581351
Stack1 | 528Cycles | 528 | 3 | 0.7 | data\Realistic accelerated stress tests for PEM fuel cells Test procedure development based on standardized automotive driving cycles\Stack1\EIS\528Cycles\Real_Ageing_EIS-3-0_7.xlsx | Sheet2 | Cell 01 | ok | 0.00032524 | 0.0002842925 | 3.740134e-05 | 0.001771566 | 0.001808968 | 1.002179e-05 | 1.338279e-05 | 0.0003029931 | 7.841531e-06 | 2.027818e-05 | 0.001218236 | -0.0003625764 | 0.0009571173
Stack1 | 528Cycles | 528 | 3 | 0.7 | data\Realistic accelerated stress tests for PEM fuel cells Test procedure development based on standardized automotive driving cycles\Stack1\EIS\528Cycles\Real_Ageing_EIS-3-0_7.xlsx | Sheet3 | Cell 03 | ok | 0.00033643 | 0.0002811538 | 5.495636e-05 | 0.00183117 | 0.001886126 | 9.671356e-06 | 1.110332e-05 | 0.000308632 | 1.896139e-06 | 2.754352e-05 | 0.001255496 | -0.0003901724 | 0.0009952538
Stack1 | 528Cycles | 528 | 3 | 0.7 | data\Realistic accelerated stress tests for PEM fuel cells Test procedure development based on standardized automotive driving cycles\Stack1\EIS\528Cycles\Real_Ageing_EIS-3-0_7.xlsx | Sheet4 | Cell 05 | ok | 0.00035945 | 0.0003303643 | 7.533353e-05 | 0.001546472 | 0.001621805 | 6.052348e-06 | 1.415161e-05 | 0.0003680311 | -3.646247e-06 | 3.784283e-05 | 0.001142341 | -0.0002649626 | 0.0008173732
Stack1 | 528Cycles | 528 | 3 | 0.7 | data\Realistic accelerated stress tests for PEM fuel cells Test procedure development based on standardized automotive driving cycles\Stack1\EIS\528Cycles\Real_Ageing_EIS-3-0_7.xlsx | Sheet5 | Cell 10 | ok | 0.000343 | 0.0003058077 | 4.267899e-05 | 0.001887428 | 0.001930107 | 1.478146e-05 | 9.862341e-06 | 0.0003271472 | -4.492395e-05 | 4.973465e-05 | 0.001292574 | -0.0004146613 | 0.001030796
Stack1 | 528Cycles | 528 | 3 | 0.7 | data\Realistic accelerated stress tests for PEM fuel cells Test procedure development based on standardized automotive driving cycles\Stack1\EIS\528Cycles\Real_Ageing_EIS-3-0_7.xlsx | Sheet6 | Cell 15 | ok | 0.00034167 | 0.0003320576 | 1.482272e-05 | 0.001619939 | 0.001634762 | 7.038876e-06 | 2.705777e-05 | 0.000339469 | 1.252648e-05 | 1.455476e-05 | 0.001176686 | -0.0002378096 | 0.000844159
Stack1 | 528Cycles | 528 | 3 | 0.7 | data\Realistic accelerated stress tests for PEM fuel cells Test procedure development based on standardized automotive driving cycles\Stack1\EIS\528Cycles\Real_Ageing_EIS-3-0_7.xlsx | Sheet7 | Cell 20 | ok | 0.00035898 | 0.0003226841 | 4.622325e-05 | 0.001709823 | 0.001756047 | 1.125996e-05 | 1.676206e-05 | 0.0003457958 | 6.005661e-06 | 2.387918e-05 | 0.00122945 | -0.0002672239 | 0.0008957023
Stack1 | 528Cycles | 528 | 3 | 0.7 | data\Realistic accelerated stress tests for PEM fuel cells Test procedure development based on standardized automotive driving cycles\Stack1\EIS\528Cycles\Real_Ageing_EIS-3-0_7.xlsx | Sheet8 | Cell 22 | ok | 0.0003656 | 0.0003101528 | 9.972641e-05 | 0.001730291 | 0.001830017 | 1.622458e-05 | 1.374504e-05 | 0.000360016 | -1.35269e-05 | 5.166543e-05 | 0.001224925 | -0.0003609861 | 0.0009374367
Stack1 | 528Cycles | 528 | 3 | 0.7 | data\Realistic accelerated stress tests for PEM fuel cells Test procedure development based on standardized automotive driving cycles\Stack1\EIS\528Cycles\Real_Ageing_EIS-3-0_7.xlsx | Sheet9 | Cell 24 | ok | 0.00036817 | 0.0003063016 | 7.582813e-05 | 0.0016925 | 0.001768328 | 1.84725e-05 | 1.440972e-05 | 0.0003442156 | -2.307201e-06 | 3.79842e-05 | 0.001207726 | -0.0003492602 | 0.0009154897
Stack1 | 528Cycles | 528 | 3B | 0.7 | data\Realistic accelerated stress tests for PEM fuel cells Test procedure development based on standardized automotive driving cycles\Stack1\EIS\528Cycles\Real_Ageing_EIS-3B-0_7.xlsx | Sheet1 | Whole Stack | ok | 0.0082545 | 0 | 0.02459836 | 0.03908631 | 0.06368467 | 0.0003549096 | 0.0002049221 | 0.005698682 | 0.01314562 | 0.01229918 | 0.02769951 | -0.01026539 | 0.02207517
Stack1 | 528Cycles | 528 | 3B | 0.7 | data\Realistic accelerated stress tests for PEM fuel cells Test procedure development based on standardized automotive driving cycles\Stack1\EIS\528Cycles\Real_Ageing_EIS-3B-0_7.xlsx | Sheet2 | Cell 01 | ok | 0.00035339 | 0.00031351 | 1.971854e-05 | 0.001540265 | 0.001559983 | 1.528271e-05 | 7.676933e-06 | 0.0003233693 | 2.301026e-05 | 2.503352e-05 | 0.001111001 | -0.0003422271 | 0.0008427475
Stack1 | 528Cycles | 528 | 3B | 0.7 | data\Realistic accelerated stress tests for PEM fuel cells Test procedure development based on standardized automotive driving cycles\Stack1\EIS\528Cycles\Real_Ageing_EIS-3B-0_7.xlsx | Sheet3 | Cell 03 | ok | 0.00035462 | 0.0003166147 | 4.643942e-05 | 0.001519473 | 0.001565913 | 1.145085e-05 | 9.706826e-06 | 0.0003398345 | 4.296652e-06 | 2.36139e-05 | 0.001109515 | -0.0003477231 | 0.0008355304
Stack1 | 528Cycles | 528 | 3B | 0.7 | data\Realistic accelerated stress tests for PEM fuel cells Test procedure development based on standardized automotive driving cycles\Stack1\EIS\528Cycles\Real_Ageing_EIS-3B-0_7.xlsx | Sheet4 | Cell 05 | ok | 0.00036928 | 0.0003400362 | 0.0001212648 | 0.001541913 | 0.001663178 | 1.015084e-05 | 9.925128e-06 | 0.0004006686 | -3.352818e-05 | 6.928511e-05 | 0.001136428 | -0.000348587 | 0.000846101
Stack1 | 528Cycles | 528 | 3B | 0.7 | data\Realistic accelerated stress tests for PEM fuel cells Test procedure development based on standardized automotive driving cycles\Stack1\EIS\528Cycles\Real_Ageing_EIS-3B-0_7.xlsx | Sheet5 | Cell 10 | ok | 0.0003547 | 0.0002718478 | 7.569974e-05 | 0.001659423 | 0.001735123 | 8.698235e-06 | 7.754038e-06 | 0.0003096977 | -1.004108e-06 | 3.786318e-05 | 0.001184966 | -0.0004018353 | 0.0009218964
Stack1 | 528Cycles | 528 | 3B | 0.7 | data\Realistic accelerated stress tests for PEM fuel cells Test procedure development based on standardized automotive driving cycles\Stack1\EIS\528Cycles\Real_Ageing_EIS-3B-0_7.xlsx | Sheet6 | Cell 15 | ok | 0.00038378 | 0.0003400146 | 0.0001056031 | 0.001549608 | 0.001655211 | 7.469715e-06 | 2.037096e-05 | 0.0003928162 | 1.372375e-05 | 5.455589e-05 | 0.001146186 | -0.0003308176 | 0.0008424734
Stack1 | 528Cycles | 528 | 3B | 0.7 | data\Realistic accelerated stress tests for PEM fuel cells Test procedure development based on standardized automotive driving cycles\Stack1\EIS\528Cycles\Real_Ageing_EIS-3B-0_7.xlsx | Sheet7 | Cell 20 | ok | 0.00038189 | 0.000347666 | 0.0001151201 | 0.001590194 | 0.001705314 | 1.1845e-05 | 1.142472e-05 | 0.000405226 | -6.138931e-06 | 5.788648e-05 | 0.001175703 | -0.0002997133 | 0.0008497101
Stack1 | 528Cycles | 528 | 3B | 0.7 | data\Realistic accelerated stress tests for PEM fuel cells Test procedure development based on standardized automotive driving cycles\Stack1\EIS\528Cycles\Real_Ageing_EIS-3B-0_7.xlsx | Sheet8 | Cell 22 | ok | 0.00039722 | 0.0003345678 | 0.00015244 | 0.001495612 | 0.001648052 | 1.285062e-05 | 1.68578e-05 | 0.0004107878 | -1.024423e-05 | 7.690533e-05 | 0.00111781 | -0.0003245166 | 0.0008151837
Stack1 | 528Cycles | 528 | 3B | 0.7 | data\Realistic accelerated stress tests for PEM fuel cells Test procedure development based on standardized automotive driving cycles\Stack1\EIS\528Cycles\Real_Ageing_EIS-3B-0_7.xlsx | Sheet9 | Cell 24 | ok | 0.00034931 | 0.0003309894 | 1.323405e-05 | 0.001547087 | 0.001560321 | 8.955575e-06 | 1.044552e-05 | 0.0003376064 | -2.462783e-05 | 2.550127e-05 | 0.001119132 | -0.000403113 | 0.0008722782
Stack1 | 528Cycles | 528 | 4 | 0.3 | data\Realistic accelerated stress tests for PEM fuel cells Test procedure development based on standardized automotive driving cycles\Stack1\EIS\528Cycles\Real_Ageing_EIS-4-0_3.xlsx | Sheet1 | Whole Stack | ok | 0.0068845 | 0 | 0.008732009 | 0.05485839 | 0.0635904 | 0.001818047 | 0.0003565572 | 0.001080556 | -0.001038717 | 0.004487865 | 0.03499935 | -0.01330041 | 0.03048379
Stack1 | 528Cycles | 528 | 4 | 0.3 | data\Realistic accelerated stress tests for PEM fuel cells Test procedure development based on standardized automotive driving cycles\Stack1\EIS\528Cycles\Real_Ageing_EIS-4-0_3.xlsx | Sheet2 | Cell 01 | ok | 0.00032046 | 0.0002480398 | 7.834498e-05 | 0.001618776 | 0.001697121 | 1.378825e-05 | 2.858298e-05 | 0.0002872123 | 2.202578e-06 | 3.923436e-05 | 0.001155759 | -0.000169101 | 0.0008268639
Stack1 | 528Cycles | 528 | 4 | 0.3 | data\Realistic accelerated stress tests for PEM fuel cells Test procedure development based on standardized automotive driving cycles\Stack1\EIS\528Cycles\Real_Ageing_EIS-4-0_3.xlsx | Sheet3 | Cell 03 | ok | 0.00031991 | 0.0001593399 | 0.0001661153 | 0.001936361 | 0.002102477 | 1.899135e-05 | 1.897141e-05 | 0.0002423976 | -5.972891e-05 | 0.000102304 | 0.001305014 | -0.0003295978 | 0.001022746
Stack1 | 528Cycles | 528 | 4 | 0.3 | data\Realistic accelerated stress tests for PEM fuel cells Test procedure development based on standardized automotive driving cycles\Stack1\EIS\528Cycles\Real_Ageing_EIS-4-0_3.xlsx | Sheet4 | Cell 05 | ok | 0.00035369 | 0.0002435948 | 0.0001411945 | 0.001617662 | 0.001758856 | 2.236814e-05 | 3.123626e-05 | 0.0003141921 | -5.687022e-05 | 9.065426e-05 | 0.001194816 | -0.0001473154 | 0.000822137
Stack1 | 528Cycles | 528 | 4 | 0.3 | data\Realistic accelerated stress tests for PEM fuel cells Test procedure development based on standardized automotive driving cycles\Stack1\EIS\528Cycles\Real_Ageing_EIS-4-0_3.xlsx | Sheet5 | Cell 10 | ok | 0.00036419 | 0.0002675391 | 0.000136112 | 0.001942054 | 0.002078166 | 2.745966e-05 | 1.122293e-05 | 0.0003355951 | -3.425948e-05 | 7.61927e-05 | 0.001335483 | -0.0003109553 | 0.001019601
Stack1 | 528Cycles | 528 | 4 | 0.3 | data\Realistic accelerated stress tests for PEM fuel cells Test procedure development based on standardized automotive driving cycles\Stack1\EIS\528Cycles\Real_Ageing_EIS-4-0_3.xlsx | Sheet6 | Cell 15 | ok | 0.00031435 | 0.000269232 | 3.943396e-05 | 0.001854307 | 0.001893741 | 7.267534e-06 | 2.927323e-05 | 0.0002889489 | 2.362984e-05 | 3.077546e-05 | 0.001272072 | -0.0002751912 | 0.0009671315
Stack1 | 528Cycles | 528 | 4 | 0.3 | data\Realistic accelerated stress tests for PEM fuel cells Test procedure development based on standardized automotive driving cycles\Stack1\EIS\528Cycles\Real_Ageing_EIS-4-0_3.xlsx | Sheet7 | Cell 20 | ok | 0.00038501 | 0.0003119704 | 0.0001834345 | 0.001880608 | 0.002064042 | 1.431468e-05 | 1.349652e-05 | 0.0004036877 | -1.534717e-05 | 9.299241e-05 | 0.001324081 | -0.0002467011 | 0.0009721279
Stack1 | 528Cycles | 528 | 4 | 0.3 | data\Realistic accelerated stress tests for PEM fuel cells Test procedure development based on standardized automotive driving cycles\Stack1\EIS\528Cycles\Real_Ageing_EIS-4-0_3.xlsx | Sheet8 | Cell 22 | ok | 0.00034498 | 0.0002901838 | 7.302661e-05 | 0.001807906 | 0.001880932 | 1.547238e-05 | 1.983626e-05 | 0.0003266971 | 9.40809e-08 | 3.651343e-05 | 0.001261539 | -0.0002881128 | 0.000948757
Stack1 | 528Cycles | 528 | 4 | 0.3 | data\Realistic accelerated stress tests for PEM fuel cells Test procedure development based on standardized automotive driving cycles\Stack1\EIS\528Cycles\Real_Ageing_EIS-4-0_3.xlsx | Sheet9 | Cell 24 | ok | 0.00034478 | 0.0001919388 | 0.0001508335 | 0.001785883 | 0.001936716 | 2.512795e-05 | 3.78179e-05 | 0.0002673555 | -3.312118e-05 | 8.236928e-05 | 0.001269108 | -0.0001718112 | 0.0009093204
Stack1 | 528Cycles | 528 | 4 | 0.7 | data\Realistic accelerated stress tests for PEM fuel cells Test procedure development based on standardized automotive driving cycles\Stack1\EIS\528Cycles\Real_Ageing_EIS-4-0_7.xlsx | Sheet1 | Whole Stack | ok | 0.0076964 | 0 | 0.0151563 | 0.0470206 | 0.0621769 | 0.0005758127 | 0.0002032711 | 0.004564997 | 0.008202224 | 0.007578149 | 0.0311667 | -0.01246523 | 0.02661045
Stack1 | 528Cycles | 528 | 4 | 0.7 | data\Realistic accelerated stress tests for PEM fuel cells Test procedure development based on standardized automotive driving cycles\Stack1\EIS\528Cycles\Real_Ageing_EIS-4-0_7.xlsx | Sheet2 | Cell 01 | ok | 0.00031812 | 0.0002826001 | 8.260314e-05 | 0.001697732 | 0.001780336 | 8.638744e-06 | 8.206678e-06 | 0.0003239016 | -1.185903e-05 | 4.297041e-05 | 0.001159153 | -0.0004086442 | 0.0009421061
Stack1 | 528Cycles | 528 | 4 | 0.7 | data\Realistic accelerated stress tests for PEM fuel cells Test procedure development based on standardized automotive driving cycles\Stack1\EIS\528Cycles\Real_Ageing_EIS-4-0_7.xlsx | Sheet3 | Cell 03 | ok | 0.00032535 | 0.0002937424 | 4.431908e-05 | 0.001700936 | 0.001745256 | 8.350296e-06 | 1.57836e-05 | 0.0003159019 | -5.108388e-06 | 2.274073e-05 | 0.001185724 | -0.0003319842 | 0.0009129675
Stack1 | 528Cycles | 528 | 4 | 0.7 | data\Realistic accelerated stress tests for PEM fuel cells Test procedure development based on standardized automotive driving cycles\Stack1\EIS\528Cycles\Real_Ageing_EIS-4-0_7.xlsx | Sheet4 | Cell 05 | ok | 0.0003436 | 0.0002981791 | 5.931776e-05 | 0.001619238 | 0.001678556 | 1.586777e-05 | 1.225681e-05 | 0.000327838 | -1.127205e-05 | 3.172867e-05 | 0.001157245 | -0.0003382396 | 0.0008774331
Stack1 | 528Cycles | 528 | 4 | 0.7 | data\Realistic accelerated stress tests for PEM fuel cells Test procedure development based on standardized automotive driving cycles\Stack1\EIS\528Cycles\Real_Ageing_EIS-4-0_7.xlsx | Sheet5 | Cell 10 | ok | 0.00033138 | 0.0002217781 | 0.0001010012 | 0.00191103 | 0.002012031 | 9.895475e-06 | 8.286278e-06 | 0.0002722787 | -1.804278e-05 | 5.362697e-05 | 0.001288764 | -0.0004527004 | 0.00105733
Stack1 | 528Cycles | 528 | 4 | 0.7 | data\Realistic accelerated stress tests for PEM fuel cells Test procedure development based on standardized automotive driving cycles\Stack1\EIS\528Cycles\Real_Ageing_EIS-4-0_7.xlsx | Sheet6 | Cell 15 | ok | 0.00033576 | 0.000264987 | 8.459768e-05 | 0.001901108 | 0.001985706 | 1.800136e-05 | 1.303154e-05 | 0.0003072859 | -2.590977e-05 | 4.960351e-05 | 0.0012898 | -0.0004109684 | 0.001035591
Stack1 | 528Cycles | 528 | 4 | 0.7 | data\Realistic accelerated stress tests for PEM fuel cells Test procedure development based on standardized automotive driving cycles\Stack1\EIS\528Cycles\Real_Ageing_EIS-4-0_7.xlsx | Sheet7 | Cell 20 | ok | 0.00034491 | 0.0003121185 | 0.0001000271 | 0.001621144 | 0.001721171 | 1.038295e-05 | 1.999257e-05 | 0.0003621321 | -2.067167e-05 | 5.411722e-05 | 0.001174831 | -0.0002347775 | 0.0008438885
Stack1 | 528Cycles | 528 | 4 | 0.7 | data\Realistic accelerated stress tests for PEM fuel cells Test procedure development based on standardized automotive driving cycles\Stack1\EIS\528Cycles\Real_Ageing_EIS-4-0_7.xlsx | Sheet8 | Cell 22 | ok | 0.0003266 | 0.0003076702 | 3.083313e-05 | 0.001771629 | 0.001802462 | 6.756745e-06 | 1.851827e-05 | 0.0003230867 | -2.181793e-05 | 2.671502e-05 | 0.00122328 | -0.000389558 | 0.0009676895
Stack1 | 528Cycles | 528 | 4 | 0.7 | data\Realistic accelerated stress tests for PEM fuel cells Test procedure development based on standardized automotive driving cycles\Stack1\EIS\528Cycles\Real_Ageing_EIS-4-0_7.xlsx | Sheet9 | Cell 24 | ok | 0.00035703 | 0.0003000046 | 0.0001032847 | 0.001854482 | 0.001957766 | 1.706874e-05 | 1.539508e-05 | 0.0003516469 | -2.496526e-05 | 5.736022e-05 | 0.001270679 | -0.000437065 | 0.001025086
Stack1 | 528Cycles | 528 | 5 | 0.3 | data\Realistic accelerated stress tests for PEM fuel cells Test procedure development based on standardized automotive driving cycles\Stack1\EIS\528Cycles\Real_Ageing_EIS-5-0_3.xlsx | Sheet1 | Whole Stack | ok | 0.0073839 | 0 | 0.006233437 | 0.07108549 | 0.07731893 | 0.00110452 | 0.0003495716 | 0.002496362 | 0.002989312 | 0.004318555 | 0.0435494 | -0.01693712 | 0.03937198
Stack1 | 528Cycles | 528 | 5 | 0.3 | data\Realistic accelerated stress tests for PEM fuel cells Test procedure development based on standardized automotive driving cycles\Stack1\EIS\528Cycles\Real_Ageing_EIS-5-0_3.xlsx | Sheet2 | Cell 01 | ok | 0.00031041 | 0.0001660094 | 0.0001417911 | 0.002545482 | 0.002687273 | 2.152693e-05 | 1.846868e-05 | 0.0002369049 | -1.26279e-05 | 7.201139e-05 | 0.001603398 | -0.0004655389 | 0.001355211
Stack1 | 528Cycles | 528 | 5 | 0.3 | data\Realistic accelerated stress tests for PEM fuel cells Test procedure development based on standardized automotive driving cycles\Stack1\EIS\528Cycles\Real_Ageing_EIS-5-0_3.xlsx | Sheet3 | Cell 03 | ok | 0.00035135 | 0.0001850875 | 0.0001479194 | 0.0024671 | 0.002615019 | 1.31135e-05 | 1.169681e-05 | 0.0002590472 | 3.561897e-05 | 8.208987e-05 | 0.001588132 | -0.0004316071 | 0.001306878
Stack1 | 528Cycles | 528 | 5 | 0.3 | data\Realistic accelerated stress tests for PEM fuel cells Test procedure development based on standardized automotive driving cycles\Stack1\EIS\528Cycles\Real_Ageing_EIS-5-0_3.xlsx | Sheet4 | Cell 05 | ok | 0.00036212 | 0.0002962714 | 8.662235e-05 | 0.002264218349 | 0.002350841 | 1.936585e-05 | 1.658893e-05 | 0.0003395826 | -8.604304e-06 | 4.415758e-05 | 0.001510352 | -0.0003232716 | 0.00117736
Stack1 | 528Cycles | 528 | 5 | 0.3 | data\Realistic accelerated stress tests for PEM fuel cells Test procedure development based on standardized automotive driving cycles\Stack1\EIS\528Cycles\Real_Ageing_EIS-5-0_3.xlsx | Sheet5 | Cell 10 | ok | 0.00035795 | 0.0002815393 | 0.0001294082 | 0.002723663 | 0.002853071 | 1.76461e-05 | 1.140207e-05 | 0.0003462434 | -7.923016e-05 | 0.0001022939 | 0.001722308 | -0.0005269048 | 0.00146021
Stack1 | 528Cycles | 528 | 5 | 0.3 | data\Realistic accelerated stress tests for PEM fuel cells Test procedure development based on standardized automotive driving cycles\Stack1\EIS\528Cycles\Real_Ageing_EIS-5-0_3.xlsx | Sheet6 | Cell 15 | ok | 0.00037235 | 0.0003149781 | 0.0002680989 | 0.002428539 | 0.002696638 | 1.374359e-05 | 1.829945e-05 | 0.0004490276 | -6.020057e-05 | 0.0001469468 | 0.001596701 | -0.0003559319 | 0.001265361
Stack1 | 528Cycles | 528 | 5 | 0.3 | data\Realistic accelerated stress tests for PEM fuel cells Test procedure development based on standardized automotive driving cycles\Stack1\EIS\528Cycles\Real_Ageing_EIS-5-0_3.xlsx | Sheet7 | Cell 20 | ok | 0.00042239 | 0.0002180405 | 0.0001649545 | 0.002260737 | 0.002425691 | 4.2419e-05 | 1.098759e-05 | 0.0003005177 | 2.181731e-05 | 8.531405e-05 | 0.001542311 | -0.0002481898 | 0.001157295
Stack1 | 528Cycles | 528 | 5 | 0.3 | data\Realistic accelerated stress tests for PEM fuel cells Test procedure development based on standardized automotive driving cycles\Stack1\EIS\528Cycles\Real_Ageing_EIS-5-0_3.xlsx | Sheet8 | Cell 22 | ok | 0.00036829 | 0.0002668698 | 0.000145234 | 0.001760839 | 0.001906073 | 2.394004e-05 | 3.244354e-05 | 0.0003394868 | -6.684733e-05 | 9.870054e-05 | 0.001278794 | -0.000149595 | 0.000893038
Stack1 | 528Cycles | 528 | 5 | 0.3 | data\Realistic accelerated stress tests for PEM fuel cells Test procedure development based on standardized automotive driving cycles\Stack1\EIS\528Cycles\Real_Ageing_EIS-5-0_3.xlsx | Sheet9 | Cell 24 | ok | 0.00038168 | 0.0002960793 | 0.0001408844 | 0.001979508 | 0.002120393 | 2.162707e-05 | 2.386151e-05 | 0.0003665215 | -4.139535e-05 | 8.170482e-05 | 0.001390134 | -0.000237051 | 0.001017746
Stack1 | 528Cycles | 528 | 5 | 0.7 | data\Realistic accelerated stress tests for PEM fuel cells Test procedure development based on standardized automotive driving cycles\Stack1\EIS\528Cycles\Real_Ageing_EIS-5-0_7.xlsx | Sheet1 | Whole Stack | ok | 0.0080362 | 0 | 0.01694793 | 0.05257498 | 0.06952291 | 0.0005458791 | 0.0002997342 | 0.005133211 | 0.009091438 | 0.008473964 | 0.03447865 | -0.01203809 | 0.02891276
Stack1 | 528Cycles | 528 | 5 | 0.7 | data\Realistic accelerated stress tests for PEM fuel cells Test procedure development based on standardized automotive driving cycles\Stack1\EIS\528Cycles\Real_Ageing_EIS-5-0_7.xlsx | Sheet2 | Cell 01 | ok | 0.00032334 | 0.0003055536 | 1.953138e-05 | 0.001800806 | 0.001820337 | 4.793392e-06 | 1.964467e-05 | 0.0003153193 | 8.341099e-06 | 1.2843e-05 | 0.001241919 | -0.0002931968 | 0.0009469372
Stack1 | 528Cycles | 528 | 5 | 0.7 | data\Realistic accelerated stress tests for PEM fuel cells Test procedure development based on standardized automotive driving cycles\Stack1\EIS\528Cycles\Real_Ageing_EIS-5-0_7.xlsx | Sheet3 | Cell 03 | ok | 0.00033889 | 0.0003072148 | 3.900275e-05 | 0.002194949 | 0.002233952 | 6.391436e-06 | 1.088968e-05 | 0.0003267161 | -1.678879e-06 | 1.957351e-05 | 0.001439211 | -0.0004783105 | 0.001197176
Stack1 | 528Cycles | 528 | 5 | 0.7 | data\Realistic accelerated stress tests for PEM fuel cells Test procedure development based on standardized automotive driving cycles\Stack1\EIS\528Cycles\Real_Ageing_EIS-5-0_7.xlsx | Sheet4 | Cell 05 | ok | 0.00037052 | 0.000339174 | 7.537148e-05 | 0.001663638 | 0.00173901 | 5.339603e-06 | 1.374937e-05 | 0.0003768598 | 6.091986e-06 | 3.817496e-05 | 0.001213084 | -0.0002338215 | 0.0008640577
Stack1 | 528Cycles | 528 | 5 | 0.7 | data\Realistic accelerated stress tests for PEM fuel cells Test procedure development based on standardized automotive driving cycles\Stack1\EIS\528Cycles\Real_Ageing_EIS-5-0_7.xlsx | Sheet5 | Cell 10 | ok | 0.00034717 | 0.0001516824 | 0.0001891159 | 0.002385374 | 0.00257449 | 4.182568e-06 | 1.031748e-05 | 0.0002462403 | 3.242496e-07 | 9.45585e-05 | 0.001544542 | -0.0005297011 | 0.001305023
Stack1 | 528Cycles | 528 | 5 | 0.7 | data\Realistic accelerated stress tests for PEM fuel cells Test procedure development based on standardized automotive driving cycles\Stack1\EIS\528Cycles\Real_Ageing_EIS-5-0_7.xlsx | Sheet6 | Cell 15 | ok | 0.00036075 | 0.0003256954 | 0.000113484 | 0.001901211 | 0.002014695 | 8.657335e-06 | 1.671433e-05 | 0.0003824374 | -3.470892e-06 | 5.684806e-05 | 0.001322074 | -0.0002966048 | 0.000995804
Stack1 | 528Cycles | 528 | 5 | 0.7 | data\Realistic accelerated stress tests for PEM fuel cells Test procedure development based on standardized automotive driving cycles\Stack1\EIS\528Cycles\Real_Ageing_EIS-5-0_7.xlsx | Sheet7 | Cell 20 | ok | 0.00035739 | 0.0003149386 | 6.881631e-05 | 0.002308896 | 0.002377712 | 1.404227e-05 | 1.289202e-05 | 0.0003493468 | -1.488862e-05 | 3.749123e-05 | 0.001519938 | -0.0004383982 | 0.001234886
Stack1 | 528Cycles | 528 | 5 | 0.7 | data\Realistic accelerated stress tests for PEM fuel cells Test procedure development based on standardized automotive driving cycles\Stack1\EIS\528Cycles\Real_Ageing_EIS-5-0_7.xlsx | Sheet8 | Cell 22 | ok | 0.00034748 | 0.0003277215 | 0.0001134218 | 0.002084703 | 0.002198124 | 1.401716e-05 | 1.107112e-05 | 0.0003844324 | -6.293763e-05 | 8.471877e-05 | 0.001389538 | -0.0004701275 | 0.001143467
Stack1 | 528Cycles | 528 | 5 | 0.7 | data\Realistic accelerated stress tests for PEM fuel cells Test procedure development based on standardized automotive driving cycles\Stack1\EIS\528Cycles\Real_Ageing_EIS-5-0_7.xlsx | Sheet9 | Cell 24 | ok | 0.00036133 | 0.0002944217 | 7.156298e-05 | 0.001823268 | 0.001894831 | 1.561967e-05 | 1.331898e-05 | 0.0003302032 | -3.975462e-06 | 3.600166e-05 | 0.001281376 | -0.0003401012 | 0.0009730084
Stack1 | 528Cycles | 528 | 6 | 0.3 | data\Realistic accelerated stress tests for PEM fuel cells Test procedure development based on standardized automotive driving cycles\Stack1\EIS\528Cycles\Real_Ageing_EIS-6-0_3.xlsx | Sheet1 | Whole Stack | ok | 0.0058208 | 0 | 0.006540257 | 0.04831923 | 0.05485948 | 0.001241939 | 0.0005543667 | 0.001373389 | -0.0009087632 | 0.003394052 | 0.0317608 | -0.01128697 | 0.02666613
Stack1 | 528Cycles | 528 | 6 | 0.3 | data\Realistic accelerated stress tests for PEM fuel cells Test procedure development based on standardized automotive driving cycles\Stack1\EIS\528Cycles\Real_Ageing_EIS-6-0_3.xlsx | Sheet2 | Cell 01 | ok | 0.00030717 | 0.0002341298 | 9.165906e-05 | 0.001665539 | 0.001757198 | 9.639976e-06 | 2.087569e-05 | 0.0002799593 | -2.151602e-05 | 5.062889e-05 | 0.001161836 | -0.0002926245 | 0.0008826855
Stack1 | 528Cycles | 528 | 6 | 0.3 | data\Realistic accelerated stress tests for PEM fuel cells Test procedure development based on standardized automotive driving cycles\Stack1\EIS\528Cycles\Real_Ageing_EIS-6-0_3.xlsx | Sheet3 | Cell 03 | ok | 0.00032426 | 0.0001632842 | 0.0001514615 | 0.001984013 | 0.002135474 | 1.306239e-05 | 1.135607e-05 | 0.000239015 | 1.469985e-05 | 7.714424e-05 | 0.001320605 | -0.0004229246 | 0.001078398
Stack1 | 528Cycles | 528 | 6 | 0.3 | data\Realistic accelerated stress tests for PEM fuel cells Test procedure development based on standardized automotive driving cycles\Stack1\EIS\528Cycles\Real_Ageing_EIS-6-0_3.xlsx | Sheet4 | Cell 05 | ok | 0.00034911 | 0.0002248995 | 0.0001332217 | 0.001881048 | 0.00201427 | 1.631849e-05 | 1.035325e-05 | 0.0002915103 | -3.152697e-05 | 7.3695e-05 | 0.001291276 | -0.0003792478 | 0.001014108
Stack1 | 528Cycles | 528 | 6 | 0.3 | data\Realistic accelerated stress tests for PEM fuel cells Test procedure development based on standardized automotive driving cycles\Stack1\EIS\528Cycles\Real_Ageing_EIS-6-0_3.xlsx | Sheet5 | Cell 10 | ok | 0.00035912 | 0.0001914796 | 0.0001540963 | 0.00181932 | 0.001973417 | 2.637547e-05 | 1.729685e-05 | 0.0002685277 | 3.158286e-07 | 7.704879e-05 | 0.001276342 | -0.0002990827 | 0.0009575657
Stack1 | 528Cycles | 528 | 6 | 0.3 | data\Realistic accelerated stress tests for PEM fuel cells Test procedure development based on standardized automotive driving cycles\Stack1\EIS\528Cycles\Real_Ageing_EIS-6-0_3.xlsx | Sheet6 | Cell 15 | ok | 0.00033806 | 0.0003154851 | 4.80621e-05 | 0.001788614 | 0.001836676 | 2.968143e-05 | 3.056774e-05 | 0.0003395162 | 4.05024e-05 | 4.709496e-05 | 0.001255899 | -0.0002632499 | 0.0009322476
Stack1 | 528Cycles | 528 | 6 | 0.3 | data\Realistic accelerated stress tests for PEM fuel cells Test procedure development based on standardized automotive driving cycles\Stack1\EIS\528Cycles\Real_Ageing_EIS-6-0_3.xlsx | Sheet7 | Cell 20 | ok | 0.00035577 | 0.0002695502 | 6.840393e-05 | 0.001582198 | 0.001650602 | 1.354411e-05 | 3.580289e-05 | 0.0003037522 | 2.373189e-05 | 4.162904e-05 | 0.001184426 | -0.000131434 | 0.0008019428
Stack1 | 528Cycles | 528 | 6 | 0.3 | data\Realistic accelerated stress tests for PEM fuel cells Test procedure development based on standardized automotive driving cycles\Stack1\EIS\528Cycles\Real_Ageing_EIS-6-0_3.xlsx | Sheet8 | Cell 22 | ok | 0.00034754 | 0.0002417922 | 0.0001076116 | 0.001703485 | 0.001811096 | 1.834361e-05 | 2.40268e-05 | 0.000295598 | -1.467138e-05 | 5.577019e-05 | 0.001219879 | -0.0002522264 | 0.0008883035
Stack1 | 528Cycles | 528 | 6 | 0.3 | data\Realistic accelerated stress tests for PEM fuel cells Test procedure development based on standardized automotive driving cycles\Stack1\EIS\528Cycles\Real_Ageing_EIS-6-0_3.xlsx | Sheet9 | Cell 24 | ok | 0.00034621 | 0.0002722815 | 9.525625e-05 | 0.001499819 | 0.001595076 | 1.447704e-05 | 4.814079e-05 | 0.0003199097 | -3.173113e-05 | 5.723026e-05 | 0.001140255 | -0.0001195053 | 0.0007593721
Stack1 | 528Cycles | 528 | 6 | 0.7 | data\Realistic accelerated stress tests for PEM fuel cells Test procedure development based on standardized automotive driving cycles\Stack1\EIS\528Cycles\Real_Ageing_EIS-6-0_7.xlsx | Sheet1 | Whole Stack | ok | 0.0079213 | 0 | 0.01912807 | 0.04803137 | 0.06715944 | 0.000456861 | 0.0002572215 | 0.005199911 | 0.01029167 | 0.009564036 | 0.03173746 | -0.01446882 | 0.02803747
Stack1 | 528Cycles | 528 | 6 | 0.7 | data\Realistic accelerated stress tests for PEM fuel cells Test procedure development based on standardized automotive driving cycles\Stack1\EIS\528Cycles\Real_Ageing_EIS-6-0_7.xlsx | Sheet2 | Cell 01 | ok | 0.00032788 | 0.0002942772 | 6.805909e-05 | 0.00168673 | 0.001754789 | 9.265588e-06 | 1.265333e-05 | 0.0003283067 | -5.309995e-07 | 3.403369e-05 | 0.001164195 | -0.0004371964 | 0.00094995
Stack1 | 528Cycles | 528 | 6 | 0.7 | data\Realistic accelerated stress tests for PEM fuel cells Test procedure development based on standardized automotive driving cycles\Stack1\EIS\528Cycles\Real_Ageing_EIS-6-0_7.xlsx | Sheet3 | Cell 03 | ok | 0.00033383 | 0.0002495591 | 7.722937e-05 | 0.00181387 | 0.001891099 | 7.281281e-06 | 8.785099e-06 | 0.0002881738 | 9.970621e-06 | 3.988116e-05 | 0.001236646 | -0.0004597434 | 0.001016806
Stack1 | 528Cycles | 528 | 6 | 0.7 | data\Realistic accelerated stress tests for PEM fuel cells Test procedure development based on standardized automotive driving cycles\Stack1\EIS\528Cycles\Real_Ageing_EIS-6-0_7.xlsx | Sheet4 | Cell 05 | ok | 0.00035199 | 0.000326061 | 8.093803e-05 | 0.001628046 | 0.001708984 | 6.678034e-06 | 1.018226e-05 | 0.0003665301 | -9.8971e-06 | 4.166166e-05 | 0.001157061 | -0.000429437 | 0.000920353
Stack1 | 528Cycles | 528 | 6 | 0.7 | data\Realistic accelerated stress tests for PEM fuel cells Test procedure development based on standardized automotive driving cycles\Stack1\EIS\528Cycles\Real_Ageing_EIS-6-0_7.xlsx | Sheet5 | Cell 10 | ok | 0.00033964 | 0.0002982028 | 3.851752e-05 | 0.001752453 | 0.00179097 | 1.015934e-05 | 7.779168e-06 | 0.0003174616 | -4.49171e-06 | 1.977563e-05 | 0.001215217 | -0.0004489655 | 0.000984552
Stack1 | 528Cycles | 528 | 6 | 0.7 | data\Realistic accelerated stress tests for PEM fuel cells Test procedure development based on standardized automotive driving cycles\Stack1\EIS\528Cycles\Real_Ageing_EIS-6-0_7.xlsx | Sheet6 | Cell 15 | ok | 0.00034303 | 0.000327634 | 7.714727e-05 | 0.001857377 | 0.001934524 | 3.758909e-06 | 2.469575e-05 | 0.0003662077 | 8.243243e-06 | 3.94446e-05 | 0.001281773 | -0.0003978321 | 0.001010313
Stack1 | 528Cycles | 528 | 6 | 0.7 | data\Realistic accelerated stress tests for PEM fuel cells Test procedure development based on standardized automotive driving cycles\Stack1\EIS\528Cycles\Real_Ageing_EIS-6-0_7.xlsx | Sheet7 | Cell 20 | ok | 0.00035048 | 0.0003263983 | 5.960659e-05 | 0.001724357 | 0.001783964 | 7.110667e-06 | 1.444146e-05 | 0.0003562016 | 4.826552e-07 | 2.98072e-05 | 0.001222649 | -0.0003383783 | 0.0009262028
Stack1 | 528Cycles | 528 | 6 | 0.7 | data\Realistic accelerated stress tests for PEM fuel cells Test procedure development based on standardized automotive driving cycles\Stack1\EIS\528Cycles\Real_Ageing_EIS-6-0_7.xlsx | Sheet8 | Cell 22 | ok | 0.00037739 | 0.0003065273 | 8.312502e-05 | 0.001745067 | 0.001828192 | 2.119681e-05 | 1.821894e-05 | 0.0003480898 | 1.101839e-05 | 4.299822e-05 | 0.001224842 | -0.0004164288 | 0.0009668133
Stack1 | 528Cycles | 528 | 6 | 0.7 | data\Realistic accelerated stress tests for PEM fuel cells Test procedure development based on standardized automotive driving cycles\Stack1\EIS\528Cycles\Real_Ageing_EIS-6-0_7.xlsx | Sheet9 | Cell 24 | ok | 0.00033705 | 0.0002609113 | 7.094514e-05 | 0.001756877 | 0.001827822 | 1.045628e-05 | 1.216312e-05 | 0.0002963838 | -9.205279e-06 | 3.664751e-05 | 0.001212097 | -0.0005017807 | 0.001011651
Stack1 | 528Cycles | 528 | 6 | 1 | data\Realistic accelerated stress tests for PEM fuel cells Test procedure development based on standardized automotive driving cycles\Stack1\EIS\528Cycles\Real_Ageing_EIS-6-1_0.xlsx | Sheet1 | Whole Stack | ok | 0.0080989 | 0.00080645 | 0.005737847 | 0.06552087 | 0.07125872 | 0.001459463 | 0.0001535658 | 0.003675374 | 0.002362233 | 0.003716297 | 0.04063923 | -0.0219377 | 0.03942726
Stack1 | 528Cycles | 528 | 6 | 1 | data\Realistic accelerated stress tests for PEM fuel cells Test procedure development based on standardized automotive driving cycles\Stack1\EIS\528Cycles\Real_Ageing_EIS-6-1_0.xlsx | Sheet2 | Cell 01 | ok | 0.00033191 | 0.0003121642 | 5.788617e-05 | 0.002225336 | 0.002283222 | 5.236853e-06 | 8.404417e-06 | 0.0003411073 | 2.708108e-06 | 2.906951e-05 | 0.001436639 | -0.0006611886 | 0.001294295
Stack1 | 528Cycles | 528 | 6 | 1 | data\Realistic accelerated stress tests for PEM fuel cells Test procedure development based on standardized automotive driving cycles\Stack1\EIS\528Cycles\Real_Ageing_EIS-6-1_0.xlsx | Sheet3 | Cell 03 | ok | 0.00033613 | 0.0002861112 | 4.893723e-05 | 0.002681532 | 0.00273047 | 6.00014e-06 | 7.007076e-06 | 0.0003105799 | -8.085807e-07 | 2.448197e-05 | 0.001673008 | -0.0008257824 | 0.001574665
Stack1 | 528Cycles | 528 | 6 | 1 | data\Realistic accelerated stress tests for PEM fuel cells Test procedure development based on standardized automotive driving cycles\Stack1\EIS\528Cycles\Real_Ageing_EIS-6-1_0.xlsx | Sheet4 | Cell 05 | ok | 0.000366 | 0.0003438848 | 0.0001322397 | 0.001888267 | 0.002020507 | 6.272773e-06 | 1.270135e-05 | 0.0004100047 | -2.00083e-05 | 6.908085e-05 | 0.001309106 | -0.000469275 | 0.001054328
Stack1 | 528Cycles | 528 | 6 | 1 | data\Realistic accelerated stress tests for PEM fuel cells Test procedure development based on standardized automotive driving cycles\Stack1\EIS\528Cycles\Real_Ageing_EIS-6-1_0.xlsx | Sheet5 | Cell 10 | ok | 0.0003482 | 0.0003033325 | 6.973326e-05 | 0.00214826 | 0.002217993 | 1.158348e-05 | 9.038034e-06 | 0.0003381992 | -3.562894e-05 | 3.486663e-05 | 0.001426394 | -0.0005674749 | 0.001214818
Stack1 | 528Cycles | 528 | 6 | 1 | data\Realistic accelerated stress tests for PEM fuel cells Test procedure development based on standardized automotive driving cycles\Stack1\EIS\528Cycles\Real_Ageing_EIS-6-1_0.xlsx | Sheet6 | Cell 15 | ok | 0.00035725 | 0.0003316181 | 8.70283e-05 | 0.002165473 | 0.002252502 | 6.142528e-06 | 2.066951e-05 | 0.0003751322 | 2.976213e-06 | 4.361581e-05 | 0.00144401 | -0.0004923664 | 0.00118943
Stack1 | 528Cycles | 528 | 6 | 1 | data\Realistic accelerated stress tests for PEM fuel cells Test procedure development based on standardized automotive driving cycles\Stack1\EIS\528Cycles\Real_Ageing_EIS-6-1_0.xlsx | Sheet7 | Cell 20 | ok | 0.00036308 | 0.0003348089 | 6.702802e-05 | 0.002087297 | 0.002154325 | 8.101357e-06 | 1.256679e-05 | 0.0003683229 | -4.937141e-07 | 3.351765e-05 | 0.001410978 | -0.000461901 | 0.001141295
Stack1 | 528Cycles | 528 | 6 | 1 | data\Realistic accelerated stress tests for PEM fuel cells Test procedure development based on standardized automotive driving cycles\Stack1\EIS\528Cycles\Real_Ageing_EIS-6-1_0.xlsx | Sheet8 | Cell 22 | ok | 0.00034874 | 0.0003283863 | 6.183235e-05 | 0.002206 | 0.002267832 | 7.575728e-06 | 1.307677e-05 | 0.0003593024 | -1.849421e-05 | 3.602563e-05 | 0.001448043 | -0.000611803 | 0.001261313
Stack1 | 528Cycles | 528 | 6 | 1 | data\Realistic accelerated stress tests for PEM fuel cells Test procedure development based on standardized automotive driving cycles\Stack1\EIS\528Cycles\Real_Ageing_EIS-6-1_0.xlsx | Sheet9 | Cell 24 | ok | 0.00034164 | 0.0002996715 | 2.748132e-05 | 0.002405957 | 0.002433438 | 1.087029e-05 | 1.345763e-05 | 0.0003134122 | -3.20531e-05 | 3.487416e-05 | 0.001549226 | -0.0006866972 | 0.001385175
Stack1 | 528Cycles | 528 | 7 | 0.3 | data\Realistic accelerated stress tests for PEM fuel cells Test procedure development based on standardized automotive driving cycles\Stack1\EIS\528Cycles\Real_Ageing_EIS-7-0_3.xlsx | Sheet1 | Whole Stack | ok | 0.0072085 | 0 | 0.009158721 | 0.04278156 | 0.05194028 | 0.0007037474 | 0.0003583615 | 0.001972777 | -0.005075486 | 0.006836015 | 0.02927276 | -0.01006176 | 0.02363904
Stack1 | 528Cycles | 528 | 7 | 0.3 | data\Realistic accelerated stress tests for PEM fuel cells Test procedure development based on standardized automotive driving cycles\Stack1\EIS\528Cycles\Real_Ageing_EIS-7-0_3.xlsx | Sheet2 | Cell 01 | ok | 0.00032561 | 0.0002567496 | 8.180845e-05 | 0.001614473 | 0.001696281 | 1.168507e-05 | 1.476353e-05 | 0.0002976539 | -6.168855e-06 | 4.136678e-05 | 0.001142909 | -0.0002891243 | 0.0008574517
Stack1 | 528Cycles | 528 | 7 | 0.3 | data\Realistic accelerated stress tests for PEM fuel cells Test procedure development based on standardized automotive driving cycles\Stack1\EIS\528Cycles\Real_Ageing_EIS-7-0_3.xlsx | Sheet3 | Cell 03 | ok | 0.00034384 | 0.0002619797 | 7.62574e-05 | 0.001564843 | 0.001641101 | 1.156443e-05 | 1.920789e-05 | 0.0003001084 | 9.425755e-06 | 3.927649e-05 | 0.001137888 | -0.0002602408 | 0.0008245659
Stack1 | 528Cycles | 528 | 7 | 0.3 | data\Realistic accelerated stress tests for PEM fuel cells Test procedure development based on standardized automotive driving cycles\Stack1\EIS\528Cycles\Real_Ageing_EIS-7-0_3.xlsx | Sheet4 | Cell 05 | ok | 0.00031758 | 0 | 0.0003769942 | 0.00174087 | 0.002117864 | 1.29064e-05 | 1.350455e-05 | 0.0001159813 | 7.234367e-05 | 0.0002019028 | 0.00121348 | -0.0003814932 | 0.0009503651
Stack1 | 528Cycles | 528 | 7 | 0.3 | data\Realistic accelerated stress tests for PEM fuel cells Test procedure development based on standardized automotive driving cycles\Stack1\EIS\528Cycles\Real_Ageing_EIS-7-0_3.xlsx | Sheet5 | Cell 10 | ok | 0.00034672 | 0.0002919401 | 4.81044e-05 | 0.001646331 | 0.001694436 | 8.218491e-06 | 2.007864e-05 | 0.0003159923 | 1.644223e-05 | 2.913512e-05 | 0.001181845 | -0.000292642 | 0.0008736366
Stack1 | 528Cycles | 528 | 7 | 0.3 | data\Realistic accelerated stress tests for PEM fuel cells Test procedure development based on standardized automotive driving cycles\Stack1\EIS\528Cycles\Real_Ageing_EIS-7-0_3.xlsx | Sheet6 | Cell 15 | ok | 0.00033635 | 0.0002265755 | 0.0001230684 | 0.0016883 | 0.001811369 | 1.641439e-05 | 2.058872e-05 | 0.0002881096 | -4.029381e-05 | 7.355301e-05 | 0.001193251 | -0.0003303058 | 0.000906472
Stack1 | 528Cycles | 528 | 7 | 0.3 | data\Realistic accelerated stress tests for PEM fuel cells Test procedure development based on standardized automotive driving cycles\Stack1\EIS\528Cycles\Real_Ageing_EIS-7-0_3.xlsx | Sheet7 | Cell 20 | ok | 0.00035428 | 0.0002660638 | 8.843674e-05 | 0.001747438 | 0.001835875 | 1.260928e-05 | 1.480001e-05 | 0.0003102821 | -3.28384e-06 | 4.434014e-05 | 0.00123048 | -0.0003433869 | 0.0009387755
Stack1 | 528Cycles | 528 | 7 | 0.3 | data\Realistic accelerated stress tests for PEM fuel cells Test procedure development based on standardized automotive driving cycles\Stack1\EIS\528Cycles\Real_Ageing_EIS-7-0_3.xlsx | Sheet8 | Cell 22 | ok | 0.00034983 | 0.0001530651 | 0.000184384 | 0.001698787 | 0.001883171 | 1.514339e-05 | 1.268879e-05 | 0.0002452571 | 6.443755e-06 | 9.241692e-05 | 0.00119918 | -0.0003537188 | 0.0009201012
Stack1 | 528Cycles | 528 | 7 | 0.3 | data\Realistic accelerated stress tests for PEM fuel cells Test procedure development based on standardized automotive driving cycles\Stack1\EIS\528Cycles\Real_Ageing_EIS-7-0_3.xlsx | Sheet9 | Cell 24 | ok | 0.00034982 | 0.0001761814 | 0.0001754906 | 0.00168517 | 0.001860661 | 2.729168e-05 | 1.208028e-05 | 0.0002639267 | -4.426476e-05 | 9.827821e-05 | 0.001191792 | -0.000355967 | 0.0009146923
Stack1 | 528Cycles | 528 | 7 | 0.7 | data\Realistic accelerated stress tests for PEM fuel cells Test procedure development based on standardized automotive driving cycles\Stack1\EIS\528Cycles\Real_Ageing_EIS-7-0_7.xlsx | Sheet1 | Whole Stack | ok | 0.0080619 | 0 | 0.01192471 | 0.03825062 | 0.05017533 | 0.000384547 | 0.000166608 | 0.002517696 | -0.007599325 | 0.009659162 | 0.02694913 | -0.01134479 | 0.02223695
Stack1 | 528Cycles | 528 | 7 | 0.7 | data\Realistic accelerated stress tests for PEM fuel cells Test procedure development based on standardized automotive driving cycles\Stack1\EIS\528Cycles\Real_Ageing_EIS-7-0_7.xlsx | Sheet2 | Cell 01 | ok | 0.00032201 | 0.0002959269 | 2.364757e-05 | 0.001433602 | 0.00145725 | 5.233287e-06 | 1.291429e-05 | 0.0003077507 | 1.085558e-05 | 1.605134e-05 | 0.001037362 | -0.000374404 | 0.0008086918
Stack1 | 528Cycles | 528 | 7 | 0.7 | data\Realistic accelerated stress tests for PEM fuel cells Test procedure development based on standardized automotive driving cycles\Stack1\EIS\528Cycles\Real_Ageing_EIS-7-0_7.xlsx | Sheet3 | Cell 03 | ok | 0.0003427 | 0.0002882957 | 6.050154e-05 | 0.00151085 | 0.001571352 | 1.226014e-05 | 7.859251e-06 | 0.0003185464 | -9.111759e-06 | 3.159325e-05 | 0.00108551 | -0.0004146659 | 0.000861751
Stack1 | 528Cycles | 528 | 7 | 0.7 | data\Realistic accelerated stress tests for PEM fuel cells Test procedure development based on standardized automotive driving cycles\Stack1\EIS\528Cycles\Real_Ageing_EIS-7-0_7.xlsx | Sheet4 | Cell 05 | ok | 0.00035498 | 0.0003056629 | 5.491354e-05 | 0.001426759 | 0.001481673 | 1.234227e-05 | 1.112678e-05 | 0.0003331197 | -3.979413e-06 | 2.774365e-05 | 0.001066726 | -0.0003555075 | 0.0007970546
Stack1 | 528Cycles | 528 | 7 | 0.7 | data\Realistic accelerated stress tests for PEM fuel cells Test procedure development based on standardized automotive driving cycles\Stack1\EIS\528Cycles\Real_Ageing_EIS-7-0_7.xlsx | Sheet5 | Cell 10 | ok | 0.00034626 | 0.0002689022 | 7.40262e-05 | 0.001563077 | 0.001637104 | 6.385581e-06 | 6.867054e-06 | 0.0003059153 | -1.688804e-05 | 4.068385e-05 | 0.001124013 | -0.0004234153 | 0.0008888662
Stack1 | 528Cycles | 528 | 7 | 0.7 | data\Realistic accelerated stress tests for PEM fuel cells Test procedure development based on standardized automotive driving cycles\Stack1\EIS\528Cycles\Real_Ageing_EIS-7-0_7.xlsx | Sheet6 | Cell 15 | ok | 0.00034518 | 0.0003344757 | 3.970105e-05 | 0.001476722 | 0.001516423 | 4.14201e-06 | 2.812202e-05 | 0.0003543262 | 1.133547e-05 | 2.285905e-05 | 0.001096559 | -0.0003188507 | 0.0008042655
Stack1 | 528Cycles | 528 | 7 | 0.7 | data\Realistic accelerated stress tests for PEM fuel cells Test procedure development based on standardized automotive driving cycles\Stack1\EIS\528Cycles\Real_Ageing_EIS-7-0_7.xlsx | Sheet7 | Cell 20 | ok | 0.00036532 | 0.0003383349 | 0.0001354129 | 0.001580064 | 0.001715477 | 4.739493e-06 | 1.419079e-05 | 0.0004060414 | -8.538972e-06 | 6.824279e-05 | 0.001150622 | -0.0003653163 | 0.000870406
Stack1 | 528Cycles | 528 | 7 | 0.7 | data\Realistic accelerated stress tests for PEM fuel cells Test procedure development based on standardized automotive driving cycles\Stack1\EIS\528Cycles\Real_Ageing_EIS-7-0_7.xlsx | Sheet8 | Cell 22 | ok | 0.0003404 | 0.0003009926 | 3.368867e-05 | 0.001556376 | 0.001590065 | 8.372867e-06 | 7.985923e-06 | 0.000317837 | -1.819995e-05 | 2.479859e-05 | 0.001111112 | -0.0004446812 | 0.0008962801
Stack1 | 528Cycles | 528 | 7 | 0.7 | data\Realistic accelerated stress tests for PEM fuel cells Test procedure development based on standardized automotive driving cycles\Stack1\EIS\528Cycles\Real_Ageing_EIS-7-0_7.xlsx | Sheet9 | Cell 24 | ok | 0.00034842 | 0.0002986123 | 5.955979e-05 | 0.001511184 | 0.001570744 | 1.210282e-05 | 1.314999e-05 | 0.0003283922 | -2.268391e-05 | 3.74353e-05 | 0.001095145 | -0.0004313542 | 0.0008700492
Stack1 | 528Cycles | 528 | 7 | 1 | data\Realistic accelerated stress tests for PEM fuel cells Test procedure development based on standardized automotive driving cycles\Stack1\EIS\528Cycles\Real_Ageing_EIS-7-1_0.xlsx | Sheet1 | Whole Stack | ok | 0.0082097 | 0 | 0.01154755 | 0.04370471 | 0.05525227 | 0.0006502484 | 0.0001259288 | 0.00225295 | -0.004439356 | 0.007283156 | 0.02994599 | -0.01376871 | 0.02582833
Stack1 | 528Cycles | 528 | 7 | 1 | data\Realistic accelerated stress tests for PEM fuel cells Test procedure development based on standardized automotive driving cycles\Stack1\EIS\528Cycles\Real_Ageing_EIS-7-1_0.xlsx | Sheet2 | Cell 01 | ok | 0.000344 | 0.0003102335 | 4.766672e-05 | 0.0017328 | 0.001780467 | 1.09522e-05 | 8.303185e-06 | 0.0003340668 | 3.928374e-07 | 2.38366e-05 | 0.001198892 | -0.0004941302 | 0.0009974035
Stack1 | 528Cycles | 528 | 7 | 1 | data\Realistic accelerated stress tests for PEM fuel cells Test procedure development based on standardized automotive driving cycles\Stack1\EIS\528Cycles\Real_Ageing_EIS-7-1_0.xlsx | Sheet3 | Cell 03 | ok | 0.00036213 | 0.0003157554 | 5.087589e-05 | 0.001717291 | 0.001768167 | 1.503622e-05 | 7.444276e-06 | 0.0003411934 | -4.170155e-07 | 2.544136e-05 | 0.001205512 | -0.0004812966 | 0.0009843366
Stack1 | 528Cycles | 528 | 7 | 1 | data\Realistic accelerated stress tests for PEM fuel cells Test procedure development based on standardized automotive driving cycles\Stack1\EIS\528Cycles\Real_Ageing_EIS-7-1_0.xlsx | Sheet4 | Cell 05 | ok | 0.00037676 | 0.0003461835 | 9.49014e-05 | 0.001556243 | 0.001651144 | 1.540808e-05 | 1.070395e-05 | 0.0003936342 | -2.592632e-05 | 5.407165e-05 | 0.001147598 | -0.0003988231 | 0.0008743758
Stack1 | 528Cycles | 528 | 7 | 1 | data\Realistic accelerated stress tests for PEM fuel cells Test procedure development based on standardized automotive driving cycles\Stack1\EIS\528Cycles\Real_Ageing_EIS-7-1_0.xlsx | Sheet5 | Cell 10 | ok | 0.00035548 | 0.0003228208 | 2.323315e-05 | 0.001766364 | 0.001789598 | 1.036106e-05 | 4.786888e-06 | 0.0003344374 | -3.041906e-05 | 3.256169e-05 | 0.001238355 | -0.0005089937 | 0.001019355
Stack1 | 528Cycles | 528 | 7 | 1 | data\Realistic accelerated stress tests for PEM fuel cells Test procedure development based on standardized automotive driving cycles\Stack1\EIS\528Cycles\Real_Ageing_EIS-7-1_0.xlsx | Sheet6 | Cell 15 | ok | 0.00038499 | 0.0003476447 | 0.0001190618 | 0.001669917 | 0.001788979 | 5.262099e-06 | 1.535871e-05 | 0.0004071756 | 1.345504e-05 | 6.10325e-05 | 0.001200745 | -0.0004192307 | 0.0009342964
Stack1 | 528Cycles | 528 | 7 | 1 | data\Realistic accelerated stress tests for PEM fuel cells Test procedure development based on standardized automotive driving cycles\Stack1\EIS\528Cycles\Real_Ageing_EIS-7-1_0.xlsx | Sheet7 | Cell 20 | ok | 0.0004037 | 0.0003543727 | 0.0001606892 | 0.001639437 | 0.001800127 | 3.708046e-06 | 1.708201e-05 | 0.0004347173 | -5.973208e-08 | 8.034462e-05 | 0.001215352 | -0.0003169869 | 0.000878874
Stack1 | 528Cycles | 528 | 7 | 1 | data\Realistic accelerated stress tests for PEM fuel cells Test procedure development based on standardized automotive driving cycles\Stack1\EIS\528Cycles\Real_Ageing_EIS-7-1_0.xlsx | Sheet8 | Cell 22 | ok | 0.0003626 | 0.0003424155 | 0.0001736791 | 0.00169478 | 0.001868459 | 1.384645e-05 | 1.131526e-05 | 0.0004292551 | -4.891082e-05 | 9.966633e-05 | 0.001200047 | -0.000467584 | 0.0009678351
Stack1 | 528Cycles | 528 | 7 | 1 | data\Realistic accelerated stress tests for PEM fuel cells Test procedure development based on standardized automotive driving cycles\Stack1\EIS\528Cycles\Real_Ageing_EIS-7-1_0.xlsx | Sheet9 | Cell 24 | ok | 0.00034721 | 0.0002909765 | 9.660015e-05 | 0.001821097 | 0.001917697 | 2.314947e-05 | 7.082055e-06 | 0.0003392766 | -5.608281e-05 | 4.830008e-05 | 0.001254909 | -0.0005641796 | 0.001071166
Stack1 | 58Cycles | 58 | 1 | 0.3 | data\Realistic accelerated stress tests for PEM fuel cells Test procedure development based on standardized automotive driving cycles\Stack1\EIS\58Cycles\Real_Ageing_EIS-1-0_3.xlsx | Sheet1 | Whole Stack | ok | 0.0071628 | 0 | 0.007411923 | 0.03930213 | 0.04671405 | 0.001431535 | 0.0003687377 | 0.002739851 | -0.004593215 | 0.005901845 | 0.02754063 | -0.008254092 | 0.02131418
Stack1 | 58Cycles | 58 | 1 | 0.3 | data\Realistic accelerated stress tests for PEM fuel cells Test procedure development based on standardized automotive driving cycles\Stack1\EIS\58Cycles\Real_Ageing_EIS-1-0_3.xlsx | Sheet2 | Cell 01 | ok | 0.00031208 | 0.0002322636 | 7.33468e-05 | 0.001486364 | 0.001559711 | 1.03311e-05 | 1.895347e-05 | 0.000268937 | 4.270956e-06 | 3.692126e-05 | 0.001069726 | -0.0002573285 | 0.0007864716
Stack1 | 58Cycles | 58 | 1 | 0.3 | data\Realistic accelerated stress tests for PEM fuel cells Test procedure development based on standardized automotive driving cycles\Stack1\EIS\58Cycles\Real_Ageing_EIS-1-0_3.xlsx | Sheet3 | Cell 03 | ok | 0.00034737 | 0.000192539 | 0.0001297764 | 0.001447789 | 0.001577565 | 1.507152e-05 | 2.404906e-05 | 0.0002574272 | 4.502572e-05 | 7.897969e-05 | 0.001088457 | -0.000189193 | 0.0007482092
Stack1 | 58Cycles | 58 | 1 | 0.3 | data\Realistic accelerated stress tests for PEM fuel cells Test procedure development based on standardized automotive driving cycles\Stack1\EIS\58Cycles\Real_Ageing_EIS-1-0_3.xlsx | Sheet4 | Cell 05 | ok | 0.00034409 | 0.0002668177 | 6.001099e-05 | 0.001517183 | 0.001577194 | 8.930559e-06 | 1.41454e-05 | 0.0002968232 | 3.50588e-05 | 4.614596e-05 | 0.001108775 | -0.0002684599 | 0.0008046936
Stack1 | 58Cycles | 58 | 1 | 0.3 | data\Realistic accelerated stress tests for PEM fuel cells Test procedure development based on standardized automotive driving cycles\Stack1\EIS\58Cycles\Real_Ageing_EIS-1-0_3.xlsx | Sheet5 | Cell 10 | ok | 0.00030047 | 0.0001671808 | 0.0001249086 | 0.001615798 | 0.001740707 | 1.064516e-05 | 1.369434e-05 | 0.0002296351 | -1.994772e-05 | 6.556256e-05 | 0.001147058 | -0.0003193574 | 0.0008687291
Stack1 | 58Cycles | 58 | 1 | 0.3 | data\Realistic accelerated stress tests for PEM fuel cells Test procedure development based on standardized automotive driving cycles\Stack1\EIS\58Cycles\Real_Ageing_EIS-1-0_3.xlsx | Sheet6 | Cell 15 | ok | 0.00033594 | 0.0002791201 | 6.475333e-05 | 0.001625175 | 0.001689928 | 1.289118e-05 | 1.484996e-05 | 0.0003114968 | 2.688925e-06 | 3.248813e-05 | 0.001156706 | -0.0003066132 | 0.0008685103
Stack1 | 58Cycles | 58 | 1 | 0.3 | data\Realistic accelerated stress tests for PEM fuel cells Test procedure development based on standardized automotive driving cycles\Stack1\EIS\58Cycles\Real_Ageing_EIS-1-0_3.xlsx | Sheet7 | Cell 20 | ok | 0.00035358 | 0.0003049807 | 0.0001694348 | 0.001561963 | 0.001731398 | 1.873903e-05 | 1.584053e-05 | 0.0003896981 | -7.193831e-05 | 0.0001111403 | 0.001145579 | -0.0002459984 | 0.0008188087
Stack1 | 58Cycles | 58 | 1 | 0.3 | data\Realistic accelerated stress tests for PEM fuel cells Test procedure development based on standardized automotive driving cycles\Stack1\EIS\58Cycles\Real_Ageing_EIS-1-0_3.xlsx | Sheet8 | Cell 22 | ok | 0.00034454 | 0.0001592552 | 0.0001950848 | 0.001535977 | 0.001731062 | 2.400212e-05 | 2.038648e-05 | 0.0002567976 | -8.982165e-05 | 0.0001325988 | 0.001124515 | -0.0002568045 | 0.0008097869
Stack1 | 58Cycles | 58 | 1 | 0.3 | data\Realistic accelerated stress tests for PEM fuel cells Test procedure development based on standardized automotive driving cycles\Stack1\EIS\58Cycles\Real_Ageing_EIS-1-0_3.xlsx | Sheet9 | Cell 24 | ok | 0.00036658 | 0.0002150908 | 0.000145128 | 0.001582179 | 0.001727307 | 2.790043e-05 | 1.25104e-05 | 0.0002876548 | -1.693673e-05 | 7.451435e-05 | 0.00115425 | -0.0002788712 | 0.0008388038
Stack1 | 58Cycles | 58 | 1 | 0.7 | data\Realistic accelerated stress tests for PEM fuel cells Test procedure development based on standardized automotive driving cycles\Stack1\EIS\58Cycles\Real_Ageing_EIS-1-0_7.xlsx | Sheet1 | Whole Stack | ok | 0.0072138 | 0 | 0.01131574 | 0.04019119 | 0.05150693 | 0.0002370848 | 0.0004735529 | 0.001912707 | -0.007191665 | 0.009150493 | 0.02743832 | -0.01378057 | 0.02436672
Stack1 | 58Cycles | 58 | 1 | 0.7 | data\Realistic accelerated stress tests for PEM fuel cells Test procedure development based on standardized automotive driving cycles\Stack1\EIS\58Cycles\Real_Ageing_EIS-1-0_7.xlsx | Sheet2 | Cell 01 | ok | 0.00032498 | 0.0002978261 | 5.987002e-05 | 0.001673774 | 0.001733644 | 7.463428e-06 | 2.481133e-05 | 0.0003277611 | 2.444272e-06 | 3.003463e-05 | 0.001139168 | -0.0005269583 | 0.0009889717
Stack1 | 58Cycles | 58 | 1 | 0.7 | data\Realistic accelerated stress tests for PEM fuel cells Test procedure development based on standardized automotive driving cycles\Stack1\EIS\58Cycles\Real_Ageing_EIS-1-0_7.xlsx | Sheet3 | Cell 03 | ok | 0.00033016 | 0.0002543499 | 7.2246e-05 | 0.001645349 | 0.001717595 | 6.429679e-06 | 2.158699e-05 | 0.0002904729 | 6.176198e-06 | 3.664719e-05 | 0.001138232 | -0.0005158518 | 0.0009710285
Stack1 | 58Cycles | 58 | 1 | 0.7 | data\Realistic accelerated stress tests for PEM fuel cells Test procedure development based on standardized automotive driving cycles\Stack1\EIS\58Cycles\Real_Ageing_EIS-1-0_7.xlsx | Sheet4 | Cell 05 | ok | 0.000352 | 0.0003180944 | 7.088229e-05 | 0.001491589 | 0.001562471 | 1.285228e-05 | 1.877048e-05 | 0.0003535356 | -1.697332e-05 | 3.92959e-05 | 0.001068366 | -0.0004886992 | 0.0008916481
Stack1 | 58Cycles | 58 | 1 | 0.7 | data\Realistic accelerated stress tests for PEM fuel cells Test procedure development based on standardized automotive driving cycles\Stack1\EIS\58Cycles\Real_Ageing_EIS-1-0_7.xlsx | Sheet5 | Cell 10 | ok | 0.0010959 | 0.0003317621 | 0.0013218 | 0.0006815131 | 0.002003313 | 8.731337e-06 | 2.51417e-05 | 0.0009926623 | -0.0003269883 | 0.0007373672 | 0.001369635 | 0.000104019 | 0.0003562793
Stack1 | 58Cycles | 58 | 1 | 0.7 | data\Realistic accelerated stress tests for PEM fuel cells Test procedure development based on standardized automotive driving cycles\Stack1\EIS\58Cycles\Real_Ageing_EIS-1-0_7.xlsx | Sheet6 | Cell 15 | ok | 0.00033045 | 0.0002527933 | 7.749854e-05 | 0.001553492 | 0.001630991 | 6.37763e-06 | 3.434865e-05 | 0.0002915425 | -2.775445e-06 | 3.884854e-05 | 0.001113424 | -0.0004018125 | 0.0008745215
Stack1 | 58Cycles | 58 | 1 | 0.7 | data\Realistic accelerated stress tests for PEM fuel cells Test procedure development based on standardized automotive driving cycles\Stack1\EIS\58Cycles\Real_Ageing_EIS-1-0_7.xlsx | Sheet7 | Cell 20 | ok | 0.00037304 | 0.0003253157 | 0.0001262258 | 0.001384068 | 0.001510294 | 8.736739e-06 | 2.638237e-05 | 0.0003884286 | -4.510234e-06 | 6.327385e-05 | 0.001053805 | -0.0002962227 | 0.0007527677
Stack1 | 58Cycles | 58 | 1 | 0.7 | data\Realistic accelerated stress tests for PEM fuel cells Test procedure development based on standardized automotive driving cycles\Stack1\EIS\58Cycles\Real_Ageing_EIS-1-0_7.xlsx | Sheet8 | Cell 22 | ok | 0.00034659 | 0.0003046535 | 8.840539e-05 | 0.001505494 | 0.001593899 | 1.744861e-05 | 2.85913e-05 | 0.0003488562 | -3.769339e-05 | 5.809191e-05 | 0.001088656 | -0.000418348 | 0.0008611868
Stack1 | 58Cycles | 58 | 1 | 0.7 | data\Realistic accelerated stress tests for PEM fuel cells Test procedure development based on standardized automotive driving cycles\Stack1\EIS\58Cycles\Real_Ageing_EIS-1-0_7.xlsx | Sheet9 | Cell 24 | ok | 0.00035415 | 0.0003017986 | 7.618073e-05 | 0.0016082 | 0.00168438 | 1.533002e-05 | 2.522682e-05 | 0.000339889 | -1.429473e-05 | 4.068434e-05 | 0.001132163 | -0.0005013927 | 0.0009476134
Stack1 | 58Cycles | 58 | 2 | 0.7 | data\Realistic accelerated stress tests for PEM fuel cells Test procedure development based on standardized automotive driving cycles\Stack1\EIS\58Cycles\Real_Ageing_EIS-2-0_7.xlsx | Sheet1 | Whole Stack | ok | 0.0078395 | 0 | 0.008993075 | 0.03329812 | 0.04229119 | 0.001098832 | 0.0007265236 | 0.002561071 | -0.001011914 | 0.004608993 | 0.02429586 | -0.01005075 | 0.01944759
Stack1 | 58Cycles | 58 | 2 | 0.7 | data\Realistic accelerated stress tests for PEM fuel cells Test procedure development based on standardized automotive driving cycles\Stack1\EIS\58Cycles\Real_Ageing_EIS-2-0_7.xlsx | Sheet2 | Cell 01 | ok | 0.0003225 | 0.00029996 | 1.870429e-05 | 0.001409047 | 0.001427752 | 8.012186e-06 | 2.930175e-05 | 0.0003093121 | 1.495085e-05 | 1.763492e-05 | 0.001013653 | -0.0004212864 | 0.000820875
Stack1 | 58Cycles | 58 | 2 | 0.7 | data\Realistic accelerated stress tests for PEM fuel cells Test procedure development based on standardized automotive driving cycles\Stack1\EIS\58Cycles\Real_Ageing_EIS-2-0_7.xlsx | Sheet3 | Cell 03 | ok | 0.00032633 | 0.0002883582 | 4.309172e-05 | 0.001345094 | 0.001388185 | 6.240654e-06 | 2.999805e-05 | 0.000309904 | -4.777251e-06 | 2.206912e-05 | 0.0009967105 | -0.0003788989 | 0.000771935
Stack1 | 58Cycles | 58 | 2 | 0.7 | data\Realistic accelerated stress tests for PEM fuel cells Test procedure development based on standardized automotive driving cycles\Stack1\EIS\58Cycles\Real_Ageing_EIS-2-0_7.xlsx | Sheet4 | Cell 05 | ok | 0.00034941 | 0.0003156993 | 4.76296e-05 | 0.001244269 | 0.001291899 | 8.287032e-06 | 3.157911e-05 | 0.0003395141 | 1.117206e-06 | 2.384099e-05 | 0.0009702677 | -0.0003214021 | 0.0007002506
Stack1 | 58Cycles | 58 | 2 | 0.7 | data\Realistic accelerated stress tests for PEM fuel cells Test procedure development based on standardized automotive driving cycles\Stack1\EIS\58Cycles\Real_Ageing_EIS-2-0_7.xlsx | Sheet5 | Cell 10 | ok | 0.00034822 | 0.0002782629 | 6.949491e-05 | 0.00143736 | 0.001506855 | 1.648529e-05 | 2.540596e-05 | 0.0003130103 | -1.184974e-05 | 3.671242e-05 | 0.001042388 | -0.0004587006 | 0.0008525886
Stack1 | 58Cycles | 58 | 2 | 0.7 | data\Realistic accelerated stress tests for PEM fuel cells Test procedure development based on standardized automotive driving cycles\Stack1\EIS\58Cycles\Real_Ageing_EIS-2-0_7.xlsx | Sheet6 | Cell 15 | ok | 0.00033546 | 0.0003111285 | 6.971228e-05 | 0.001392985 | 0.001462697 | 9.284326e-06 | 3.598482e-05 | 0.0003459846 | -8.416951e-06 | 3.585799e-05 | 0.001027021 | -0.0004006788 | 0.0008035204
Stack1 | 58Cycles | 58 | 2 | 0.7 | data\Realistic accelerated stress tests for PEM fuel cells Test procedure development based on standardized automotive driving cycles\Stack1\EIS\58Cycles\Real_Ageing_EIS-2-0_7.xlsx | Sheet7 | Cell 20 | ok | 0.0003438 | 0.0003027772 | 6.913319e-05 | 0.001449006 | 0.00151814 | 1.318398e-05 | 2.686425e-05 | 0.0003373438 | -2.590798e-05 | 4.319807e-05 | 0.001051955 | -0.0004495399 | 0.0008526376
Stack1 | 58Cycles | 58 | 2 | 0.7 | data\Realistic accelerated stress tests for PEM fuel cells Test procedure development based on standardized automotive driving cycles\Stack1\EIS\58Cycles\Real_Ageing_EIS-2-0_7.xlsx | Sheet8 | Cell 22 | ok | 0.00034177 | 0.0002600214 | 8.330508e-05 | 0.001362446 | 0.001445751 | 1.422941e-05 | 3.29678e-05 | 0.0003016739 | -1.318202e-05 | 4.368867e-05 | 0.001009367 | -0.0003964787 | 0.0007882004
Stack1 | 58Cycles | 58 | 2 | 0.7 | data\Realistic accelerated stress tests for PEM fuel cells Test procedure development based on standardized automotive driving cycles\Stack1\EIS\58Cycles\Real_Ageing_EIS-2-0_7.xlsx | Sheet9 | Cell 24 | ok | 0.00038248 | 0.0002809789 | 0.0001113099 | 0.001430662 | 0.001541972 | 3.053023e-05 | 3.250552e-05 | 0.0003366339 | -4.392583e-06 | 5.582804e-05 | 0.0010426 | -0.0004805418 | 0.0008617534
Stack1 | 58Cycles | 58 | 3 | 0.3 | data\Realistic accelerated stress tests for PEM fuel cells Test procedure development based on standardized automotive driving cycles\Stack1\EIS\58Cycles\Real_Ageing_EIS-3-0_3.xlsx | Sheet1 | Whole Stack | ok | 0.0067151 | 0 | 0.00735904 | 0.03921918 | 0.04657823 | 0.00136011 | 0.0004235907 | 0.001655653 | -0.0001082754 | 0.003681113 | 0.02750024 | -0.009177328 | 0.02165085
Stack1 | 58Cycles | 58 | 3 | 0.3 | data\Realistic accelerated stress tests for PEM fuel cells Test procedure development based on standardized automotive driving cycles\Stack1\EIS\58Cycles\Real_Ageing_EIS-3-0_3.xlsx | Sheet2 | Cell 01 | ok | 0.00031702 | 0.000212771 | 0.0001079118 | 0.001488439 | 0.001596351 | 1.206033e-05 | 1.379295e-05 | 0.0002667269 | -4.764968e-06 | 5.41659e-05 | 0.001074251 | -0.0002796384 | 0.0007950224
Stack1 | 58Cycles | 58 | 3 | 0.3 | data\Realistic accelerated stress tests for PEM fuel cells Test procedure development based on standardized automotive driving cycles\Stack1\EIS\58Cycles\Real_Ageing_EIS-3-0_3.xlsx | Sheet3 | Cell 03 | ok | 0.00032779 | 0.0001830063 | 0.0001322095 | 0.001505314 | 0.001637523 | 6.634008e-06 | 1.51838e-05 | 0.0002491111 | 3.181578e-05 | 7.336267e-05 | 0.001095121 | -0.0002799605 | 0.0008030382
Stack1 | 58Cycles | 58 | 3 | 0.3 | data\Realistic accelerated stress tests for PEM fuel cells Test procedure development based on standardized automotive driving cycles\Stack1\EIS\58Cycles\Real_Ageing_EIS-3-0_3.xlsx | Sheet4 | Cell 05 | ok | 0.00042276 | 0.0003217431 | 0.0002031377 | 0.001390641 | 0.001593779 | 2.575788e-05 | 1.203033e-05 | 0.000423312 | -1.965888e-05 | 0.0001034539 | 0.00110127 | -0.000169965 | 0.0007157924
Stack1 | 58Cycles | 58 | 3 | 0.3 | data\Realistic accelerated stress tests for PEM fuel cells Test procedure development based on standardized automotive driving cycles\Stack1\EIS\58Cycles\Real_Ageing_EIS-3-0_3.xlsx | Sheet5 | Cell 10 | ok | 0.00034161 | 0.0001702817 | 0.0001649204 | 0.001509956 | 0.001674876 | 3.742627e-05 | 1.943508e-05 | 0.0002527419 | -6.923917e-05 | 0.0001076743 | 0.001112474 | -0.000271461 | 0.0008022983
Stack1 | 58Cycles | 58 | 3 | 0.3 | data\Realistic accelerated stress tests for PEM fuel cells Test procedure development based on standardized automotive driving cycles\Stack1\EIS\58Cycles\Real_Ageing_EIS-3-0_3.xlsx | Sheet6 | Cell 15 | ok | 0.00034366 | 0.0002717734 | 7.900454e-05 | 0.001599989 | 0.001678994 | 2.429933e-05 | 1.762342e-05 | 0.0003112757 | 1.372451e-05 | 4.181855e-05 | 0.001146052 | -0.0003315297 | 0.0008659696
Stack1 | 58Cycles | 58 | 3 | 0.3 | data\Realistic accelerated stress tests for PEM fuel cells Test procedure development based on standardized automotive driving cycles\Stack1\EIS\58Cycles\Real_Ageing_EIS-3-0_3.xlsx | Sheet7 | Cell 20 | ok | 0.00035002 | 0.0002341213 | 0.0001179059 | 0.001542631 | 0.001660537 | 1.504148e-05 | 1.654699e-05 | 0.0002930742 | -2.085111e-05 | 6.253174e-05 | 0.001131924 | -0.0002798561 | 0.0008205162
Stack1 | 58Cycles | 58 | 3 | 0.3 | data\Realistic accelerated stress tests for PEM fuel cells Test procedure development based on standardized automotive driving cycles\Stack1\EIS\58Cycles\Real_Ageing_EIS-3-0_3.xlsx | Sheet8 | Cell 22 | ok | 0.00035849 | 0.0002295726 | 0.0001151492 | 0.001583824 | 0.001698973 | 1.743451e-05 | 1.406417e-05 | 0.0002871472 | 1.190028e-05 | 5.879157e-05 | 0.001143442 | -0.0003378948 | 0.0008609862
Stack1 | 58Cycles | 58 | 3 | 0.3 | data\Realistic accelerated stress tests for PEM fuel cells Test procedure development based on standardized automotive driving cycles\Stack1\EIS\58Cycles\Real_Ageing_EIS-3-0_3.xlsx | Sheet9 | Cell 24 | ok | 0.00038365 | 0.0003156222 | 0.0001394045 | 0.001472537 | 0.001611942 | 1.997295e-05 | 1.690504e-05 | 0.0003853244 | -1.663443e-05 | 7.165965e-05 | 0.001114628 | -0.0002492267 | 0.0007773065
Stack1 | 58Cycles | 58 | 3 | 0.7 | data\Realistic accelerated stress tests for PEM fuel cells Test procedure development based on standardized automotive driving cycles\Stack1\EIS\58Cycles\Real_Ageing_EIS-3-0_7.xlsx | Sheet1 | Whole Stack | ok | 0.0079888 | 0 | 0.02448529 | 0.03944683 | 0.06393212 | 0.0003151295 | 0.0004944074 | 0.005818179 | 0.01307474 | 0.01224265 | 0.02717322 | -0.01434913 | 0.02439079
Stack1 | 58Cycles | 58 | 3 | 0.7 | data\Realistic accelerated stress tests for PEM fuel cells Test procedure development based on standardized automotive driving cycles\Stack1\EIS\58Cycles\Real_Ageing_EIS-3-0_7.xlsx | Sheet2 | Cell 01 | ok | 0.00034814 | 0.0003032062 | 0.0001779671 | 0.001487146 | 0.001665113 | 8.278758e-06 | 2.553573e-05 | 0.0003921897 | -2.448021e-05 | 9.228948e-05 | 0.001054729 | -0.0004554408 | 0.0008719673
Stack1 | 58Cycles | 58 | 3 | 0.7 | data\Realistic accelerated stress tests for PEM fuel cells Test procedure development based on standardized automotive driving cycles\Stack1\EIS\58Cycles\Real_Ageing_EIS-3-0_7.xlsx | Sheet3 | Cell 03 | ok | 0.00034074 | 0.000319089 | 6.99006e-05 | 0.001568325 | 0.001638226 | 6.155264e-06 | 2.299315e-05 | 0.0003540393 | -7.85661e-06 | 3.582248e-05 | 0.001101388 | -0.0005290701 | 0.0009459524
Stack1 | 58Cycles | 58 | 3 | 0.7 | data\Realistic accelerated stress tests for PEM fuel cells Test procedure development based on standardized automotive driving cycles\Stack1\EIS\58Cycles\Real_Ageing_EIS-3-0_7.xlsx | Sheet4 | Cell 05 | ok | 0.00035219 | 0.0003240821 | 7.624189e-05 | 0.001357081 | 0.001433323 | 1.146876e-05 | 2.873218e-05 | 0.0003622031 | -2.911343e-05 | 4.796664e-05 | 0.001025026 | -0.0003678112 | 0.0007718176
Stack1 | 58Cycles | 58 | 3 | 0.7 | data\Realistic accelerated stress tests for PEM fuel cells Test procedure development based on standardized automotive driving cycles\Stack1\EIS\58Cycles\Real_Ageing_EIS-3-0_7.xlsx | Sheet5 | Cell 10 | ok | 0.00036742 | 0.0002508279 | 0.0001169283 | 0.001474115 | 0.001591044 | 2.568523e-05 | 2.710016e-05 | 0.000309292 | -2.818762e-05 | 6.490455e-05 | 0.001080215 | -0.0004219413 | 0.000849287
Stack1 | 58Cycles | 58 | 3 | 0.7 | data\Realistic accelerated stress tests for PEM fuel cells Test procedure development based on standardized automotive driving cycles\Stack1\EIS\58Cycles\Real_Ageing_EIS-3-0_7.xlsx | Sheet6 | Cell 15 | ok | 0.00033676 | 0.0002985619 | 5.09605e-05 | 0.001636894 | 0.001687854 | 1.218933e-05 | 2.963621e-05 | 0.0003240421 | -9.386877e-06 | 2.715431e-05 | 0.001145138 | -0.0005336959 | 0.0009770807
Stack1 | 58Cycles | 58 | 3 | 0.7 | data\Realistic accelerated stress tests for PEM fuel cells Test procedure development based on standardized automotive driving cycles\Stack1\EIS\58Cycles\Real_Ageing_EIS-3-0_7.xlsx | Sheet7 | Cell 20 | ok | 0.00036175 | 0.0003285327 | 7.913531e-05 | 0.001424864 | 0.001503999 | 7.541862e-06 | 2.809668e-05 | 0.0003681003 | -1.637943e-06 | 3.960154e-05 | 0.001064574 | -0.0003769855 | 0.0008060257
Stack1 | 58Cycles | 58 | 3 | 0.7 | data\Realistic accelerated stress tests for PEM fuel cells Test procedure development based on standardized automotive driving cycles\Stack1\EIS\58Cycles\Real_Ageing_EIS-3-0_7.xlsx | Sheet8 | Cell 22 | ok | 0.00035096 | 0.0003252752 | 8.735232e-05 | 0.001578976 | 0.001666329 | 8.848836e-06 | 2.599348e-05 | 0.0003689514 | -1.300858e-05 | 4.557225e-05 | 0.001114944 | -0.0005288462 | 0.0009502473
Stack1 | 58Cycles | 58 | 3 | 0.7 | data\Realistic accelerated stress tests for PEM fuel cells Test procedure development based on standardized automotive driving cycles\Stack1\EIS\58Cycles\Real_Ageing_EIS-3-0_7.xlsx | Sheet9 | Cell 24 | ok | 0.00034344 | 0.0002695947 | 7.041311e-05 | 0.001618775 | 0.001689188 | 9.116165e-06 | 2.447101e-05 | 0.0003048013 | -3.141477e-06 | 3.534644e-05 | 0.001132353 | -0.0005689682 | 0.0009893597
Stack1 | 58Cycles | 58 | 5 | 0.3 | data\Realistic accelerated stress tests for PEM fuel cells Test procedure development based on standardized automotive driving cycles\Stack1\EIS\58Cycles\Real_Ageing_EIS-5-0_3.xlsx | Sheet1 | Whole Stack | ok | 0.0076813 | 0 | 0.008332531 | 0.04385605 | 0.05218859 | 0.001561554 | 0.0003474647 | 0.002259102 | -0.0008141078 | 0.004245061 | 0.03008878 | -0.009843874 | 0.02403623
Stack1 | 58Cycles | 58 | 5 | 0.3 | data\Realistic accelerated stress tests for PEM fuel cells Test procedure development based on standardized automotive driving cycles\Stack1\EIS\58Cycles\Real_Ageing_EIS-5-0_3.xlsx | Sheet2 | Cell 01 | ok | 0.00033535 | 0.0002915502 | 7.715181e-05 | 0.001678385 | 0.001755537 | 8.978943e-06 | 1.877219e-05 | 0.0003301261 | -5.164189e-06 | 3.892004e-05 | 0.00118789 | -0.0002748303 | 0.0008830492
Stack1 | 58Cycles | 58 | 5 | 0.3 | data\Realistic accelerated stress tests for PEM fuel cells Test procedure development based on standardized automotive driving cycles\Stack1\EIS\58Cycles\Real_Ageing_EIS-5-0_3.xlsx | Sheet3 | Cell 03 | ok | 0.00037815 | 0.0003004239 | 0.0001734454 | 0.001597882 | 0.001771327 | 2.231643e-05 | 1.320231e-05 | 0.0003871466 | -5.545924e-05 | 0.0001029396 | 0.001178853 | -0.0002275504 | 0.0008307141
Stack1 | 58Cycles | 58 | 5 | 0.3 | data\Realistic accelerated stress tests for PEM fuel cells Test procedure development based on standardized automotive driving cycles\Stack1\EIS\58Cycles\Real_Ageing_EIS-5-0_3.xlsx | Sheet4 | Cell 05 | ok | 0.00036924 | 0.0002145606 | 0.0001572369 | 0.001642942 | 0.001800179 | 2.278134e-05 | 1.290445e-05 | 0.000293179 | -3.232906e-05 | 8.500604e-05 | 0.001197321 | -0.0002679977 | 0.0008640817
Stack1 | 58Cycles | 58 | 5 | 0.3 | data\Realistic accelerated stress tests for PEM fuel cells Test procedure development based on standardized automotive driving cycles\Stack1\EIS\58Cycles\Real_Ageing_EIS-5-0_3.xlsx | Sheet5 | Cell 10 | ok | 0.00035664 | 0.0002632961 | 9.832074e-05 | 0.001693185 | 0.001791506 | 1.978002e-05 | 1.668307e-05 | 0.0003124565 | -4.57727e-06 | 4.9373e-05 | 0.001213454 | -0.0002914838 | 0.000895367
Stack1 | 58Cycles | 58 | 5 | 0.3 | data\Realistic accelerated stress tests for PEM fuel cells Test procedure development based on standardized automotive driving cycles\Stack1\EIS\58Cycles\Real_Ageing_EIS-5-0_3.xlsx | Sheet6 | Cell 15 | ok | 0.00034461 | 0.0002351209 | 0.00011884 | 0.001688913 | 0.001807753 | 1.733842e-05 | 2.359687e-05 | 0.0002945409 | -2.833082e-05 | 6.582835e-05 | 0.001203126 | -0.0003077468 | 0.0008987853
Stack1 | 58Cycles | 58 | 5 | 0.3 | data\Realistic accelerated stress tests for PEM fuel cells Test procedure development based on standardized automotive driving cycles\Stack1\EIS\58Cycles\Real_Ageing_EIS-5-0_3.xlsx | Sheet7 | Cell 20 | ok | 0.0003602 | 0.0002295129 | 0.0001464723 | 0.001583514 | 0.001729986 | 1.771339e-05 | 2.674709e-05 | 0.0003027491 | -6.739126e-05 | 9.952445e-05 | 0.001176595 | -0.0002077992 | 0.0008185717
Stack1 | 58Cycles | 58 | 5 | 0.3 | data\Realistic accelerated stress tests for PEM fuel cells Test procedure development based on standardized automotive driving cycles\Stack1\EIS\58Cycles\Real_Ageing_EIS-5-0_3.xlsx | Sheet8 | Cell 22 | ok | 0.00035311 | 6.272647e-05 | 0.0002800568 | 0.001627846 | 0.001907903 | 1.36799e-05 | 2.39974e-05 | 0.0002027549 | 2.004673e-06 | 0.0001400428 | 0.001184374 | -0.0002659268 | 0.000856264
Stack1 | 58Cycles | 58 | 5 | 0.3 | data\Realistic accelerated stress tests for PEM fuel cells Test procedure development based on standardized automotive driving cycles\Stack1\EIS\58Cycles\Real_Ageing_EIS-5-0_3.xlsx | Sheet9 | Cell 24 | ok | 0.0003614 | 0.0002763921 | 0.000123824 | 0.001817038 | 0.001940862 | 3.246406e-05 | 1.235633e-05 | 0.0003383041 | -4.318795e-05 | 7.548703e-05 | 0.00126612 | -0.0004060509 | 0.0009951304
Stack1 | 58Cycles | 58 | 5 | 0.7 | data\Realistic accelerated stress tests for PEM fuel cells Test procedure development based on standardized automotive driving cycles\Stack1\EIS\58Cycles\Real_Ageing_EIS-5-0_7.xlsx | Sheet1 | Whole Stack | ok | 0.0080259 | 0 | 0.01825946 | 0.0414202 | 0.05967966 | 0.0001935701 | 0.0003701296 | 0.006412808 | 0.009945107 | 0.009129729 | 0.02857266 | -0.01182677 | 0.02384912
Stack1 | 58Cycles | 58 | 5 | 0.7 | data\Realistic accelerated stress tests for PEM fuel cells Test procedure development based on standardized automotive driving cycles\Stack1\EIS\58Cycles\Real_Ageing_EIS-5-0_7.xlsx | Sheet2 | Cell 01 | ok | 0.00032404 | 0.0002870317 | 3.772813e-05 | 0.001569246 | 0.001606974 | 5.818221e-06 | 1.810728e-05 | 0.0003058958 | 8.04625e-06 | 2.050842e-05 | 0.001116324 | -0.0003384669 | 0.0008545134
Stack1 | 58Cycles | 58 | 5 | 0.7 | data\Realistic accelerated stress tests for PEM fuel cells Test procedure development based on standardized automotive driving cycles\Stack1\EIS\58Cycles\Real_Ageing_EIS-5-0_7.xlsx | Sheet3 | Cell 03 | ok | 0.00034033 | 0.0003083363 | 3.150527e-05 | 0.001529142 | 0.001560648 | 6.631969e-06 | 1.264699e-05 | 0.0003240889 | 9.544711e-06 | 1.841866e-05 | 0.001106485 | -0.0003413129 | 0.0008372955
Stack1 | 58Cycles | 58 | 5 | 0.7 | data\Realistic accelerated stress tests for PEM fuel cells Test procedure development based on standardized automotive driving cycles\Stack1\EIS\58Cycles\Real_Ageing_EIS-5-0_7.xlsx | Sheet4 | Cell 05 | ok | 0.00036398 | 0.000321271 | 3.150401e-05 | 0.001454475 | 0.001485979 | 1.083001e-05 | 2.551723e-05 | 0.000337023 | 1.757407e-05 | 2.360029e-05 | 0.001092905 | -0.0002968078 | 0.0007854738
Stack1 | 58Cycles | 58 | 5 | 0.7 | data\Realistic accelerated stress tests for PEM fuel cells Test procedure development based on standardized automotive driving cycles\Stack1\EIS\58Cycles\Real_Ageing_EIS-5-0_7.xlsx | Sheet5 | Cell 10 | ok | 0.00036032 | 0.0003134939 | 7.562039e-05 | 0.001530412 | 0.001606032 | 1.399534e-05 | 1.404692e-05 | 0.0003513041 | -3.10756e-05 | 4.894184e-05 | 0.00112193 | -0.0003266812 | 0.000832022
Stack1 | 58Cycles | 58 | 5 | 0.7 | data\Realistic accelerated stress tests for PEM fuel cells Test procedure development based on standardized automotive driving cycles\Stack1\EIS\58Cycles\Real_Ageing_EIS-5-0_7.xlsx | Sheet6 | Cell 15 | ok | 0.00034512 | 0.0003160841 | 6.409669e-05 | 0.001559304 | 0.0016234 | 1.08401e-05 | 3.34627e-05 | 0.0003481324 | -4.308446e-06 | 3.233665e-05 | 0.001131557 | -0.0003427512 | 0.0008516663
Stack1 | 58Cycles | 58 | 5 | 0.7 | data\Realistic accelerated stress tests for PEM fuel cells Test procedure development based on standardized automotive driving cycles\Stack1\EIS\58Cycles\Real_Ageing_EIS-5-0_7.xlsx | Sheet7 | Cell 20 | ok | 0.00034967 | 0.0003190719 | 4.079998e-05 | 0.00158849 | 0.00162929 | 1.006036e-05 | 1.375621e-05 | 0.0003394718 | -2.717615e-06 | 2.058021e-05 | 0.001146284 | -0.0003594495 | 0.0008717965
Stack1 | 58Cycles | 58 | 5 | 0.7 | data\Realistic accelerated stress tests for PEM fuel cells Test procedure development based on standardized automotive driving cycles\Stack1\EIS\58Cycles\Real_Ageing_EIS-5-0_7.xlsx | Sheet8 | Cell 22 | ok | 0.00035014 | 0.0003217535 | 6.08083e-05 | 0.001504464 | 0.001565273 | 9.342052e-06 | 3.069891e-05 | 0.0003521577 | -6.915197e-06 | 3.118064e-05 | 0.001109689 | -0.0003172182 | 0.0008163827
Stack1 | 58Cycles | 58 | 5 | 0.7 | data\Realistic accelerated stress tests for PEM fuel cells Test procedure development based on standardized automotive driving cycles\Stack1\EIS\58Cycles\Real_Ageing_EIS-5-0_7.xlsx | Sheet9 | Cell 24 | ok | 0.00034788 | 0.0002938344 | 5.540104e-05 | 0.001544524 | 0.001599925 | 1.005125e-05 | 2.78184e-05 | 0.000321535 | -5.665077e-06 | 2.827387e-05 | 0.001129413 | -0.0003496634 | 0.000847734
Stack2 | 0_AfterBreakIn | 0 | 1 | 0.3 | data\Realistic accelerated stress tests for PEM fuel cells Test procedure development based on standardized automotive driving cycles\Stack2\EIS\0_AfterBreakIn\Real_Ageing_EIS-1-0_3.xlsx | Sheet1 | Whole Stack | ok | 0.003588 | 0 | 0.003770558 | 0.03828121 | 0.04205176 | 0.00127805 | 0.00100865 | 0.0001474868 | 0.00187378 | 0.002658068 | 0.02658806 | -0.007877704 | 0.02069833
Stack2 | 0_AfterBreakIn | 0 | 1 | 0.3 | data\Realistic accelerated stress tests for PEM fuel cells Test procedure development based on standardized automotive driving cycles\Stack2\EIS\0_AfterBreakIn\Real_Ageing_EIS-1-0_3.xlsx | Sheet2 | Cell 01 | ok | 0.00032007 | 0.0002190411 | 0.0001337682 | 0.001546914 | 0.001680682 | 4.305878e-05 | 1.932088e-05 | 0.0002859252 | 3.713132e-05 | 7.649977e-05 | 0.001114891 | -0.0002755065 | 0.00082106
Stack2 | 0_AfterBreakIn | 0 | 1 | 0.3 | data\Realistic accelerated stress tests for PEM fuel cells Test procedure development based on standardized automotive driving cycles\Stack2\EIS\0_AfterBreakIn\Real_Ageing_EIS-1-0_3.xlsx | Sheet3 | Cell 03 | ok | 0.00031271 | 0.0001880582 | 0.0001127633 | 0.00155268 | 0.001665443 | 1.786432e-05 | 1.40694e-05 | 0.0002444398 | 1.161628e-05 | 5.756585e-05 | 0.001111378 | -0.0002908595 | 0.0008290373
Stack2 | 0_AfterBreakIn | 0 | 1 | 0.3 | data\Realistic accelerated stress tests for PEM fuel cells Test procedure development based on standardized automotive driving cycles\Stack2\EIS\0_AfterBreakIn\Real_Ageing_EIS-1-0_3.xlsx | Sheet4 | Cell 05 | ok | 0.00034362 | 0.0002312029 | 0.0001146886 | 0.001487223 | 0.001601912 | 9.046263e-06 | 1.983129e-05 | 0.0002885472 | -1.371057e-05 | 5.896059e-05 | 0.001101751 | -0.0002257661 | 0.0007771284
Stack2 | 0_AfterBreakIn | 0 | 1 | 0.3 | data\Realistic accelerated stress tests for PEM fuel cells Test procedure development based on standardized automotive driving cycles\Stack2\EIS\0_AfterBreakIn\Real_Ageing_EIS-1-0_3.xlsx | Sheet5 | Cell 10 | ok | 0.00033229 | 0.0001106013 | 0.0002197046 | 0.001578436 | 0.001798141 | 3.446381e-05 | 1.401905e-05 | 0.0002204536 | 7.204268e-06 | 0.0001100883 | 0.001137185 | -0.0002851135 | 0.0008391395
Stack2 | 0_AfterBreakIn | 0 | 1 | 0.3 | data\Realistic accelerated stress tests for PEM fuel cells Test procedure development based on standardized automotive driving cycles\Stack2\EIS\0_AfterBreakIn\Real_Ageing_EIS-1-0_3.xlsx | Sheet6 | Cell 15 | ok | 0.00037925 | 0.0003083912 | 6.519311e-05 | 0.001458813 | 0.001524006 | 1.793472e-05 | 1.428846e-05 | 0.0003409877 | 3.827236e-05 | 3.259655e-05 | 0.001116341 | -0.0001850853 | 0.0007525225
Stack2 | 0_AfterBreakIn | 0 | 1 | 0.3 | data\Realistic accelerated stress tests for PEM fuel cells Test procedure development based on standardized automotive driving cycles\Stack2\EIS\0_AfterBreakIn\Real_Ageing_EIS-1-0_3.xlsx | Sheet7 | Cell 20 | ok | 0.00034651 | 0.0002305194 | 0.0001157403 | 0.001513219 | 0.00162896 | 1.704199e-05 | 1.702919e-05 | 0.0002883896 | -9.430406e-06 | 5.863351e-05 | 0.001117386 | -0.0002273208 | 0.0007900209
Stack2 | 0_AfterBreakIn | 0 | 1 | 0.3 | data\Realistic accelerated stress tests for PEM fuel cells Test procedure development based on standardized automotive driving cycles\Stack2\EIS\0_AfterBreakIn\Real_Ageing_EIS-1-0_3.xlsx | Sheet8 | Cell 22 | ok | 0.00035785 | 0.0001694971 | 0.0001676391 | 0.001444536 | 0.001612175 | 2.016565e-05 | 2.400331e-05 | 0.0002533166 | 2.575693e-05 | 8.76877e-05 | 0.00109643 | -0.0001803569 | 0.000744446
Stack2 | 0_AfterBreakIn | 0 | 1 | 0.3 | data\Realistic accelerated stress tests for PEM fuel cells Test procedure development based on standardized automotive driving cycles\Stack2\EIS\0_AfterBreakIn\Real_Ageing_EIS-1-0_3.xlsx | Sheet9 | Cell 24 | ok | 0.00037186 | 0.0002354616 | 0.0001214134 | 0.001583516 | 0.00170493 | 1.738567e-05 | 1.26866e-05 | 0.0002961683 | 1.939426e-05 | 6.372943e-05 | 0.001168286 | -0.000267821 | 0.0008358284
Stack2 | 0_AfterBreakIn | 0 | 1 | 0.7 | data\Realistic accelerated stress tests for PEM fuel cells Test procedure development based on standardized automotive driving cycles\Stack2\EIS\0_AfterBreakIn\Real_Ageing_EIS-1-0_7.xlsx | Sheet1 | Whole Stack | ok | 0.0079751 | 0 | 0.008016971 | 0.03828921 | 0.04630618 | 0.001038999 | 0.0005221476 | 0.003194588 | -0.0005248036 | 0.004042694 | 0.02666407 | -0.01302089 | 0.02315295
Stack2 | 0_AfterBreakIn | 0 | 1 | 0.7 | data\Realistic accelerated stress tests for PEM fuel cells Test procedure development based on standardized automotive driving cycles\Stack2\EIS\0_AfterBreakIn\Real_Ageing_EIS-1-0_7.xlsx | Sheet2 | Cell 01 | ok | 0.00033016 | 0.0003146598 | 3.943425e-05 | 0.001487396 | 0.00152683 | 5.39928e-06 | 2.692867e-05 | 0.000334377 | 2.870601e-06 | 1.9925e-05 | 0.001069287 | -0.0004229603 | 0.0008555594
Stack2 | 0_AfterBreakIn | 0 | 1 | 0.7 | data\Realistic accelerated stress tests for PEM fuel cells Test procedure development based on standardized automotive driving cycles\Stack2\EIS\0_AfterBreakIn\Real_Ageing_EIS-1-0_7.xlsx | Sheet3 | Cell 03 | ok | 0.00034645 | 0.0002977458 | 4.759e-05 | 0.001479884 | 0.001527474 | 1.446612e-05 | 2.67147e-05 | 0.0003215408 | 1.018159e-05 | 2.588178e-05 | 0.001060304 | -0.0004588977 | 0.0008706901
Stack2 | 0_AfterBreakIn | 0 | 1 | 0.7 | data\Realistic accelerated stress tests for PEM fuel cells Test procedure development based on standardized automotive driving cycles\Stack2\EIS\0_AfterBreakIn\Real_Ageing_EIS-1-0_7.xlsx | Sheet4 | Cell 05 | ok | 0.00035649 | 0.000321593 | 0.0001369027 | 0.0014165 | 0.001553402 | 1.106894e-05 | 2.528622e-05 | 0.0003900444 | -2.711165e-05 | 7.36249e-05 | 0.00103948 | -0.0004006246 | 0.0008137063
Stack2 | 0_AfterBreakIn | 0 | 1 | 0.7 | data\Realistic accelerated stress tests for PEM fuel cells Test procedure development based on standardized automotive driving cycles\Stack2\EIS\0_AfterBreakIn\Real_Ageing_EIS-1-0_7.xlsx | Sheet5 | Cell 10 | ok | 0.00034125 | 0.0002616096 | 7.699461e-05 | 0.001474391 | 0.001551386 | 1.348231e-05 | 2.216101e-05 | 0.0003001069 | -1.807204e-05 | 4.252812e-05 | 0.001066552 | -0.0004380285 | 0.0008575116
Stack2 | 0_AfterBreakIn | 0 | 1 | 0.7 | data\Realistic accelerated stress tests for PEM fuel cells Test procedure development based on standardized automotive driving cycles\Stack2\EIS\0_AfterBreakIn\Real_Ageing_EIS-1-0_7.xlsx | Sheet6 | Cell 15 | ok | 0.00034167 | 0.0003207304 | 3.301905e-05 | 0.001334006 | 0.001367025 | 7.503698e-06 | 3.19964e-05 | 0.0003372399 | 3.159336e-06 | 1.68091e-05 | 0.0010173 | -0.0003079772 | 0.0007346722
Stack2 | 0_AfterBreakIn | 0 | 1 | 0.7 | data\Realistic accelerated stress tests for PEM fuel cells Test procedure development based on standardized automotive driving cycles\Stack2\EIS\0_AfterBreakIn\Real_Ageing_EIS-1-0_7.xlsx | Sheet7 | Cell 20 | ok | 0.00034774 | 0.0002901661 | 7.433354e-05 | 0.001437326 | 0.001511659 | 1.813096e-05 | 2.520358e-05 | 0.0003273329 | -1.119922e-05 | 3.881741e-05 | 0.001050564 | -0.0003949333 | 0.0008200296
Stack2 | 0_AfterBreakIn | 0 | 1 | 0.7 | data\Realistic accelerated stress tests for PEM fuel cells Test procedure development based on standardized automotive driving cycles\Stack2\EIS\0_AfterBreakIn\Real_Ageing_EIS-1-0_7.xlsx | Sheet8 | Cell 22 | ok | 0.0003604 | 0.0002879382 | 4.565262e-05 | 0.001431897 | 0.00147755 | 1.04357e-05 | 2.672565e-05 | 0.0003107645 | 3.116609e-05 | 3.863115e-05 | 0.001044771 | -0.0004074188 | 0.0008237552
Stack2 | 0_AfterBreakIn | 0 | 1 | 0.7 | data\Realistic accelerated stress tests for PEM fuel cells Test procedure development based on standardized automotive driving cycles\Stack2\EIS\0_AfterBreakIn\Real_Ageing_EIS-1-0_7.xlsx | Sheet9 | Cell 24 | ok | 0.00035967 | 0.0003114149 | 5.267321e-05 | 0.001570041 | 0.001622714 | 1.331659e-05 | 2.687157e-05 | 0.0003377515 | -2.265848e-05 | 3.474224e-05 | 0.001134647 | -0.0004585048 | 0.0009091116
Stack2 | 0_AfterBreakIn | 0 | 2 | 0.3 | data\Realistic accelerated stress tests for PEM fuel cells Test procedure development based on standardized automotive driving cycles\Stack2\EIS\0_AfterBreakIn\Real_Ageing_EIS-2-0_3.xlsx | Sheet1 | Whole Stack | ok | 0.0076195 | 0 | 0.00780729 | 0.03641519 | 0.04422248 | 0.001329429 | 0.0003408194 | 0.002559388 | -0.0009531216 | 0.004018319 | 0.02625272 | -0.007379122 | 0.01964607
Stack2 | 0_AfterBreakIn | 0 | 2 | 0.3 | data\Realistic accelerated stress tests for PEM fuel cells Test procedure development based on standardized automotive driving cycles\Stack2\EIS\0_AfterBreakIn\Real_Ageing_EIS-2-0_3.xlsx | Sheet2 | Cell 01 | ok | 0.00032397 | 0.0002602189 | 0.0001013857 | 0.001505668 | 0.001607054 | 3.353825e-05 | 1.839067e-05 | 0.0003109118 | 1.060055e-05 | 5.178937e-05 | 0.001090603 | -0.000283138 | 0.0008043171
Stack2 | 0_AfterBreakIn | 0 | 2 | 0.3 | data\Realistic accelerated stress tests for PEM fuel cells Test procedure development based on standardized automotive driving cycles\Stack2\EIS\0_AfterBreakIn\Real_Ageing_EIS-2-0_3.xlsx | Sheet3 | Cell 03 | ok | 0.00032339 | 0.0002624312 | 6.545919e-05 | 0.001445654 | 0.001511114 | 1.08435e-05 | 1.371448e-05 | 0.0002951608 | 1.676913e-05 | 3.67754e-05 | 0.001061145 | -0.0002634541 | 0.0007693421
Stack2 | 0_AfterBreakIn | 0 | 2 | 0.3 | data\Realistic accelerated stress tests for PEM fuel cells Test procedure development based on standardized automotive driving cycles\Stack2\EIS\0_AfterBreakIn\Real_Ageing_EIS-2-0_3.xlsx | Sheet4 | Cell 05 | ok | 0.00034226 | 0.0002600946 | 6.811914e-05 | 0.001447257 | 0.001515376 | 8.221223e-06 | 1.296057e-05 | 0.0002941542 | 2.635369e-05 | 4.306473e-05 | 0.001073413 | -0.0002581884 | 0.0007683094
Stack2 | 0_AfterBreakIn | 0 | 2 | 0.3 | data\Realistic accelerated stress tests for PEM fuel cells Test procedure development based on standardized automotive driving cycles\Stack2\EIS\0_AfterBreakIn\Real_Ageing_EIS-2-0_3.xlsx | Sheet5 | Cell 10 | ok | 0.00035371 | 0.0002031363 | 0.0001445314 | 0.001476162 | 0.001620693 | 1.478967e-05 | 1.079993e-05 | 0.000275402 | -5.377588e-06 | 7.246551e-05 | 0.001091944 | -0.0002650236 | 0.0007842201
Stack2 | 0_AfterBreakIn | 0 | 2 | 0.3 | data\Realistic accelerated stress tests for PEM fuel cells Test procedure development based on standardized automotive driving cycles\Stack2\EIS\0_AfterBreakIn\Real_Ageing_EIS-2-0_3.xlsx | Sheet6 | Cell 15 | ok | 0.00033735 | 0.0002403285 | 0.0001035387 | 0.001464636 | 0.001568174 | 1.68358e-05 | 1.653292e-05 | 0.0002920978 | -2.084466e-05 | 5.580828e-05 | 0.001082695 | -0.0002617602 | 0.0007776939
Stack2 | 0_AfterBreakIn | 0 | 2 | 0.3 | data\Realistic accelerated stress tests for PEM fuel cells Test procedure development based on standardized automotive driving cycles\Stack2\EIS\0_AfterBreakIn\Real_Ageing_EIS-2-0_3.xlsx | Sheet7 | Cell 20 | ok | 0.00033409 | 0.0002824372 | 0.0001426504 | 0.001435421 | 0.001578072 | 6.635709e-06 | 2.29072e-05 | 0.0003537624 | -7.531224e-05 | 0.0001037267 | 0.001068914 | -0.0002306986 | 0.000753877
Stack2 | 0_AfterBreakIn | 0 | 2 | 0.3 | data\Realistic accelerated stress tests for PEM fuel cells Test procedure development based on standardized automotive driving cycles\Stack2\EIS\0_AfterBreakIn\Real_Ageing_EIS-2-0_3.xlsx | Sheet8 | Cell 22 | ok | 0.00036312 | 0.0001613964 | 0.0001892333 | 0.001411137 | 0.00160037 | 2.392651e-05 | 1.121215e-05 | 0.0002560131 | 6.221446e-06 | 9.482098e-05 | 0.001068583 | -0.0002143385 | 0.000737406
Stack2 | 0_AfterBreakIn | 0 | 2 | 0.3 | data\Realistic accelerated stress tests for PEM fuel cells Test procedure development based on standardized automotive driving cycles\Stack2\EIS\0_AfterBreakIn\Real_Ageing_EIS-2-0_3.xlsx | Sheet9 | Cell 24 | ok | 0.00036282 | 0.0001573135 | 0.0002075863 | 0.001547733 | 0.00175532 | 2.665982e-05 | 1.077693e-05 | 0.0002611066 | -7.419591e-05 | 0.0001275855 | 0.001140287 | -0.0002945549 | 0.0008280291
Stack2 | 0_AfterBreakIn | 0 | 2 | 0.7 | data\Realistic accelerated stress tests for PEM fuel cells Test procedure development based on standardized automotive driving cycles\Stack2\EIS\0_AfterBreakIn\Real_Ageing_EIS-2-0_7.xlsx | Sheet1 | Whole Stack | ok | 0.0079101 | 0 | 0.03256733 | 0.03490052 | 0.06746785 | 0.0002449975 | 0.0005740568 | 0.006470784 | 0.01721283 | 0.01628366 | 0.02497134 | -0.01157457 | 0.02093997
Stack2 | 0_AfterBreakIn | 0 | 2 | 0.7 | data\Realistic accelerated stress tests for PEM fuel cells Test procedure development based on standardized automotive driving cycles\Stack2\EIS\0_AfterBreakIn\Real_Ageing_EIS-2-0_7.xlsx | Sheet2 | Cell 01 | ok | 0.00033046 | 0.0003087679 | 4.363644e-05 | 0.001470357 | 0.001513994 | 7.61708e-06 | 2.551424e-05 | 0.0003305861 | 1.706024e-07 | 2.181888e-05 | 0.001051098 | -0.0004709658 | 0.0008730959
Stack2 | 0_AfterBreakIn | 0 | 2 | 0.7 | data\Realistic accelerated stress tests for PEM fuel cells Test procedure development based on standardized automotive driving cycles\Stack2\EIS\0_AfterBreakIn\Real_Ageing_EIS-2-0_7.xlsx | Sheet3 | Cell 03 | ok | 0.00033386 | 0.0002844985 | 5.699537e-05 | 0.001342366 | 0.001399361 | 9.09488e-06 | 2.540802e-05 | 0.0003129962 | -8.744641e-06 | 2.980917e-05 | 0.0009919782 | -0.000400448 | 0.0007815657
Stack2 | 0_AfterBreakIn | 0 | 2 | 0.7 | data\Realistic accelerated stress tests for PEM fuel cells Test procedure development based on standardized automotive driving cycles\Stack2\EIS\0_AfterBreakIn\Real_Ageing_EIS-2-0_7.xlsx | Sheet4 | Cell 05 | ok | 0.00036872 | 0.0003258658 | 8.864314e-05 | 0.001337802 | 0.001426445 | 1.093405e-05 | 3.527693e-05 | 0.0003701874 | 8.159886e-06 | 4.506646e-05 | 0.001007039 | -0.0003702003 | 0.0007645107
Stack2 | 0_AfterBreakIn | 0 | 2 | 0.7 | data\Realistic accelerated stress tests for PEM fuel cells Test procedure development based on standardized automotive driving cycles\Stack2\EIS\0_AfterBreakIn\Real_Ageing_EIS-2-0_7.xlsx | Sheet5 | Cell 10 | ok | 0.00034502 | 0.000231291 | 0.0001079729 | 0.001419181 | 0.001527153 | 1.920596e-05 | 2.56826e-05 | 0.0002852774 | -2.504515e-05 | 5.951299e-05 | 0.001032265 | -0.0004547705 | 0.0008428135
Stack2 | 0_AfterBreakIn | 0 | 2 | 0.7 | data\Realistic accelerated stress tests for PEM fuel cells Test procedure development based on standardized automotive driving cycles\Stack2\EIS\0_AfterBreakIn\Real_Ageing_EIS-2-0_7.xlsx | Sheet6 | Cell 15 | ok | 0.00033813 | 0.0002980204 | 5.853981e-05 | 0.001354282 | 0.001412822 | 1.105864e-05 | 2.706935e-05 | 0.0003272903 | -2.842524e-05 | 4.0801e-05 | 0.001012426 | -0.0003825121 | 0.0007777116
Stack2 | 0_AfterBreakIn | 0 | 2 | 0.7 | data\Realistic accelerated stress tests for PEM fuel cells Test procedure development based on standardized automotive driving cycles\Stack2\EIS\0_AfterBreakIn\Real_Ageing_EIS-2-0_7.xlsx | Sheet7 | Cell 20 | ok | 0.00035866 | 0.0003105725 | 9.625472e-05 | 0.001357859 | 0.001454114 | 1.394236e-05 | 3.302545e-05 | 0.0003586998 | -6.986426e-06 | 4.863181e-05 | 0.001014221 | -0.0003704187 | 0.0007734052
Stack2 | 0_AfterBreakIn | 0 | 2 | 0.7 | data\Realistic accelerated stress tests for PEM fuel cells Test procedure development based on standardized automotive driving cycles\Stack2\EIS\0_AfterBreakIn\Real_Ageing_EIS-2-0_7.xlsx | Sheet8 | Cell 22 | ok | 0.00034404 | 0.0002626811 | 6.571521e-05 | 0.001392225 | 0.00145794 | 6.417707e-06 | 2.970524e-05 | 0.0002955387 | 2.873203e-05 | 4.364804e-05 | 0.001021279 | -0.0004191273 | 0.0008125516
Stack2 | 0_AfterBreakIn | 0 | 2 | 0.7 | data\Realistic accelerated stress tests for PEM fuel cells Test procedure development based on standardized automotive driving cycles\Stack2\EIS\0_AfterBreakIn\Real_Ageing_EIS-2-0_7.xlsx | Sheet9 | Cell 24 | ok | 0.00036651 | 0.0002624538 | 0.000105995 | 0.001382021 | 0.001488016 | 1.882067e-05 | 3.173076e-05 | 0.0003154513 | -2.292751e-05 | 5.774433e-05 | 0.00104964 | -0.0003508546 | 0.0007749804
Stack2 | 0_AfterBreakIn | 0 | 3 | 0.3 | data\Realistic accelerated stress tests for PEM fuel cells Test procedure development based on standardized automotive driving cycles\Stack2\EIS\0_AfterBreakIn\Real_Ageing_EIS-3-0_3.xlsx | Sheet1 | Whole Stack | ok | 0.00738 | 0 | 0.006674571 | 0.03837895 | 0.04505352 | 0.001376221 | 0.0003946199 | 0.002768376 | 0.0001591112 | 0.003341076 | 0.02732672 | -0.007828133 | 0.02072476
Stack2 | 0_AfterBreakIn | 0 | 3 | 0.3 | data\Realistic accelerated stress tests for PEM fuel cells Test procedure development based on standardized automotive driving cycles\Stack2\EIS\0_AfterBreakIn\Real_Ageing_EIS-3-0_3.xlsx | Sheet2 | Cell 01 | ok | 0.00033438 | 0.0002088209 | 0.0001280237 | 0.001523871 | 0.001651895 | 2.194363e-05 | 1.98581e-05 | 0.0002728327 | -2.163989e-05 | 6.75707e-05 | 0.00111081 | -0.0002772099 | 0.0008107968
Stack2 | 0_AfterBreakIn | 0 | 3 | 0.3 | data\Realistic accelerated stress tests for PEM fuel cells Test procedure development based on standardized automotive driving cycles\Stack2\EIS\0_AfterBreakIn\Real_Ageing_EIS-3-0_3.xlsx | Sheet3 | Cell 03 | ok | 0.00034771 | 0.0002459161 | 0.0001034199 | 0.001468582 | 0.001572002 | 1.764462e-05 | 1.730565e-05 | 0.000297626 | -1.751563e-05 | 5.459593e-05 | 0.001093749 | -0.0002279808 | 0.0007688682
Stack2 | 0_AfterBreakIn | 0 | 3 | 0.3 | data\Realistic accelerated stress tests for PEM fuel cells Test procedure development based on standardized automotive driving cycles\Stack2\EIS\0_AfterBreakIn\Real_Ageing_EIS-3-0_3.xlsx | Sheet4 | Cell 05 | ok | 0.00035625 | 0.0002150293 | 0.0001187173 | 0.001427596 | 0.001546313 | 1.130808e-05 | 2.712205e-05 | 0.000274388 | 4.116946e-05 | 7.223829e-05 | 0.001091569 | -0.000186526 | 0.0007377665
Stack2 | 0_AfterBreakIn | 0 | 3 | 0.3 | data\Realistic accelerated stress tests for PEM fuel cells Test procedure development based on standardized automotive driving cycles\Stack2\EIS\0_AfterBreakIn\Real_Ageing_EIS-3-0_3.xlsx | Sheet5 | Cell 10 | ok | 0.00036842 | 0.0002282023 | 0.0001357968 | 0.001435326 | 0.001571123 | 2.096888e-05 | 2.589512e-05 | 0.0002961007 | -1.345505e-05 | 6.921874e-05 | 0.001104775 | -0.0001786732 | 0.0007395703
Stack2 | 0_AfterBreakIn | 0 | 3 | 0.3 | data\Realistic accelerated stress tests for PEM fuel cells Test procedure development based on standardized automotive driving cycles\Stack2\EIS\0_AfterBreakIn\Real_Ageing_EIS-3-0_3.xlsx | Sheet6 | Cell 15 | ok | 0.00036336 | 0.0003233147 | 6.928756e-05 | 0.001452446 | 0.001521734 | 2.280177e-05 | 2.295418e-05 | 0.0003579584 | 3.678891e-05 | 3.464378e-05 | 0.001109011 | -0.0001953366 | 0.0007520348
Stack2 | 0_AfterBreakIn | 0 | 3 | 0.3 | data\Realistic accelerated stress tests for PEM fuel cells Test procedure development based on standardized automotive driving cycles\Stack2\EIS\0_AfterBreakIn\Real_Ageing_EIS-3-0_3.xlsx | Sheet7 | Cell 20 | ok | 0.00037775 | 0.0003149754 | 9.6908e-05 | 0.001360986 | 0.001457894 | 1.723142e-05 | 3.594347e-05 | 0.0003634294 | 9.006282e-06 | 4.92839e-05 | 0.001088911 | -0.0001162339 | 0.0006903483
Stack2 | 0_AfterBreakIn | 0 | 3 | 0.3 | data\Realistic accelerated stress tests for PEM fuel cells Test procedure development based on standardized automotive driving cycles\Stack2\EIS\0_AfterBreakIn\Real_Ageing_EIS-3-0_3.xlsx | Sheet8 | Cell 22 | ok | 0.00034017 | 0.0002695182 | 5.922013e-05 | 0.001492772 | 0.001551992 | 1.35064e-05 | 2.435097e-05 | 0.0002991283 | 5.760482e-05 | 6.476937e-05 | 0.001106455 | -0.0002271365 | 0.0007801813
Stack2 | 0_AfterBreakIn | 0 | 3 | 0.3 | data\Realistic accelerated stress tests for PEM fuel cells Test procedure development based on standardized automotive driving cycles\Stack2\EIS\0_AfterBreakIn\Real_Ageing_EIS-3-0_3.xlsx | Sheet9 | Cell 24 | ok | 0.00035221 | 0.0002557228 | 0.0001107573 | 0.001448931 | 0.001559689 | 2.03463e-05 | 4.338328e-05 | 0.0003111015 | -1.277027e-05 | 5.683199e-05 | 0.001112211 | -0.0001681763 | 0.0007437297
Stack2 | 0_AfterBreakIn | 0 | 3 | 0.7 | data\Realistic accelerated stress tests for PEM fuel cells Test procedure development based on standardized automotive driving cycles\Stack2\EIS\0_AfterBreakIn\Real_Ageing_EIS-3-0_7.xlsx | Sheet1 | Whole Stack | ok | 0.0080735 | 0 | 0.01246383 | 0.03766647 | 0.0501303 | 0.0006872789 | 0.0005298657 | 0.004340235 | 0.006457411 | 0.006231915 | 0.02643722 | -0.01278099 | 0.02276059
Stack2 | 0_AfterBreakIn | 0 | 3 | 0.7 | data\Realistic accelerated stress tests for PEM fuel cells Test procedure development based on standardized automotive driving cycles\Stack2\EIS\0_AfterBreakIn\Real_Ageing_EIS-3-0_7.xlsx | Sheet2 | Cell 01 | ok | 0.000331 | 0.0003105446 | 5.277053e-05 | 0.001477403 | 0.001530174 | 6.121156e-06 | 2.573866e-05 | 0.0003369298 | -9.895828e-06 | 2.817995e-05 | 0.001066027 | -0.0004238383 | 0.0008516566
Stack2 | 0_AfterBreakIn | 0 | 3 | 0.7 | data\Realistic accelerated stress tests for PEM fuel cells Test procedure development based on standardized automotive driving cycles\Stack2\EIS\0_AfterBreakIn\Real_Ageing_EIS-3-0_7.xlsx | Sheet3 | Cell 03 | ok | 0.00033668 | 0.0002673184 | 7.026895e-05 | 0.001498165 | 0.001568434 | 1.068127e-05 | 2.249483e-05 | 0.0003024528 | -9.010369e-06 | 3.627145e-05 | 0.001067714 | -0.0004857435 | 0.0008927884
Stack2 | 0_AfterBreakIn | 0 | 3 | 0.7 | data\Realistic accelerated stress tests for PEM fuel cells Test procedure development based on standardized automotive driving cycles\Stack2\EIS\0_AfterBreakIn\Real_Ageing_EIS-3-0_7.xlsx | Sheet4 | Cell 05 | ok | 0.00034346 | 0.0002774374 | 6.705917e-05 | 0.001504787 | 0.001571846 | 1.286589e-05 | 2.452004e-05 | 0.000310967 | -1.143961e-05 | 3.542736e-05 | 0.001079046 | -0.0004796624 | 0.0008922847
Stack2 | 0_AfterBreakIn | 0 | 3 | 0.7 | data\Realistic accelerated stress tests for PEM fuel cells Test procedure development based on standardized automotive driving cycles\Stack2\EIS\0_AfterBreakIn\Real_Ageing_EIS-3-0_7.xlsx | Sheet5 | Cell 10 | ok | 0.0011361 | 0.0003290626 | 0.001231216 | 0.000878667 | 0.002109884 | 1.101621e-05 | 6.16328e-06 | 0.0009446708 | -0.0003150281 | 0.0006915318 | 0.001382964 | -3.91977e-05 | 0.0004410787
Stack2 | 0_AfterBreakIn | 0 | 3 | 0.7 | data\Realistic accelerated stress tests for PEM fuel cells Test procedure development based on standardized automotive driving cycles\Stack2\EIS\0_AfterBreakIn\Real_Ageing_EIS-3-0_7.xlsx | Sheet6 | Cell 15 | ok | 0.00036504 | 0.0003322912 | 0.0001001303 | 0.001489861 | 0.001589991 | 6.509982e-06 | 2.694356e-05 | 0.0003823564 | 2.194851e-06 | 5.011326e-05 | 0.001078611 | -0.0004607508 | 0.0008759066
Stack2 | 0_AfterBreakIn | 0 | 3 | 0.7 | data\Realistic accelerated stress tests for PEM fuel cells Test procedure development based on standardized automotive driving cycles\Stack2\EIS\0_AfterBreakIn\Real_Ageing_EIS-3-0_7.xlsx | Sheet7 | Cell 20 | ok | 0.00034608 | 0.0002556445 | 8.992381e-05 | 0.001463248 | 0.001553171 | 1.652929e-05 | 2.764593e-05 | 0.0003006064 | -1.73175e-05 | 4.818162e-05 | 0.001066216 | -0.0004232521 | 0.0008452311
Stack2 | 0_AfterBreakIn | 0 | 3 | 0.7 | data\Realistic accelerated stress tests for PEM fuel cells Test procedure development based on standardized automotive driving cycles\Stack2\EIS\0_AfterBreakIn\Real_Ageing_EIS-3-0_7.xlsx | Sheet8 | Cell 22 | ok | 0.00039449 | 0.0002834971 | 5.673869e-05 | 0.001437548 | 0.001494286 | 2.040672e-05 | 3.648685e-05 | 0.0003118665 | 4.640789e-05 | 5.43922e-05 | 0.00106558 | -0.000397049 | 0.0008211478
Stack2 | 0_AfterBreakIn | 0 | 3 | 0.7 | data\Realistic accelerated stress tests for PEM fuel cells Test procedure development based on standardized automotive driving cycles\Stack2\EIS\0_AfterBreakIn\Real_Ageing_EIS-3-0_7.xlsx | Sheet9 | Cell 24 | ok | 0.00036602 | 0.0003278156 | 6.404198e-05 | 0.001601745 | 0.001665787 | 1.272003e-05 | 2.769169e-05 | 0.0003598366 | -1.995216e-05 | 3.772841e-05 | 0.00114986 | -0.000477076 | 0.0009322009
Stack2 | 0_AfterBreakIn | 0 | 4 | 0.3 | data\Realistic accelerated stress tests for PEM fuel cells Test procedure development based on standardized automotive driving cycles\Stack2\EIS\0_AfterBreakIn\Real_Ageing_EIS-4-0_3.xlsx | Sheet1 | Whole Stack | ok | 0.0058707 | 0 | 0.007197476 | 0.03844451 | 0.04564198 | 0.001167191 | 0.0005259898 | 0.000708064 | -0.00144092 | 0.003876489 | 0.02667439 | -0.008668206 | 0.02108632
Stack2 | 0_AfterBreakIn | 0 | 4 | 0.3 | data\Realistic accelerated stress tests for PEM fuel cells Test procedure development based on standardized automotive driving cycles\Stack2\EIS\0_AfterBreakIn\Real_Ageing_EIS-4-0_3.xlsx | Sheet2 | Cell 01 | ok | 0.00031566 | 0.0002538113 | 0.0001025169 | 0.001513542 | 0.001616059 | 2.666717e-05 | 1.550144e-05 | 0.0003050698 | -4.761247e-05 | 6.995984e-05 | 0.001082695 | -0.0003061995 | 0.0008163703
Stack2 | 0_AfterBreakIn | 0 | 4 | 0.3 | data\Realistic accelerated stress tests for PEM fuel cells Test procedure development based on standardized automotive driving cycles\Stack2\EIS\0_AfterBreakIn\Real_Ageing_EIS-4-0_3.xlsx | Sheet3 | Cell 03 | ok | 0.0003226 | 0.0001634319 | 0.0001539334 | 0.001497551 | 0.001651484 | 1.330266e-05 | 1.16577e-05 | 0.0002403986 | -1.458806e-05 | 7.833698e-05 | 0.001076235 | -0.0002897025 | 0.000802865
Stack2 | 0_AfterBreakIn | 0 | 4 | 0.3 | data\Realistic accelerated stress tests for PEM fuel cells Test procedure development based on standardized automotive driving cycles\Stack2\EIS\0_AfterBreakIn\Real_Ageing_EIS-4-0_3.xlsx | Sheet4 | Cell 05 | ok | 0.00033652 | 0.0002944644 | 9.083366e-05 | 0.001461422 | 0.001552255 | 1.554453e-05 | 1.89084e-05 | 0.0003398812 | -2.856829e-05 | 5.365478e-05 | 0.001077702 | -0.0002446417 | 0.0007705764
Stack2 | 0_AfterBreakIn | 0 | 4 | 0.3 | data\Realistic accelerated stress tests for PEM fuel cells Test procedure development based on standardized automotive driving cycles\Stack2\EIS\0_AfterBreakIn\Real_Ageing_EIS-4-0_3.xlsx | Sheet5 | Cell 10 | ok | 0.00032032 | 0.0002060753 | 0.0001117536 | 0.001554894 | 0.001666648 | 1.063603e-05 | 1.177164e-05 | 0.0002619521 | -1.797909e-06 | 5.590569e-05 | 0.00111138 | -0.0003066347 | 0.0008357325
Stack2 | 0_AfterBreakIn | 0 | 4 | 0.3 | data\Realistic accelerated stress tests for PEM fuel cells Test procedure development based on standardized automotive driving cycles\Stack2\EIS\0_AfterBreakIn\Real_Ageing_EIS-4-0_3.xlsx | Sheet6 | Cell 15 | ok | 0.00033317 | 0.0002215998 | 0.0001139602 | 0.001489011 | 0.001602971 | 9.158184e-06 | 1.812553e-05 | 0.0002785799 | 1.723545e-07 | 5.698036e-05 | 0.001091091 | -0.0002577725 | 0.0007878672
Stack2 | 0_AfterBreakIn | 0 | 4 | 0.3 | data\Realistic accelerated stress tests for PEM fuel cells Test procedure development based on standardized automotive driving cycles\Stack2\EIS\0_AfterBreakIn\Real_Ageing_EIS-4-0_3.xlsx | Sheet7 | Cell 20 | ok | 0.00032764 | 0.0002654127 | 0.0001250352 | 0.001502845 | 0.001627881 | 1.517933e-05 | 1.675941e-05 | 0.0003279303 | -8.698083e-05 | 0.0001071173 | 0.00109136 | -0.0002611188 | 0.0007954993
Stack2 | 0_AfterBreakIn | 0 | 4 | 0.3 | data\Realistic accelerated stress tests for PEM fuel cells Test procedure development based on standardized automotive driving cycles\Stack2\EIS\0_AfterBreakIn\Real_Ageing_EIS-4-0_3.xlsx | Sheet8 | Cell 22 | ok | 0.00032437 | 1.107406e-05 | 0.0002957552 | 0.001482097 | 0.001777852 | 1.140807e-05 | 1.717221e-05 | 0.0001589517 | 6.474811e-05 | 0.0001614314 | 0.001081062 | -0.0002426413 | 0.0007797614
Stack2 | 0_AfterBreakIn | 0 | 4 | 0.3 | data\Realistic accelerated stress tests for PEM fuel cells Test procedure development based on standardized automotive driving cycles\Stack2\EIS\0_AfterBreakIn\Real_Ageing_EIS-4-0_3.xlsx | Sheet9 | Cell 24 | ok | 0.00034702 | 9.17539e-05 | 0.0002430809 | 0.001586836 | 0.001829917 | 1.929444e-05 | 1.687936e-05 | 0.0002132943 | -2.367789e-05 | 0.0001238254 | 0.001151765 | -0.0002809295 | 0.0008416848
Stack2 | 0_AfterBreakIn | 0 | 4 | 0.7 | data\Realistic accelerated stress tests for PEM fuel cells Test procedure development based on standardized automotive driving cycles\Stack2\EIS\0_AfterBreakIn\Real_Ageing_EIS-4-0_7.xlsx | Sheet1 | Whole Stack | ok | 0.0077375 | 0 | 0.01208283 | 0.03763482 | 0.04971765 | 0.0004177358 | 0.0004803399 | 0.002229404 | -0.00818945 | 0.01017673 | 0.02610927 | -0.0128477 | 0.02278505
Stack2 | 0_AfterBreakIn | 0 | 4 | 0.7 | data\Realistic accelerated stress tests for PEM fuel cells Test procedure development based on standardized automotive driving cycles\Stack2\EIS\0_AfterBreakIn\Real_Ageing_EIS-4-0_7.xlsx | Sheet2 | Cell 01 | ok | 0.00031654 | 0.000302681 | 3.388631e-05 | 0.001266968 | 0.001300854 | 4.576359e-06 | 2.198721e-05 | 0.0003196242 | 2.827598e-06 | 1.717748e-05 | 0.0009474507 | -0.0003478175 | 0.0007226888
Stack2 | 0_AfterBreakIn | 0 | 4 | 0.7 | data\Realistic accelerated stress tests for PEM fuel cells Test procedure development based on standardized automotive driving cycles\Stack2\EIS\0_AfterBreakIn\Real_Ageing_EIS-4-0_7.xlsx | Sheet3 | Cell 03 | ok | 0.00032357 | 0.0002650095 | 6.007762e-05 | 0.001545962 | 0.001606039 | 1.041263e-05 | 2.187072e-05 | 0.0002950483 | -5.367703e-06 | 3.051462e-05 | 0.001074589 | -0.0005377561 | 0.0009416375
Stack2 | 0_AfterBreakIn | 0 | 4 | 0.7 | data\Realistic accelerated stress tests for PEM fuel cells Test procedure development based on standardized automotive driving cycles\Stack2\EIS\0_AfterBreakIn\Real_Ageing_EIS-4-0_7.xlsx | Sheet4 | Cell 05 | ok | 0.00033383 | 0.0002847297 | 4.770043e-05 | 0.001414402 | 0.001462103 | 9.760941e-06 | 3.04134e-05 | 0.0003085799 | 5.09161e-06 | 2.438764e-05 | 0.001034296 | -0.0003925293 | 0.0008088341
Stack2 | 0_AfterBreakIn | 0 | 4 | 0.7 | data\Realistic accelerated stress tests for PEM fuel cells Test procedure development based on standardized automotive driving cycles\Stack2\EIS\0_AfterBreakIn\Real_Ageing_EIS-4-0_7.xlsx | Sheet5 | Cell 10 | ok | 0.00033123 | 0.0002573564 | 7.050398e-05 | 0.001559486 | 0.00162999 | 1.386919e-05 | 2.146595e-05 | 0.0002926084 | -1.590842e-05 | 3.867532e-05 | 0.00109342 | -0.0005125417 | 0.0009331122
Stack2 | 0_AfterBreakIn | 0 | 4 | 0.7 | data\Realistic accelerated stress tests for PEM fuel cells Test procedure development based on standardized automotive driving cycles\Stack2\EIS\0_AfterBreakIn\Real_Ageing_EIS-4-0_7.xlsx | Sheet6 | Cell 15 | ok | 0.00034481 | 0.0003205573 | 9.526347e-05 | 0.001411515 | 0.001506779 | 7.553268e-06 | 2.75082e-05 | 0.000368189 | -4.516943e-06 | 4.784543e-05 | 0.001039659 | -0.0003868272 | 0.0008048162
Stack2 | 0_AfterBreakIn | 0 | 4 | 0.7 | data\Realistic accelerated stress tests for PEM fuel cells Test procedure development based on standardized automotive driving cycles\Stack2\EIS\0_AfterBreakIn\Real_Ageing_EIS-4-0_7.xlsx | Sheet7 | Cell 20 | ok | 0.00032283 | 0.0003039493 | 5.62904e-05 | 0.001480276 | 0.001536567 | 6.845932e-06 | 2.368026e-05 | 0.0003320945 | -1.929863e-05 | 3.412608e-05 | 0.001055193 | -0.0004467821 | 0.0008645338
Stack2 | 0_AfterBreakIn | 0 | 4 | 0.7 | data\Realistic accelerated stress tests for PEM fuel cells Test procedure development based on standardized automotive driving cycles\Stack2\EIS\0_AfterBreakIn\Real_Ageing_EIS-4-0_7.xlsx | Sheet8 | Cell 22 | ok | 0.00032589 | 0.0002940592 | 5.69901e-05 | 0.001484525 | 0.001541515 | 9.508347e-06 | 2.698755e-05 | 0.0003225542 | -1.895339e-05 | 3.422278e-05 | 0.001064534 | -0.0004252187 | 0.0008554325
Stack2 | 0_AfterBreakIn | 0 | 4 | 0.7 | data\Realistic accelerated stress tests for PEM fuel cells Test procedure development based on standardized automotive driving cycles\Stack2\EIS\0_AfterBreakIn\Real_Ageing_EIS-4-0_7.xlsx | Sheet9 | Cell 24 | ok | 0.00035219 | 0.0002941387 | 6.970005e-05 | 0.001734113 | 0.001803813 | 1.958658e-05 | 3.121019e-05 | 0.0003289887 | -2.775174e-05 | 4.454979e-05 | 0.001201175 | -0.0005577069 | 0.001030933
Stack2 | 0_AfterBreakIn | 0 | 5 | 0.3 | data\Realistic accelerated stress tests for PEM fuel cells Test procedure development based on standardized automotive driving cycles\Stack2\EIS\0_AfterBreakIn\Real_Ageing_EIS-5-0_3.xlsx | Sheet1 | Whole Stack | ok | 0.0081303 | 0 | 0.007261279 | 0.04153778 | 0.04879906 | 0.001074245 | 0.0003273682 | 0.003111811 | 0.002909137 | 0.004652378 | 0.02909583 | -0.008850253 | 0.02257596
Stack2 | 0_AfterBreakIn | 0 | 5 | 0.3 | data\Realistic accelerated stress tests for PEM fuel cells Test procedure development based on standardized automotive driving cycles\Stack2\EIS\0_AfterBreakIn\Real_Ageing_EIS-5-0_3.xlsx | Sheet2 | Cell 01 | ok | 0.0003589 | 0.0003009435 | 7.706532e-05 | 0.001620781 | 0.001697846 | 1.520342e-05 | 1.717984e-05 | 0.0003394762 | -7.465258e-07 | 3.853989e-05 | 0.001175966 | -0.0002765803 | 0.000856288
Stack2 | 0_AfterBreakIn | 0 | 5 | 0.3 | data\Realistic accelerated stress tests for PEM fuel cells Test procedure development based on standardized automotive driving cycles\Stack2\EIS\0_AfterBreakIn\Real_Ageing_EIS-5-0_3.xlsx | Sheet3 | Cell 03 | ok | 0.00034953 | 0.0002912009 | 9.109487e-05 | 0.001622085 | 0.00171318 | 1.676956e-05 | 1.393828e-05 | 0.0003367483 | -3.09038e-05 | 5.504193e-05 | 0.00116688 | -0.0003006884 | 0.0008649877
Stack2 | 0_AfterBreakIn | 0 | 5 | 0.3 | data\Realistic accelerated stress tests for PEM fuel cells Test procedure development based on standardized automotive driving cycles\Stack2\EIS\0_AfterBreakIn\Real_Ageing_EIS-5-0_3.xlsx | Sheet4 | Cell 05 | ok | 0.00036766 | 0.0003036861 | 8.142457e-05 | 0.001513103 | 0.001594528 | 1.602979e-05 | 2.269016e-05 | 0.0003443984 | -6.994814e-06 | 4.130881e-05 | 0.001137663 | -0.0002168963 | 0.0007870288
Stack2 | 0_AfterBreakIn | 0 | 5 | 0.3 | data\Realistic accelerated stress tests for PEM fuel cells Test procedure development based on standardized automotive driving cycles\Stack2\EIS\0_AfterBreakIn\Real_Ageing_EIS-5-0_3.xlsx | Sheet5 | Cell 10 | ok | 0.00034908 | 0.0002513049 | 0.0001105027 | 0.001641634 | 0.001752136 | 2.478935e-05 | 1.369064e-05 | 0.0003065563 | -4.435189e-05 | 7.085055e-05 | 0.001179304 | -0.0003104021 | 0.0008775475
Stack2 | 0_AfterBreakIn | 0 | 5 | 0.3 | data\Realistic accelerated stress tests for PEM fuel cells Test procedure development based on standardized automotive driving cycles\Stack2\EIS\0_AfterBreakIn\Real_Ageing_EIS-5-0_3.xlsx | Sheet6 | Cell 15 | ok | 0.00034947 | 0.0003074725 | 5.026812e-05 | 0.001568505 | 0.001618773 | 7.989134e-06 | 2.468148e-05 | 0.0003326066 | 4.047239e-06 | 2.545783e-05 | 0.001154304 | -0.0002529133 | 0.0008240249
Stack2 | 0_AfterBreakIn | 0 | 5 | 0.3 | data\Realistic accelerated stress tests for PEM fuel cells Test procedure development based on standardized automotive driving cycles\Stack2\EIS\0_AfterBreakIn\Real_Ageing_EIS-5-0_3.xlsx | Sheet7 | Cell 20 | ok | 0.00036383 | 0.0003177328 | 4.652722e-05 | 0.001568729 | 0.001615257 | 1.392496e-05 | 1.723997e-05 | 0.0003409964 | 2.383764e-05 | 2.326361e-05 | 0.001159631 | -0.0002395703 | 0.0008201353
Stack2 | 0_AfterBreakIn | 0 | 5 | 0.3 | data\Realistic accelerated stress tests for PEM fuel cells Test procedure development based on standardized automotive driving cycles\Stack2\EIS\0_AfterBreakIn\Real_Ageing_EIS-5-0_3.xlsx | Sheet8 | Cell 22 | ok | 0.00033648 | 0.0002589901 | 9.318559e-05 | 0.001574657 | 0.001667842 | 1.134138e-06 | 2.414278e-05 | 0.0003055829 | 5.170497e-05 | 4.659279e-05 | 0.001148846 | -0.0002548762 | 0.0008275553
Stack2 | 0_AfterBreakIn | 0 | 5 | 0.3 | data\Realistic accelerated stress tests for PEM fuel cells Test procedure development based on standardized automotive driving cycles\Stack2\EIS\0_AfterBreakIn\Real_Ageing_EIS-5-0_3.xlsx | Sheet9 | Cell 24 | ok | 0.00037328 | 6.718851e-05 | 0.0003024319 | 0.001948647 | 0.002251079 | 3.583859e-05 | 1.121584e-05 | 0.0002184044 | -2.613497e-05 | 0.0001534578 | 0.001349362 | -0.0004285248 | 0.001064397
Stack2 | 0_AfterBreakIn | 0 | 5 | 0.7 | data\Realistic accelerated stress tests for PEM fuel cells Test procedure development based on standardized automotive driving cycles\Stack2\EIS\0_AfterBreakIn\Real_Ageing_EIS-5-0_7.xlsx | Sheet1 | Whole Stack | ok | 0.0079991 | 0 | 0.01419177 | 0.03959561 | 0.05378738 | 0.00016509 | 0.0003674641 | 0.001957291 | -0.01214502 | 0.01406603 | 0.02776684 | -0.01083974 | 0.02257107
Stack2 | 0_AfterBreakIn | 0 | 5 | 0.7 | data\Realistic accelerated stress tests for PEM fuel cells Test procedure development based on standardized automotive driving cycles\Stack2\EIS\0_AfterBreakIn\Real_Ageing_EIS-5-0_7.xlsx | Sheet2 | Cell 01 | ok | 0.00035125 | 0.0003021513 | 4.339589e-05 | 0.001600997 | 0.001644393 | 1.199176e-05 | 2.314928e-05 | 0.0003238492 | 1.351461e-05 | 2.556258e-05 | 0.001154039 | -0.0003623205 | 0.0008786773
Stack2 | 0_AfterBreakIn | 0 | 5 | 0.7 | data\Realistic accelerated stress tests for PEM fuel cells Test procedure development based on standardized automotive driving cycles\Stack2\EIS\0_AfterBreakIn\Real_Ageing_EIS-5-0_7.xlsx | Sheet3 | Cell 03 | ok | 0.00035893 | 0.0002785259 | 7.288324e-05 | 0.001494927 | 0.00156781 | 1.688652e-05 | 1.99471e-05 | 0.0003149675 | 6.356818e-06 | 3.69919e-05 | 0.001096344 | -0.0003342817 | 0.0008188076
Stack2 | 0_AfterBreakIn | 0 | 5 | 0.7 | data\Realistic accelerated stress tests for PEM fuel cells Test procedure development based on standardized automotive driving cycles\Stack2\EIS\0_AfterBreakIn\Real_Ageing_EIS-5-0_7.xlsx | Sheet4 | Cell 05 | ok | 0.0003463 | 0.0003197512 | 3.31996e-05 | 0.001467658 | 0.001500858 | 6.387794e-06 | 2.145521e-05 | 0.000336351 | 2.426126e-06 | 1.677616e-05 | 0.001088354 | -0.0003119747 | 0.0007973917
Stack2 | 0_AfterBreakIn | 0 | 5 | 0.7 | data\Realistic accelerated stress tests for PEM fuel cells Test procedure development based on standardized automotive driving cycles\Stack2\EIS\0_AfterBreakIn\Real_Ageing_EIS-5-0_7.xlsx | Sheet5 | Cell 10 | ok | 0.00035588 | 0.0002796888 | 7.06039e-05 | 0.001590858 | 0.001661462 | 1.370407e-05 | 1.792872e-05 | 0.0003149907 | 1.808578e-06 | 3.534825e-05 | 0.001139078 | -0.0004104973 | 0.0008951063
Stack2 | 0_AfterBreakIn | 0 | 5 | 0.7 | data\Realistic accelerated stress tests for PEM fuel cells Test procedure development based on standardized automotive driving cycles\Stack2\EIS\0_AfterBreakIn\Real_Ageing_EIS-5-0_7.xlsx | Sheet6 | Cell 15 | ok | 0.00035691 | 0.0003275531 | 2.464172e-05 | 0.001464301 | 0.001488943 | 9.488761e-06 | 2.588071e-05 | 0.000339874 | 1.502964e-05 | 1.943434e-05 | 0.001095998 | -0.0002963023 | 0.0007898351
Stack2 | 0_AfterBreakIn | 0 | 5 | 0.7 | data\Realistic accelerated stress tests for PEM fuel cells Test procedure development based on standardized automotive driving cycles\Stack2\EIS\0_AfterBreakIn\Real_Ageing_EIS-5-0_7.xlsx | Sheet7 | Cell 20 | ok | 0.0003945 | 0.0003288108 | 0.0001662336 | 0.001443304 | 0.001609538 | 9.871538e-06 | 2.65944e-05 | 0.0004119276 | -4.714346e-06 | 8.32504e-05 | 0.001100563 | -0.0002637117 | 0.0007683264
Stack2 | 0_AfterBreakIn | 0 | 5 | 0.7 | data\Realistic accelerated stress tests for PEM fuel cells Test procedure development based on standardized automotive driving cycles\Stack2\EIS\0_AfterBreakIn\Real_Ageing_EIS-5-0_7.xlsx | Sheet8 | Cell 22 | ok | 0.0003549 | 0.0003185558 | 0.0001171367 | 0.001564329 | 0.001681466 | 1.312739e-05 | 1.752966e-05 | 0.0003771241 | -4.058043e-05 | 7.125324e-05 | 0.001122923 | -0.0003908297 | 0.0008743735
Stack2 | 0_AfterBreakIn | 0 | 5 | 0.7 | data\Realistic accelerated stress tests for PEM fuel cells Test procedure development based on standardized automotive driving cycles\Stack2\EIS\0_AfterBreakIn\Real_Ageing_EIS-5-0_7.xlsx | Sheet9 | Cell 24 | ok | 0.00036031 | 0.0003229715 | 3.17935e-05 | 0.0016763 | 0.001708094 | 1.216783e-05 | 1.012996e-05 | 0.0003388682 | -2.503549e-05 | 2.965607e-05 | 0.001200097 | -0.00041347 | 0.0009345871
Stack2 | 0_AfterBreakIn | 0 | 6 | 0.3 | data\Realistic accelerated stress tests for PEM fuel cells Test procedure development based on standardized automotive driving cycles\Stack2\EIS\0_AfterBreakIn\Real_Ageing_EIS-6-0_3.xlsx | Sheet1 | Whole Stack | ok | 0.0054805 | 0 | 0.006514939 | 0.0411823 | 0.04769724 | 0.0005670485 | 0.0004866028 | 0.001655048 | -0.002332634 | 0.004006531 | 0.02834498 | -0.009390391 | 0.02263128
Stack2 | 0_AfterBreakIn | 0 | 6 | 0.3 | data\Realistic accelerated stress tests for PEM fuel cells Test procedure development based on standardized automotive driving cycles\Stack2\EIS\0_AfterBreakIn\Real_Ageing_EIS-6-0_3.xlsx | Sheet2 | Cell 01 | ok | 0.00034245 | 0.0002589021 | 0.0001036865 | 0.001546489 | 0.001650176 | 1.374084e-05 | 1.872857e-05 | 0.0003107453 | -2.178815e-05 | 5.623563e-05 | 0.001124971 | -0.0002655149 | 0.0008175607
Stack2 | 0_AfterBreakIn | 0 | 6 | 0.3 | data\Realistic accelerated stress tests for PEM fuel cells Test procedure development based on standardized automotive driving cycles\Stack2\EIS\0_AfterBreakIn\Real_Ageing_EIS-6-0_3.xlsx | Sheet3 | Cell 03 | ok | 0.00030758 | 0.0002304253 | 8.005277e-05 | 0.001613053 | 0.001693106 | 1.491165e-05 | 1.680856e-05 | 0.0002704517 | 3.87556e-05 | 5.571453e-05 | 0.001138935 | -0.0003205127 | 0.0008678789
Stack2 | 0_AfterBreakIn | 0 | 6 | 0.3 | data\Realistic accelerated stress tests for PEM fuel cells Test procedure development based on standardized automotive driving cycles\Stack2\EIS\0_AfterBreakIn\Real_Ageing_EIS-6-0_3.xlsx | Sheet4 | Cell 05 | ok | 0.00033208 | 0.000283704 | 8.403438e-05 | 0.001616093 | 0.001700128 | 1.868966e-05 | 1.387324e-05 | 0.0003257212 | -2.199792e-05 | 4.742734e-05 | 0.00114953 | -0.0003157856 | 0.0008675598
Stack2 | 0_AfterBreakIn | 0 | 6 | 0.3 | data\Realistic accelerated stress tests for PEM fuel cells Test procedure development based on standardized automotive driving cycles\Stack2\EIS\0_AfterBreakIn\Real_Ageing_EIS-6-0_3.xlsx | Sheet5 | Cell 10 | ok | 0.0003546 | 0.0002503858 | 9.411127e-05 | 0.001592236 | 0.001686347 | 1.794927e-05 | 1.249548e-05 | 0.0002974414 | 6.686179e-06 | 4.752828e-05 | 0.001154543 | -0.0002799945 | 0.0008439198
Stack2 | 0_AfterBreakIn | 0 | 6 | 0.3 | data\Realistic accelerated stress tests for PEM fuel cells Test procedure development based on standardized automotive driving cycles\Stack2\EIS\0_AfterBreakIn\Real_Ageing_EIS-6-0_3.xlsx | Sheet6 | Cell 15 | ok | 0.00037532 | 0.000316261 | 0.0001240499 | 0.001546002 | 0.001670052 | 1.741113e-05 | 1.208749e-05 | 0.000378286 | -7.010333e-06 | 6.241988e-05 | 0.001149126 | -0.0002343717 | 0.0008077504
Stack2 | 0_AfterBreakIn | 0 | 6 | 0.3 | data\Realistic accelerated stress tests for PEM fuel cells Test procedure development based on standardized automotive driving cycles\Stack2\EIS\0_AfterBreakIn\Real_Ageing_EIS-6-0_3.xlsx | Sheet7 | Cell 20 | ok | 0.00033682 | 0.0002491176 | 8.81499e-05 | 0.001601432 | 0.001689582 | 1.581777e-05 | 1.743748e-05 | 0.0002931925 | -3.061484e-06 | 4.418115e-05 | 0.001152504 | -0.0002767043 | 0.0008471785
Stack2 | 0_AfterBreakIn | 0 | 6 | 0.3 | data\Realistic accelerated stress tests for PEM fuel cells Test procedure development based on standardized automotive driving cycles\Stack2\EIS\0_AfterBreakIn\Real_Ageing_EIS-6-0_3.xlsx | Sheet8 | Cell 22 | ok | 0.00035548 | 0.0002017702 | 0.0001401392 | 0.001625693 | 0.001765832 | 2.306961e-05 | 1.193175e-05 | 0.0002718398 | 2.792389e-06 | 7.012523e-05 | 0.001164813 | -0.0002925148 | 0.0008638774
Stack2 | 0_AfterBreakIn | 0 | 6 | 0.3 | data\Realistic accelerated stress tests for PEM fuel cells Test procedure development based on standardized automotive driving cycles\Stack2\EIS\0_AfterBreakIn\Real_Ageing_EIS-6-0_3.xlsx | Sheet9 | Cell 24 | ok | 0.0003712 | 0.0002621097 | 0.00012415 | 0.001501873 | 0.001626023 | 2.091214e-05 | 2.490245e-05 | 0.0003241847 | -4.462711e-05 | 7.645184e-05 | 0.001145442 | -0.000187174 | 0.0007739119
Stack2 | 0_AfterBreakIn | 0 | 6 | 0.7 | data\Realistic accelerated stress tests for PEM fuel cells Test procedure development based on standardized automotive driving cycles\Stack2\EIS\0_AfterBreakIn\Real_Ageing_EIS-6-0_7.xlsx | Sheet1 | Whole Stack | ok | 0.0079968 | 0.001833038 | 0.003535226 | 0.04194045 | 0.04547568 | 0.001221475 | 0.0003775813 | 0.003600651 | 0.004407637 | 0.004748865 | 0.028631 | -0.01346641 | 0.02492177
Stack2 | 0_AfterBreakIn | 0 | 6 | 0.7 | data\Realistic accelerated stress tests for PEM fuel cells Test procedure development based on standardized automotive driving cycles\Stack2\EIS\0_AfterBreakIn\Real_Ageing_EIS-6-0_7.xlsx | Sheet2 | Cell 01 | ok | 0.00033753 | 0.0003118073 | 4.66511e-05 | 0.001678414 | 0.001725065 | 5.050447e-06 | 1.992917e-05 | 0.0003351328 | 4.330772e-06 | 2.372418e-05 | 0.001163414 | -0.0004986296 | 0.0009761661
Stack2 | 0_AfterBreakIn | 0 | 6 | 0.7 | data\Realistic accelerated stress tests for PEM fuel cells Test procedure development based on standardized automotive driving cycles\Stack2\EIS\0_AfterBreakIn\Real_Ageing_EIS-6-0_7.xlsx | Sheet3 | Cell 03 | ok | 0.0003366 | 0.0002907664 | 5.596337e-05 | 0.00163278 | 0.001688744 | 1.073819e-05 | 1.762112e-05 | 0.0003187481 | -1.47052e-05 | 3.16104e-05 | 0.00113877 | -0.0004877713 | 0.0009510066
Stack2 | 0_AfterBreakIn | 0 | 6 | 0.7 | data\Realistic accelerated stress tests for PEM fuel cells Test procedure development based on standardized automotive driving cycles\Stack2\EIS\0_AfterBreakIn\Real_Ageing_EIS-6-0_7.xlsx | Sheet4 | Cell 05 | ok | 0.00034646 | 0.0003029062 | 5.748685e-05 | 0.001615571 | 0.001673058 | 1.509059e-05 | 1.932083e-05 | 0.0003316496 | -1.139264e-05 | 3.091888e-05 | 0.001141963 | -0.0004587494 | 0.0009289609
Stack2 | 0_AfterBreakIn | 0 | 6 | 0.7 | data\Realistic accelerated stress tests for PEM fuel cells Test procedure development based on standardized automotive driving cycles\Stack2\EIS\0_AfterBreakIn\Real_Ageing_EIS-6-0_7.xlsx | Sheet5 | Cell 10 | ok | 0.00033614 | 0.0002535393 | 6.384152e-05 | 0.001744301 | 0.001808142 | 1.509867e-05 | 1.651939e-05 | 0.00028546 | -5.344638e-05 | 6.225312e-05 | 0.00119946 | -0.000548412 | 0.001030244
Stack2 | 0_AfterBreakIn | 0 | 6 | 0.7 | data\Realistic accelerated stress tests for PEM fuel cells Test procedure development based on standardized automotive driving cycles\Stack2\EIS\0_AfterBreakIn\Real_Ageing_EIS-6-0_7.xlsx | Sheet6 | Cell 15 | ok | 0.00037614 | 0.0003356213 | 0.0002410601 | 0.00147939 | 0.00172045 | 5.540966e-06 | 2.911958e-05 | 0.0004561514 | -2.140084e-05 | 0.0001224152 | 0.001107504 | -0.0003234378 | 0.000807317
Stack2 | 0_AfterBreakIn | 0 | 6 | 0.7 | data\Realistic accelerated stress tests for PEM fuel cells Test procedure development based on standardized automotive driving cycles\Stack2\EIS\0_AfterBreakIn\Real_Ageing_EIS-6-0_7.xlsx | Sheet7 | Cell 20 | ok | 0.00038015 | 0.0003278732 | 0.0001366259 | 0.001483844 | 0.00162047 | 7.310683e-06 | 2.858329e-05 | 0.0003961862 | 6.618412e-06 | 6.863279e-05 | 0.001108045 | -0.0003201056 | 0.000808032
Stack2 | 0_AfterBreakIn | 0 | 6 | 0.7 | data\Realistic accelerated stress tests for PEM fuel cells Test procedure development based on standardized automotive driving cycles\Stack2\EIS\0_AfterBreakIn\Real_Ageing_EIS-6-0_7.xlsx | Sheet8 | Cell 22 | ok | 0.00034632 | 0.0003182033 | 4.694009e-05 | 0.001642179 | 0.001689119 | 9.189485e-06 | 2.042552e-05 | 0.0003416734 | 1.805549e-06 | 2.353939e-05 | 0.001152357 | -0.0004677251 | 0.0009449629
Stack2 | 0_AfterBreakIn | 0 | 6 | 0.7 | data\Realistic accelerated stress tests for PEM fuel cells Test procedure development based on standardized automotive driving cycles\Stack2\EIS\0_AfterBreakIn\Real_Ageing_EIS-6-0_7.xlsx | Sheet9 | Cell 24 | ok | 0.0003656 | 0.0003070073 | 6.945792e-05 | 0.001690498 | 0.001759955 | 1.610029e-05 | 2.921315e-05 | 0.0003417363 | -2.431913e-05 | 4.239718e-05 | 0.001212422 | -0.0004183374 | 0.0009431075
Stack2 | 0_AfterBreakIn | 0 | 7 | 0.3 | data\Realistic accelerated stress tests for PEM fuel cells Test procedure development based on standardized automotive driving cycles\Stack2\EIS\0_AfterBreakIn\Real_Ageing_EIS-7-0_3.xlsx | Sheet1 | Whole Stack | ok | 0.0061873 | 0 | 0.007454243 | 0.03983681 | 0.04729105 | 0.001104485 | 0.000529557 | 0.0009005491 | -0.0008565332 | 0.003824275 | 0.027664 | -0.009546426 | 0.02208794
Stack2 | 0_AfterBreakIn | 0 | 7 | 0.3 | data\Realistic accelerated stress tests for PEM fuel cells Test procedure development based on standardized automotive driving cycles\Stack2\EIS\0_AfterBreakIn\Real_Ageing_EIS-7-0_3.xlsx | Sheet2 | Cell 01 | ok | 0.00033256 | 0.0002743435 | 7.74655e-05 | 0.001574749 | 0.001652214 | 1.970643e-05 | 1.327852e-05 | 0.0003130763 | -4.365035e-05 | 5.835734e-05 | 0.001124899 | -0.0003354765 | 0.0008558638
Stack2 | 0_AfterBreakIn | 0 | 7 | 0.3 | data\Realistic accelerated stress tests for PEM fuel cells Test procedure development based on standardized automotive driving cycles\Stack2\EIS\0_AfterBreakIn\Real_Ageing_EIS-7-0_3.xlsx | Sheet3 | Cell 03 | ok | 0.00033827 | 0.0002421719 | 8.298686e-05 | 0.001518663 | 0.00160165 | 6.213148e-06 | 1.493269e-05 | 0.0002836653 | 2.66803e-05 | 4.933096e-05 | 0.00110307 | -0.0002945976 | 0.0008144765
Stack2 | 0_AfterBreakIn | 0 | 7 | 0.3 | data\Realistic accelerated stress tests for PEM fuel cells Test procedure development based on standardized automotive driving cycles\Stack2\EIS\0_AfterBreakIn\Real_Ageing_EIS-7-0_3.xlsx | Sheet4 | Cell 05 | ok | 0.00034169 | 0.0002983468 | 3.666605e-05 | 0.001492692 | 0.001529358 | 5.792155e-06 | 1.976557e-05 | 0.0003166798 | 1.52167e-05 | 2.382536e-05 | 0.001103062 | -0.0002667646 | 0.0007925878
Stack2 | 0_AfterBreakIn | 0 | 7 | 0.3 | data\Realistic accelerated stress tests for PEM fuel cells Test procedure development based on standardized automotive driving cycles\Stack2\EIS\0_AfterBreakIn\Real_Ageing_EIS-7-0_3.xlsx | Sheet5 | Cell 10 | ok | 0.00034922 | 0.0002429445 | 0.0001158005 | 0.001519435 | 0.001635236 | 1.820152e-05 | 1.93998e-05 | 0.0003008448 | -4.311912e-05 | 7.21921e-05 | 0.00111959 | -0.0002713648 | 0.0008067278
Stack2 | 0_AfterBreakIn | 0 | 7 | 0.3 | data\Realistic accelerated stress tests for PEM fuel cells Test procedure development based on standardized automotive driving cycles\Stack2\EIS\0_AfterBreakIn\Real_Ageing_EIS-7-0_3.xlsx | Sheet6 | Cell 15 | ok | 0.00034186 | 0.0002478679 | 8.309295e-05 | 0.001522045 | 0.001605138 | 1.136352e-05 | 2.651646e-05 | 0.0002894144 | 2.654368e-05 | 4.930189e-05 | 0.001121761 | -0.0002618689 | 0.0008048171
Stack2 | 0_AfterBreakIn | 0 | 7 | 0.3 | data\Realistic accelerated stress tests for PEM fuel cells Test procedure development based on standardized automotive driving cycles\Stack2\EIS\0_AfterBreakIn\Real_Ageing_EIS-7-0_3.xlsx | Sheet7 | Cell 20 | ok | 0.00034197 | 0.000284502 | 6.176278e-05 | 0.001589498 | 0.00165126 | 1.106272e-05 | 1.198702e-05 | 0.0003153834 | -4.533809e-06 | 3.121243e-05 | 0.001142233 | -0.0003214468 | 0.0008572944
Stack2 | 0_AfterBreakIn | 0 | 7 | 0.3 | data\Realistic accelerated stress tests for PEM fuel cells Test procedure development based on standardized automotive driving cycles\Stack2\EIS\0_AfterBreakIn\Real_Ageing_EIS-7-0_3.xlsx | Sheet8 | Cell 22 | ok | 0.00036452 | 0.000190971 | 0.0001444209 | 0.001492813 | 0.001637234 | 1.441698e-05 | 1.825105e-05 | 0.0002631814 | 4.237161e-05 | 8.372396e-05 | 0.001115211 | -0.0002447787 | 0.0007855185
Stack2 | 0_AfterBreakIn | 0 | 7 | 0.3 | data\Realistic accelerated stress tests for PEM fuel cells Test procedure development based on standardized automotive driving cycles\Stack2\EIS\0_AfterBreakIn\Real_Ageing_EIS-7-0_3.xlsx | Sheet9 | Cell 24 | ok | 0.00036691 | 6.503296e-05 | 0.0002912828 | 0.001527988 | 0.001819271 | 2.264134e-05 | 1.762207e-05 | 0.0002106743 | -1.927275e-05 | 0.000146911 | 0.001142644 | -0.0002623184 | 0.0008077736
Stack2 | 0_AfterBreakIn | 0 | 7 | 0.7 | data\Realistic accelerated stress tests for PEM fuel cells Test procedure development based on standardized automotive driving cycles\Stack2\EIS\0_AfterBreakIn\Real_Ageing_EIS-7-0_7.xlsx | Sheet1 | Whole Stack | ok | 0.0081142 | 0 | 0.0100631 | 0.02965783 | 0.03972092 | 0.000860723 | 0.0006245517 | 0.004332771 | 0.005171174 | 0.005031548 | 0.02316371 | -0.006116129 | 0.01604069
Stack2 | 0_AfterBreakIn | 0 | 7 | 0.7 | data\Realistic accelerated stress tests for PEM fuel cells Test procedure development based on standardized automotive driving cycles\Stack2\EIS\0_AfterBreakIn\Real_Ageing_EIS-7-0_7.xlsx | Sheet2 | Cell 01 | ok | 0.00033801 | 0.000301234 | 6.305015e-05 | 0.001194624 | 0.001257674 | 1.098028e-05 | 2.477892e-05 | 0.0003327591 | -1.347482e-05 | 3.428412e-05 | 0.0009426107 | -0.0002459806 | 0.0006459785
Stack2 | 0_AfterBreakIn | 0 | 7 | 0.7 | data\Realistic accelerated stress tests for PEM fuel cells Test procedure development based on standardized automotive driving cycles\Stack2\EIS\0_AfterBreakIn\Real_Ageing_EIS-7-0_7.xlsx | Sheet3 | Cell 03 | ok | 0.0014928 | 0.000335143 | 0.001199868 | 0.0002779351 | 0.001477803 | 2.139357e-05 | 2.639329e-06 | 0.000935077 | -0.0002580742 | 0.0006530874 | 0.001385706 | 6.696224e-05 | 0.0001542593
Stack2 | 0_AfterBreakIn | 0 | 7 | 0.7 | data\Realistic accelerated stress tests for PEM fuel cells Test procedure development based on standardized automotive driving cycles\Stack2\EIS\0_AfterBreakIn\Real_Ageing_EIS-7-0_7.xlsx | Sheet4 | Cell 05 | ok | 0.00034 | 0.0002781887 | 6.289039e-05 | 0.001200103 | 0.001262994 | 1.102405e-05 | 2.588876e-05 | 0.0003096339 | -1.341023e-05 | 3.41853e-05 | 0.0009545487 | -0.000235968 | 0.0006447812
Stack2 | 0_AfterBreakIn | 0 | 7 | 0.7 | data\Realistic accelerated stress tests for PEM fuel cells Test procedure development based on standardized automotive driving cycles\Stack2\EIS\0_AfterBreakIn\Real_Ageing_EIS-7-0_7.xlsx | Sheet5 | Cell 10 | ok | 0.001547 | 0.0003422663 | 0.001222981 | 0.000339853 | 0.001562834 | 2.299256e-05 | 2.473237e-06 | 0.000953757 | -0.0002629495 | 0.00066563 | 0.001390914 | 7.281867e-05 | 0.0001848718
Stack2 | 0_AfterBreakIn | 0 | 7 | 0.7 | data\Realistic accelerated stress tests for PEM fuel cells Test procedure development based on standardized automotive driving cycles\Stack2\EIS\0_AfterBreakIn\Real_Ageing_EIS-7-0_7.xlsx | Sheet6 | Cell 15 | ok | 0.00034582 | 0.0003292786 | 1.902748e-05 | 0.001222959 | 0.001241986 | 4.089778e-06 | 2.859322e-05 | 0.0003387924 | 1.163017e-05 | 9.513738e-06 | 0.0009734387 | -0.0002342189 | 0.0006548018
Stack2 | 0_AfterBreakIn | 0 | 7 | 0.7 | data\Realistic accelerated stress tests for PEM fuel cells Test procedure development based on standardized automotive driving cycles\Stack2\EIS\0_AfterBreakIn\Real_Ageing_EIS-7-0_7.xlsx | Sheet7 | Cell 20 | ok | 0.00036953 | 0.000332835 | 0.0001331797 | 0.001202794 | 0.001335974 | 5.075452e-06 | 2.992952e-05 | 0.0003994249 | 8.222038e-07 | 6.659494e-05 | 0.0009779959 | -0.0002034322 | 0.0006348725
Stack2 | 0_AfterBreakIn | 0 | 7 | 0.7 | data\Realistic accelerated stress tests for PEM fuel cells Test procedure development based on standardized automotive driving cycles\Stack2\EIS\0_AfterBreakIn\Real_Ageing_EIS-7-0_7.xlsx | Sheet8 | Cell 22 | ok | 0.00035872 | 0.0003232183 | 6.91927e-05 | 0.00121542 | 0.001284613 | 8.883494e-06 | 2.771241e-05 | 0.0003578147 | 2.086901e-06 | 3.465924e-05 | 0.0009666871 | -0.0002323949 | 0.0006506295
Stack2 | 0_AfterBreakIn | 0 | 7 | 0.7 | data\Realistic accelerated stress tests for PEM fuel cells Test procedure development based on standardized automotive driving cycles\Stack2\EIS\0_AfterBreakIn\Real_Ageing_EIS-7-0_7.xlsx | Sheet9 | Cell 24 | ok | 0.00036447 | 0.0003284236 | 6.524352e-05 | 0.001301375 | 0.001366619 | 1.623756e-05 | 2.683392e-05 | 0.0003610453 | -4.717265e-05 | 5.735363e-05 | 0.001022988 | -0.0002619737 | 0.0007014447
Stack2 | 120Cycles | 120 | 1 | 0.3 | data\Realistic accelerated stress tests for PEM fuel cells Test procedure development based on standardized automotive driving cycles\Stack2\EIS\120Cycles\Real_Ageing_EIS-1-0_3.xlsx | Sheet1 | Whole Stack | ok | 0.0078383 | 0 | 0.01096424 | 0.04166377 | 0.05262801 | 0.0005917317 | 0.0003195826 | 0.002400054 | -0.006637552 | 0.008608758 | 0.0288615 | -0.008163707 | 0.0223744
Stack2 | 120Cycles | 120 | 1 | 0.3 | data\Realistic accelerated stress tests for PEM fuel cells Test procedure development based on standardized automotive driving cycles\Stack2\EIS\120Cycles\Real_Ageing_EIS-1-0_3.xlsx | Sheet2 | Cell 01 | ok | 0.00030301 | 0.0001819137 | 0.0001092003 | 0.001572518 | 0.001681718 | 2.229965e-05 | 2.200243e-05 | 0.0002365138 | 4.447309e-05 | 7.042039e-05 | 0.001116188 | -0.0002791443 | 0.000834341
Stack2 | 120Cycles | 120 | 1 | 0.3 | data\Realistic accelerated stress tests for PEM fuel cells Test procedure development based on standardized automotive driving cycles\Stack2\EIS\120Cycles\Real_Ageing_EIS-1-0_3.xlsx | Sheet3 | Cell 03 | ok | 0.00033788 | 0.0001821818 | 0.0001527046 | 0.001622763 | 0.001775467 | 1.916754e-05 | 1.141367e-05 | 0.0002585341 | -1.329817e-05 | 7.750169e-05 | 0.001151367 | -0.0002838015 | 0.0008595831
Stack2 | 120Cycles | 120 | 1 | 0.3 | data\Realistic accelerated stress tests for PEM fuel cells Test procedure development based on standardized automotive driving cycles\Stack2\EIS\120Cycles\Real_Ageing_EIS-1-0_3.xlsx | Sheet4 | Cell 05 | ok | 0.00033277 | 0.0002630294 | 8.797951e-05 | 0.001596122 | 0.001684102 | 2.91566e-05 | 1.97904e-05 | 0.0003070191 | -6.456547e-05 | 7.812681e-05 | 0.001146488 | -0.0002557356 | 0.0008380349
Stack2 | 120Cycles | 120 | 1 | 0.3 | data\Realistic accelerated stress tests for PEM fuel cells Test procedure development based on standardized automotive driving cycles\Stack2\EIS\120Cycles\Real_Ageing_EIS-1-0_3.xlsx | Sheet5 | Cell 10 | ok | 0.00034066 | 0.0002431833 | 9.3401e-05 | 0.001694507 | 0.001787908 | 1.115763e-05 | 1.291105e-05 | 0.0002898838 | 7.26991e-06 | 4.726297e-05 | 0.001193227 | -0.0003024011 | 0.0008996027
Stack2 | 120Cycles | 120 | 1 | 0.3 | data\Realistic accelerated stress tests for PEM fuel cells Test procedure development based on standardized automotive driving cycles\Stack2\EIS\120Cycles\Real_Ageing_EIS-1-0_3.xlsx | Sheet6 | Cell 15 | ok | 0.00033866 | 0.0002385367 | 9.331074e-05 | 0.001583632 | 0.001676943 | 1.515849e-05 | 2.484769e-05 | 0.000285192 | 1.58436e-05 | 4.927214e-05 | 0.001152897 | -0.0002223109 | 0.0008224323
Stack2 | 120Cycles | 120 | 1 | 0.3 | data\Realistic accelerated stress tests for PEM fuel cells Test procedure development based on standardized automotive driving cycles\Stack2\EIS\120Cycles\Real_Ageing_EIS-1-0_3.xlsx | Sheet7 | Cell 20 | ok | 0.00034268 | 0.0002483428 | 0.0001058296 | 0.001476273 | 0.001582103 | 2.31146e-05 | 3.741654e-05 | 0.0003012576 | -2.637012e-05 | 5.912155e-05 | 0.001114229 | -0.0001395507 | 0.0007512123
Stack2 | 120Cycles | 120 | 1 | 0.3 | data\Realistic accelerated stress tests for PEM fuel cells Test procedure development based on standardized automotive driving cycles\Stack2\EIS\120Cycles\Real_Ageing_EIS-1-0_3.xlsx | Sheet8 | Cell 22 | ok | 0.00033321 | 7.697553e-05 | 0.0002413402 | 0.001686519 | 0.001927859 | 1.286421e-05 | 1.630333e-05 | 0.0001976456 | 9.459726e-06 | 0.0001210403 | 0.001185391 | -0.0002941245 | 0.0008930821
Stack2 | 120Cycles | 120 | 1 | 0.3 | data\Realistic accelerated stress tests for PEM fuel cells Test procedure development based on standardized automotive driving cycles\Stack2\EIS\120Cycles\Real_Ageing_EIS-1-0_3.xlsx | Sheet9 | Cell 24 | ok | 0.00039642 | 0.0002182847 | 0.000160047 | 0.001675647 | 0.001835694 | 2.847935e-05 | 9.998693e-06 | 0.0002983082 | 9.136725e-06 | 8.05434e-05 | 0.001224503 | -0.0002511118 | 0.0008746458
Stack2 | 120Cycles | 120 | 1 | 0.7 | data\Realistic accelerated stress tests for PEM fuel cells Test procedure development based on standardized automotive driving cycles\Stack2\EIS\120Cycles\Real_Ageing_EIS-1-0_7.xlsx | Sheet1 | Whole Stack | ok | 0.0078513 | 0 | 0.01283772 | 0.03845681 | 0.05129453 | 0.0001350214 | 0.0004993533 | 0.002432946 | -0.009716437 | 0.01164521 | 0.02675373 | -0.01187317 | 0.02259876
Stack2 | 120Cycles | 120 | 1 | 0.7 | data\Realistic accelerated stress tests for PEM fuel cells Test procedure development based on standardized automotive driving cycles\Stack2\EIS\120Cycles\Real_Ageing_EIS-1-0_7.xlsx | Sheet2 | Cell 01 | ok | 0.00031991 | 0.000290188 | 3.769409e-05 | 0.001561381 | 0.001599075 | 4.484651e-06 | 1.954263e-05 | 0.0003090351 | 4.756497e-07 | 1.885304e-05 | 0.001092581 | -0.0004641197 | 0.0009082316
Stack2 | 120Cycles | 120 | 1 | 0.7 | data\Realistic accelerated stress tests for PEM fuel cells Test procedure development based on standardized automotive driving cycles\Stack2\EIS\120Cycles\Real_Ageing_EIS-1-0_7.xlsx | Sheet3 | Cell 03 | ok | 0.00033057 | 0.0002920824 | 5.668996e-05 | 0.00148868 | 0.00154537 | 9.443498e-06 | 2.174366e-05 | 0.0003204274 | -1.657267e-05 | 3.28343e-05 | 0.001060589 | -0.0004262805 | 0.000857763
Stack2 | 120Cycles | 120 | 1 | 0.7 | data\Realistic accelerated stress tests for PEM fuel cells Test procedure development based on standardized automotive driving cycles\Stack2\EIS\120Cycles\Real_Ageing_EIS-1-0_7.xlsx | Sheet4 | Cell 05 | ok | 0.00035596 | 0.0003212631 | 0.0001370494 | 0.001473677 | 0.001610726 | 8.198215e-06 | 2.680022e-05 | 0.0003897878 | -1.166199e-05 | 6.951e-05 | 0.001067606 | -0.0004016795 | 0.0008392122
Stack2 | 120Cycles | 120 | 1 | 0.7 | data\Realistic accelerated stress tests for PEM fuel cells Test procedure development based on standardized automotive driving cycles\Stack2\EIS\120Cycles\Real_Ageing_EIS-1-0_7.xlsx | Sheet5 | Cell 10 | ok | 0.0010813 | 0.0003216489 | 0.001339288 | 0.0006729175 | 0.002012205 | 9.274926e-06 | 2.719901e-05 | 0.0009912928 | -0.0003397663 | 0.0007509088 | 0.001360333 | 0.0001097502 | 0.0003539062
Stack2 | 120Cycles | 120 | 1 | 0.7 | data\Realistic accelerated stress tests for PEM fuel cells Test procedure development based on standardized automotive driving cycles\Stack2\EIS\120Cycles\Real_Ageing_EIS-1-0_7.xlsx | Sheet6 | Cell 15 | ok | 0.0003547 | 0.000327131 | 9.297694e-05 | 0.001470751 | 0.001563728 | 6.105087e-06 | 2.783599e-05 | 0.0003736195 | 6.0821e-06 | 4.688464e-05 | 0.001077135 | -0.0003718954 | 0.0008240652
Stack2 | 120Cycles | 120 | 1 | 0.7 | data\Realistic accelerated stress tests for PEM fuel cells Test procedure development based on standardized automotive driving cycles\Stack2\EIS\120Cycles\Real_Ageing_EIS-1-0_7.xlsx | Sheet7 | Cell 20 | ok | 0.00032552 | 0.0003056097 | 5.66811e-05 | 0.001540087 | 0.001596769 | 5.976149e-06 | 2.415249e-05 | 0.0003339503 | -2.207708e-05 | 3.59247e-05 | 0.001095894 | -0.0004178248 | 0.0008760964
Stack2 | 120Cycles | 120 | 1 | 0.7 | data\Realistic accelerated stress tests for PEM fuel cells Test procedure development based on standardized automotive driving cycles\Stack2\EIS\120Cycles\Real_Ageing_EIS-1-0_7.xlsx | Sheet8 | Cell 22 | ok | 0.00032982 | 0.0003123506 | 0.0001321401 | 0.001399389 | 0.001531529 | 5.632003e-06 | 1.928083e-05 | 0.0003784207 | -5.486131e-05 | 8.587791e-05 | 0.001029323 | -0.0003357171 | 0.0007760659
Stack2 | 120Cycles | 120 | 1 | 0.7 | data\Realistic accelerated stress tests for PEM fuel cells Test procedure development based on standardized automotive driving cycles\Stack2\EIS\120Cycles\Real_Ageing_EIS-1-0_7.xlsx | Sheet9 | Cell 24 | ok | 0.0011363 | 0.0003480693 | 0.001345916 | 0.0006283913 | 0.001974307 | 9.057498e-06 | 1.169577e-05 | 0.001021027 | -0.0003039775 | 0.0007384272 | 0.001219857 | 0.0007223393 | 0.0003141957
Stack2 | 197Cycles | 197 | 1 | 0.3 | data\Realistic accelerated stress tests for PEM fuel cells Test procedure development based on standardized automotive driving cycles\Stack2\EIS\197Cycles\Real_Ageing_EIS-1-0_3.xlsx | Sheet1 | Whole Stack | ok | 0.0069279 | 0 | 0.005713299 | 0.03888292 | 0.04459622 | 0.0009987336 | 0.0003662433 | 0.002441497 | 0.002487409 | 0.003787829 | 0.02729344 | -0.008178184 | 0.02109154
Stack2 | 197Cycles | 197 | 1 | 0.3 | data\Realistic accelerated stress tests for PEM fuel cells Test procedure development based on standardized automotive driving cycles\Stack2\EIS\197Cycles\Real_Ageing_EIS-1-0_3.xlsx | Sheet2 | Cell 01 | ok | 0.00033293 | 0.0002967643 | 5.667686e-05 | 0.001370887 | 0.001427564 | 1.199574e-05 | 2.747783e-05 | 0.0003251027 | 5.462053e-06 | 2.886002e-05 | 0.001038973 | -0.0001961802 | 0.0007129651
Stack2 | 197Cycles | 197 | 1 | 0.3 | data\Realistic accelerated stress tests for PEM fuel cells Test procedure development based on standardized automotive driving cycles\Stack2\EIS\197Cycles\Real_Ageing_EIS-1-0_3.xlsx | Sheet3 | Cell 03 | ok | 0.00032338 | 0.0001623248 | 0.0001532885 | 0.001509517 | 0.001662806 | 1.933153e-05 | 1.423891e-05 | 0.000238969 | 4.095365e-06 | 7.675358e-05 | 0.001088428 | -0.0002793071 | 0.0008047814
Stack2 | 197Cycles | 197 | 1 | 0.3 | data\Realistic accelerated stress tests for PEM fuel cells Test procedure development based on standardized automotive driving cycles\Stack2\EIS\197Cycles\Real_Ageing_EIS-1-0_3.xlsx | Sheet4 | Cell 05 | ok | 0.00034325 | 0.0002190011 | 0.000107551 | 0.00146084 | 0.001568391 | 1.140183e-05 | 2.068767e-05 | 0.0002727766 | 2.485812e-05 | 5.9243e-05 | 0.001090844 | -0.0002166415 | 0.0007618708
Stack2 | 197Cycles | 197 | 1 | 0.3 | data\Realistic accelerated stress tests for PEM fuel cells Test procedure development based on standardized automotive driving cycles\Stack2\EIS\197Cycles\Real_Ageing_EIS-1-0_3.xlsx | Sheet5 | Cell 10 | ok | 0.00036255 | 0.0002326397 | 0.0001168618 | 0.001473342 | 0.001590204 | 1.964454e-05 | 1.273444e-05 | 0.0002910706 | 7.491389e-06 | 5.890917e-05 | 0.001102362 | -0.0002202833 | 0.0007689012
Stack2 | 197Cycles | 197 | 1 | 0.3 | data\Realistic accelerated stress tests for PEM fuel cells Test procedure development based on standardized automotive driving cycles\Stack2\EIS\197Cycles\Real_Ageing_EIS-1-0_3.xlsx | Sheet6 | Cell 15 | ok | 0.00033511 | 0.0001825947 | 0.0001485911 | 0.00157539 | 0.001723981 | 1.364181e-05 | 1.436408e-05 | 0.0002568903 | -2.636061e-05 | 7.883344e-05 | 0.001130174 | -0.0002992172 | 0.0008426116
Stack2 | 197Cycles | 197 | 1 | 0.3 | data\Realistic accelerated stress tests for PEM fuel cells Test procedure development based on standardized automotive driving cycles\Stack2\EIS\197Cycles\Real_Ageing_EIS-1-0_3.xlsx | Sheet7 | Cell 20 | ok | 0.00037102 | 0.0001664637 | 0.00020077 | 0.001432206 | 0.001632976 | 3.37109e-05 | 1.890873e-05 | 0.0002668487 | -4.43471e-05 | 0.0001097443 | 0.001094635 | -0.0001706465 | 0.0007361548
Stack2 | 197Cycles | 197 | 1 | 0.3 | data\Realistic accelerated stress tests for PEM fuel cells Test procedure development based on standardized automotive driving cycles\Stack2\EIS\197Cycles\Real_Ageing_EIS-1-0_3.xlsx | Sheet8 | Cell 22 | ok | 0.00035816 | 0.0002498237 | 8.922007e-05 | 0.001564906 | 0.001654126 | 1.832375e-05 | 1.036247e-05 | 0.0002944337 | 2.126076e-05 | 4.941736e-05 | 0.001133255 | -0.0002660535 | 0.0008264485
Stack2 | 197Cycles | 197 | 1 | 0.3 | data\Realistic accelerated stress tests for PEM fuel cells Test procedure development based on standardized automotive driving cycles\Stack2\EIS\197Cycles\Real_Ageing_EIS-1-0_3.xlsx | Sheet9 | Cell 24 | ok | 0.00036431 | 0.0002833094 | 0.0001247837 | 0.001620736 | 0.00174552 | 1.511904e-05 | 2.480033e-05 | 0.0003457013 | -7.826185e-05 | 0.0001000883 | 0.001194212 | -0.0002358837 | 0.000844001
Stack2 | 197Cycles | 197 | 1 | 0.7 | data\Realistic accelerated stress tests for PEM fuel cells Test procedure development based on standardized automotive driving cycles\Stack2\EIS\197Cycles\Real_Ageing_EIS-1-0_7.xlsx | Sheet1 | Whole Stack | ok | 0.0078396 | 0 | 0.01686126 | 0.037898 | 0.05475926 | 0.0003367222 | 0.0004796031 | 7.756044e-05 | -0.01307105 | 0.01555403 | 0.02643745 | -0.01227138 | 0.02257546
Stack2 | 197Cycles | 197 | 1 | 0.7 | data\Realistic accelerated stress tests for PEM fuel cells Test procedure development based on standardized automotive driving cycles\Stack2\EIS\197Cycles\Real_Ageing_EIS-1-0_7.xlsx | Sheet2 | Cell 01 | ok | 0.00032569 | 0.0002023675 | 0.0001212522 | 0.001501515 | 0.001622767 | 6.407549e-06 | 2.112415e-05 | 0.0002629936 | 9.563927e-09 | 6.06261e-05 | 0.001061599 | -0.0004730817 | 0.0008873798
Stack2 | 197Cycles | 197 | 1 | 0.7 | data\Realistic accelerated stress tests for PEM fuel cells Test procedure development based on standardized automotive driving cycles\Stack2\EIS\197Cycles\Real_Ageing_EIS-1-0_7.xlsx | Sheet3 | Cell 03 | ok | 0.00032502 | 0.0001500456 | 0.0001654006 | 0.001459678 | 0.001625079 | 7.584075e-06 | 2.316607e-05 | 0.0002327459 | 2.066847e-05 | 8.524389e-05 | 0.001048432 | -0.0004227228 | 0.0008434215
Stack2 | 197Cycles | 197 | 1 | 0.7 | data\Realistic accelerated stress tests for PEM fuel cells Test procedure development based on standardized automotive driving cycles\Stack2\EIS\197Cycles\Real_Ageing_EIS-1-0_7.xlsx | Sheet4 | Cell 05 | ok | 0.00035271 | 0.0003093255 | 4.174662e-05 | 0.001423169 | 0.001464916 | 1.468479e-05 | 2.978786e-05 | 0.0003301988 | 1.559588e-05 | 2.605622e-05 | 0.001049702 | -0.0003764843 | 0.0008050423
Stack2 | 197Cycles | 197 | 1 | 0.7 | data\Realistic accelerated stress tests for PEM fuel cells Test procedure development based on standardized automotive driving cycles\Stack2\EIS\197Cycles\Real_Ageing_EIS-1-0_7.xlsx | Sheet5 | Cell 10 | ok | 0.00034008 | 0.0002701583 | 6.694573e-05 | 0.001546378 | 0.001613323 | 1.49111e-05 | 2.114499e-05 | 0.0003036312 | -5.732551e-06 | 3.39602e-05 | 0.001093015 | -0.000485682 | 0.000913076
Stack2 | 197Cycles | 197 | 1 | 0.7 | data\Realistic accelerated stress tests for PEM fuel cells Test procedure development based on standardized automotive driving cycles\Stack2\EIS\197Cycles\Real_Ageing_EIS-1-0_7.xlsx | Sheet6 | Cell 15 | ok | 0.00033838 | 0.0002790776 | 5.74545e-05 | 0.001434624 | 0.001492078 | 5.97186e-06 | 2.600472e-05 | 0.0003078048 | 6.526668e-06 | 2.945933e-05 | 0.001055594 | -0.0003757767 | 0.0008097804
Stack2 | 197Cycles | 197 | 1 | 0.7 | data\Realistic accelerated stress tests for PEM fuel cells Test procedure development based on standardized automotive driving cycles\Stack2\EIS\197Cycles\Real_Ageing_EIS-1-0_7.xlsx | Sheet7 | Cell 20 | ok | 0.00033308 | 0.0001723085 | 0.0001564054 | 0.001511751 | 0.001668157 | 8.819556e-06 | 2.587484e-05 | 0.0002505112 | -1.342728e-05 | 7.934705e-05 | 0.001080473 | -0.0004283233 | 0.0008687973
Stack2 | 197Cycles | 197 | 1 | 0.7 | data\Realistic accelerated stress tests for PEM fuel cells Test procedure development based on standardized automotive driving cycles\Stack2\EIS\197Cycles\Real_Ageing_EIS-1-0_7.xlsx | Sheet8 | Cell 22 | ok | 0.0003407 | 0.000273662 | 5.984852e-05 | 0.001509708 | 0.001569556 | 1.045316e-05 | 2.50027e-05 | 0.0003035863 | 1.032195e-05 | 3.165445e-05 | 0.001077665 | -0.0004399132 | 0.0008736864
Stack2 | 197Cycles | 197 | 1 | 0.7 | data\Realistic accelerated stress tests for PEM fuel cells Test procedure development based on standardized automotive driving cycles\Stack2\EIS\197Cycles\Real_Ageing_EIS-1-0_7.xlsx | Sheet9 | Cell 24 | ok | 0.0011127 | 0.0003403782 | 0.001369136 | 0.0004498388 | 0.001818975 | 1.161005e-05 | 3.439402e-05 | 0.001024946 | -0.000353556 | 0.0007704772 | 0.001406781 | 0.0002027247 | 0.000302797
Stack2 | 303Cycles | 303 | 1 | 0.3 | data\Realistic accelerated stress tests for PEM fuel cells Test procedure development based on standardized automotive driving cycles\Stack2\EIS\303Cycles\Real_Ageing_EIS-1-0_3.xlsx | Sheet1 | Whole Stack | ok | 0.0055471 | 0 | 0.008401247 | 0.04006684 | 0.04846809 | 0.0007480026 | 0.0005493472 | 0.0001399455 | -0.00229819 | 0.004788206 | 0.0276538 | -0.008385653 | 0.02171767
Stack2 | 303Cycles | 303 | 1 | 0.3 | data\Realistic accelerated stress tests for PEM fuel cells Test procedure development based on standardized automotive driving cycles\Stack2\EIS\303Cycles\Real_Ageing_EIS-1-0_3.xlsx | Sheet2 | Cell 01 | ok | 0.00032965 | 0.0002383465 | 0.0001054295 | 0.001531689 | 0.001637118 | 1.52035e-05 | 1.516865e-05 | 0.0002910613 | -2.933495e-05 | 6.032732e-05 | 0.001105507 | -0.0002679446 | 0.0008113641
Stack2 | 303Cycles | 303 | 1 | 0.3 | data\Realistic accelerated stress tests for PEM fuel cells Test procedure development based on standardized automotive driving cycles\Stack2\EIS\303Cycles\Real_Ageing_EIS-1-0_3.xlsx | Sheet3 | Cell 03 | ok | 0.00033501 | 0.0002322911 | 0.0001103118 | 0.001488256 | 0.001598568 | 1.371246e-05 | 1.93712e-05 | 0.000287447 | -1.625955e-05 | 5.750258e-05 | 0.001092985 | -0.0002175688 | 0.0007752823
Stack2 | 303Cycles | 303 | 1 | 0.3 | data\Realistic accelerated stress tests for PEM fuel cells Test procedure development based on standardized automotive driving cycles\Stack2\EIS\303Cycles\Real_Ageing_EIS-1-0_3.xlsx | Sheet4 | Cell 05 | ok | 0.00032744 | 0 | 0.0003457453 | 0.001554408 | 0.001900154 | 6.822859e-06 | 1.578869e-05 | 0.0001447005 | 7.052917e-05 | 0.0001867065 | 0.001122053 | -0.0002567885 | 0.000818527
Stack2 | 303Cycles | 303 | 1 | 0.3 | data\Realistic accelerated stress tests for PEM fuel cells Test procedure development based on standardized automotive driving cycles\Stack2\EIS\303Cycles\Real_Ageing_EIS-1-0_3.xlsx | Sheet5 | Cell 10 | ok | 0.00034147 | 0.0002874999 | 7.424008e-05 | 0.001560485 | 0.001634726 | 1.454338e-05 | 1.362364e-05 | 0.0003246199 | -2.255448e-05 | 4.343503e-05 | 0.001131103 | -0.0002556342 | 0.0008210527
Stack2 | 303Cycles | 303 | 1 | 0.3 | data\Realistic accelerated stress tests for PEM fuel cells Test procedure development based on standardized automotive driving cycles\Stack2\EIS\303Cycles\Real_Ageing_EIS-1-0_3.xlsx | Sheet6 | Cell 15 | ok | 0.00034793 | 0.0002861198 | 5.146548e-05 | 0.001369843 | 0.001421308 | 9.263629e-06 | 4.023976e-05 | 0.0003118526 | 1.816431e-05 | 3.149787e-05 | 0.00106572 | -0.0001193979 | 0.0006952504
Stack2 | 303Cycles | 303 | 1 | 0.3 | data\Realistic accelerated stress tests for PEM fuel cells Test procedure development based on standardized automotive driving cycles\Stack2\EIS\303Cycles\Real_Ageing_EIS-1-0_3.xlsx | Sheet7 | Cell 20 | ok | 0.0003502 | 0.0002430803 | 0.0001194677 | 0.001595042 | 0.00171451 | 2.215445e-05 | 1.184084e-05 | 0.0003028141 | -2.798074e-05 | 6.596251e-05 | 0.001149826 | -0.0002594861 | 0.0008386732
Stack2 | 303Cycles | 303 | 1 | 0.3 | data\Realistic accelerated stress tests for PEM fuel cells Test procedure development based on standardized automotive driving cycles\Stack2\EIS\303Cycles\Real_Ageing_EIS-1-0_3.xlsx | Sheet8 | Cell 22 | ok | 0.00033497 | 0.0002186046 | 0.0001085271 | 0.001608932 | 0.001717459 | 1.155922e-05 | 1.450055e-05 | 0.0002728681 | 4.280062e-06 | 5.443207e-05 | 0.001146556 | -0.0002733416 | 0.000849636
Stack2 | 303Cycles | 303 | 1 | 0.3 | data\Realistic accelerated stress tests for PEM fuel cells Test procedure development based on standardized automotive driving cycles\Stack2\EIS\303Cycles\Real_Ageing_EIS-1-0_3.xlsx | Sheet9 | Cell 24 | ok | 0.00036021 | 0.0002900917 | 8.532006e-05 | 0.001809068 | 0.001894388 | 1.682553e-05 | 1.161939e-05 | 0.0003327518 | -2.060859e-05 | 4.737713e-05 | 0.001268387 | -0.0003323816 | 0.0009636695
Stack2 | 303Cycles | 303 | 1 | 0.7 | data\Realistic accelerated stress tests for PEM fuel cells Test procedure development based on standardized automotive driving cycles\Stack2\EIS\303Cycles\Real_Ageing_EIS-1-0_7.xlsx | Sheet1 | Whole Stack | ok | 0.007848 | 0 | 0.007257305 | 0.03738942 | 0.04464673 | 0.001273546 | 0.0004999316 | 0.003145872 | 0.0006911861 | 0.003693894 | 0.02622344 | -0.0116647 | 0.02203537
Stack2 | 303Cycles | 303 | 1 | 0.7 | data\Realistic accelerated stress tests for PEM fuel cells Test procedure development based on standardized automotive driving cycles\Stack2\EIS\303Cycles\Real_Ageing_EIS-1-0_7.xlsx | Sheet2 | Cell 01 | ok | 0.00032544 | 0.0003106743 | 2.56036e-05 | 0.00145774 | 0.001483343 | 4.733269e-06 | 2.34398e-05 | 0.0003234761 | 4.939327e-06 | 1.372163e-05 | 0.001049757 | -0.0004399933 | 0.0008513785
Stack2 | 303Cycles | 303 | 1 | 0.7 | data\Realistic accelerated stress tests for PEM fuel cells Test procedure development based on standardized automotive driving cycles\Stack2\EIS\303Cycles\Real_Ageing_EIS-1-0_7.xlsx | Sheet3 | Cell 03 | ok | 0.00033564 | 0.0002276093 | 0.0001000305 | 0.001449485 | 0.001549516 | 8.394394e-06 | 2.526749e-05 | 0.0002776246 | 9.760055e-06 | 5.095865e-05 | 0.00104633 | -0.00040477 | 0.0008301148
Stack2 | 303Cycles | 303 | 1 | 0.7 | data\Realistic accelerated stress tests for PEM fuel cells Test procedure development based on standardized automotive driving cycles\Stack2\EIS\303Cycles\Real_Ageing_EIS-1-0_7.xlsx | Sheet4 | Cell 05 | ok | 0.00034414 | 0.000323843 | 6.066625e-05 | 0.001413312 | 0.001473978 | 5.864953e-06 | 2.744656e-05 | 0.0003541761 | 2.819861e-06 | 3.046392e-05 | 0.001043898 | -0.0003683827 | 0.0007969117
Stack2 | 303Cycles | 303 | 1 | 0.7 | data\Realistic accelerated stress tests for PEM fuel cells Test procedure development based on standardized automotive driving cycles\Stack2\EIS\303Cycles\Real_Ageing_EIS-1-0_7.xlsx | Sheet5 | Cell 10 | ok | 0.00033426 | 0.0002755206 | 5.900433e-05 | 0.001504385 | 0.00156339 | 1.281539e-05 | 2.121751e-05 | 0.0003050227 | -2.021526e-05 | 3.576359e-05 | 0.001075784 | -0.0004438654 | 0.0008733901
Stack2 | 303Cycles | 303 | 1 | 0.7 | data\Realistic accelerated stress tests for PEM fuel cells Test procedure development based on standardized automotive driving cycles\Stack2\EIS\303Cycles\Real_Ageing_EIS-1-0_7.xlsx | Sheet6 | Cell 15 | ok | 0.00033561 | 0.000320637 | 7.351006e-05 | 0.00136155 | 0.00143506 | 4.182574e-06 | 3.426138e-05 | 0.000357392 | -9.750413e-06 | 3.802634e-05 | 0.001030269 | -0.0002956653 | 0.000742208
Stack2 | 303Cycles | 303 | 1 | 0.7 | data\Realistic accelerated stress tests for PEM fuel cells Test procedure development based on standardized automotive driving cycles\Stack2\EIS\303Cycles\Real_Ageing_EIS-1-0_7.xlsx | Sheet7 | Cell 20 | ok | 0.00034924 | 0.0003109632 | 0.0001207965 | 0.001560853 | 0.00168165 | 1.072486e-05 | 2.61827e-05 | 0.0003713615 | -2.075273e-05 | 6.386409e-05 | 0.001103124 | -0.0004515708 | 0.0009016551
Stack2 | 303Cycles | 303 | 1 | 0.7 | data\Realistic accelerated stress tests for PEM fuel cells Test procedure development based on standardized automotive driving cycles\Stack2\EIS\303Cycles\Real_Ageing_EIS-1-0_7.xlsx | Sheet8 | Cell 22 | ok | 0.00033255 | 0.0002629206 | 6.759357e-05 | 0.00153794 | 0.001605533 | 9.438209e-06 | 2.468416e-05 | 0.0002967173 | 2.560188e-06 | 3.389362e-05 | 0.001087442 | -0.0004577877 | 0.0008949213
Stack2 | 303Cycles | 303 | 1 | 0.7 | data\Realistic accelerated stress tests for PEM fuel cells Test procedure development based on standardized automotive driving cycles\Stack2\EIS\303Cycles\Real_Ageing_EIS-1-0_7.xlsx | Sheet9 | Cell 24 | ok | 0.0011812 | 0.0003453724 | 0.001269029 | 0.00121927 | 0.002488299 | 1.352375e-05 | 4.552161e-06 | 0.0009798869 | -0.0002947745 | 0.0006996432 | 0.001480298 | -0.000208502 | 0.000644304
Stack2 | 375Cycles | 375 | 1 | 0.3 | data\Realistic accelerated stress tests for PEM fuel cells Test procedure development based on standardized automotive driving cycles\Stack2\EIS\375Cycles\Real_Ageing_EIS-1-0_3.xlsx | Sheet1 | Whole Stack | ok | 0.0072157 | 0 | 0.008101777 | 0.04679573 | 0.05489751 | 0.001072098 | 0.0003486887 | 0.002270593 | -0.00186645 | 0.004460194 | 0.03124067 | -0.009885833 | 0.02540059
Stack2 | 375Cycles | 375 | 1 | 0.3 | data\Realistic accelerated stress tests for PEM fuel cells Test procedure development based on standardized automotive driving cycles\Stack2\EIS\375Cycles\Real_Ageing_EIS-1-0_3.xlsx | Sheet2 | Cell 01 | ok | 0.00039028 | 0.0003066024 | 0.0001282635 | 0.001570556 | 0.00169882 | 1.910264e-05 | 9.188277e-06 | 0.0003707342 | 9.078663e-06 | 6.477119e-05 | 0.001159346 | -0.000212915 | 0.0008136303
Stack2 | 375Cycles | 375 | 1 | 0.3 | data\Realistic accelerated stress tests for PEM fuel cells Test procedure development based on standardized automotive driving cycles\Stack2\EIS\375Cycles\Real_Ageing_EIS-1-0_3.xlsx | Sheet3 | Cell 03 | ok | 0.00032996 | 0.0001723073 | 0.0001524148 | 0.001688942 | 0.001841356 | 1.233962e-05 | 2.306807e-05 | 0.0002485147 | -2.656536e-06 | 7.625367e-05 | 0.00118941 | -0.0002559044 | 0.0008823934
Stack2 | 375Cycles | 375 | 1 | 0.3 | data\Realistic accelerated stress tests for PEM fuel cells Test procedure development based on standardized automotive driving cycles\Stack2\EIS\375Cycles\Real_Ageing_EIS-1-0_3.xlsx | Sheet4 | Cell 05 | ok | 0.00034372 | 0.0002666329 | 7.262049e-05 | 0.001779292 | 0.001851912 | 5.969522e-06 | 1.408232e-05 | 0.0003029431 | 1.147971e-05 | 3.808173e-05 | 0.001242205 | -0.0002992617 | 0.0009386306
Stack2 | 375Cycles | 375 | 1 | 0.3 | data\Realistic accelerated stress tests for PEM fuel cells Test procedure development based on standardized automotive driving cycles\Stack2\EIS\375Cycles\Real_Ageing_EIS-1-0_3.xlsx | Sheet5 | Cell 10 | ok | 0.00033834 | 0.0001391254 | 0.0001908779 | 0.001618714 | 0.001809592 | 2.436605e-05 | 2.596643e-05 | 0.0002345644 | 2.91356e-06 | 9.548341e-05 | 0.001170647 | -0.0001973515 | 0.0008330703
Stack2 | 375Cycles | 375 | 1 | 0.3 | data\Realistic accelerated stress tests for PEM fuel cells Test procedure development based on standardized automotive driving cycles\Stack2\EIS\375Cycles\Real_Ageing_EIS-1-0_3.xlsx | Sheet6 | Cell 15 | ok | 0.0003729 | 0.0003180861 | 8.363163e-05 | 0.001535821 | 0.001619453 | 1.333438e-05 | 3.586711e-05 | 0.0003599019 | 1.453792e-05 | 4.427091e-05 | 0.00115861 | -0.0001493347 | 0.0007822962
Stack2 | 375Cycles | 375 | 1 | 0.3 | data\Realistic accelerated stress tests for PEM fuel cells Test procedure development based on standardized automotive driving cycles\Stack2\EIS\375Cycles\Real_Ageing_EIS-1-0_3.xlsx | Sheet7 | Cell 20 | ok | 0.0003408 | 0.0002863126 | 0.0001546856 | 0.001640087 | 0.001794772 | 1.473187e-05 | 2.50356e-05 | 0.0003636553 | -8.596443e-05 | 0.0001156365 | 0.00118127 | -0.0002065517 | 0.0008456563
Stack2 | 375Cycles | 375 | 1 | 0.3 | data\Realistic accelerated stress tests for PEM fuel cells Test procedure development based on standardized automotive driving cycles\Stack2\EIS\375Cycles\Real_Ageing_EIS-1-0_3.xlsx | Sheet8 | Cell 22 | ok | 0.00032206 | 0.0002413248 | 8.701353e-05 | 0.001615568 | 0.001702582 | 1.293271e-05 | 3.06347e-05 | 0.0002848315 | 4.700724e-05 | 4.350676e-05 | 0.00115838 | -0.0001974546 | 0.0008315668
Stack2 | 375Cycles | 375 | 1 | 0.3 | data\Realistic accelerated stress tests for PEM fuel cells Test procedure development based on standardized automotive driving cycles\Stack2\EIS\375Cycles\Real_Ageing_EIS-1-0_3.xlsx | Sheet9 | Cell 24 | ok | 0.00036455 | 0.0002871735 | 7.783755e-05 | 0.001904156 | 0.001981994 | 1.240391e-05 | 1.533211e-05 | 0.0003260923 | 1.245979e-06 | 3.893872e-05 | 0.001329734 | -0.0002827847 | 0.0009931867
Stack2 | 375Cycles | 375 | 1 | 0.7 | data\Realistic accelerated stress tests for PEM fuel cells Test procedure development based on standardized automotive driving cycles\Stack2\EIS\375Cycles\Real_Ageing_EIS-1-0_7.xlsx | Sheet1 | Whole Stack | ok | 0.007843 | 0 | 0.02400777 | 0.038594 | 0.06260177 | 0.000356166 | 0.000385818 | 0.005481997 | 0.01286133 | 0.01200389 | 0.02697213 | -0.0106794 | 0.02205502
Stack2 | 375Cycles | 375 | 1 | 0.7 | data\Realistic accelerated stress tests for PEM fuel cells Test procedure development based on standardized automotive driving cycles\Stack2\EIS\375Cycles\Real_Ageing_EIS-1-0_7.xlsx | Sheet2 | Cell 01 | ok | 0.00032922 | 0.0003005005 | 2.72719e-05 | 0.001477147 | 0.001504418 | 4.57513e-06 | 1.656721e-05 | 0.0003141364 | 1.973987e-05 | 1.363595e-05 | 0.001064616 | -0.0003845481 | 0.000832687
Stack2 | 375Cycles | 375 | 1 | 0.7 | data\Realistic accelerated stress tests for PEM fuel cells Test procedure development based on standardized automotive driving cycles\Stack2\EIS\375Cycles\Real_Ageing_EIS-1-0_7.xlsx | Sheet3 | Cell 03 | ok | 0.00033115 | 0.0003047541 | 2.921343e-05 | 0.001500685 | 0.001529898 | 7.549301e-06 | 1.809804e-05 | 0.0003193608 | 7.073622e-06 | 1.622937e-05 | 0.001076598 | -0.0003673605 | 0.0008354444
Stack2 | 375Cycles | 375 | 1 | 0.7 | data\Realistic accelerated stress tests for PEM fuel cells Test procedure development based on standardized automotive driving cycles\Stack2\EIS\375Cycles\Real_Ageing_EIS-1-0_7.xlsx | Sheet4 | Cell 05 | ok | 0.00036398 | 0.000324932 | 0.0001514567 | 0.001374777 | 0.001526234 | 5.891503e-06 | 2.651239e-05 | 0.0004006603 | -8.953162e-06 | 7.625575e-05 | 0.001048869 | -0.0002608211 | 0.0007352079
Stack2 | 375Cycles | 375 | 1 | 0.7 | data\Realistic accelerated stress tests for PEM fuel cells Test procedure development based on standardized automotive driving cycles\Stack2\EIS\375Cycles\Real_Ageing_EIS-1-0_7.xlsx | Sheet5 | Cell 10 | ok | 0.00034047 | 0.000294514 | 5.889795e-05 | 0.001553492 | 0.00161239 | 1.202188e-05 | 1.864745e-05 | 0.000323963 | -1.369556e-05 | 3.247785e-05 | 0.001108075 | -0.000400105 | 0.0008737382
Stack2 | 375Cycles | 375 | 1 | 0.7 | data\Realistic accelerated stress tests for PEM fuel cells Test procedure development based on standardized automotive driving cycles\Stack2\EIS\375Cycles\Real_Ageing_EIS-1-0_7.xlsx | Sheet6 | Cell 15 | ok | 0.00033621 | 0.0003146221 | 5.987183e-05 | 0.00147578 | 0.001535652 | 8.245031e-06 | 2.194469e-05 | 0.0003445581 | -1.344118e-05 | 3.2815e-05 | 0.001080492 | -0.0003293411 | 0.0008080514
Stack2 | 375Cycles | 375 | 1 | 0.7 | data\Realistic accelerated stress tests for PEM fuel cells Test procedure development based on standardized automotive driving cycles\Stack2\EIS\375Cycles\Real_Ageing_EIS-1-0_7.xlsx | Sheet7 | Cell 20 | ok | 0.00035334 | 0.0003162081 | 0.0001259821 | 0.001480742 | 0.001606724 | 1.043769e-05 | 2.472686e-05 | 0.0003791992 | -1.131827e-05 | 6.39998e-05 | 0.001087097 | -0.0003119405 | 0.0008034029
Stack2 | 375Cycles | 375 | 1 | 0.7 | data\Realistic accelerated stress tests for PEM fuel cells Test procedure development based on standardized automotive driving cycles\Stack2\EIS\375Cycles\Real_Ageing_EIS-1-0_7.xlsx | Sheet8 | Cell 22 | ok | 0.00033008 | 0.0002752722 | 4.617641e-05 | 0.001469546 | 0.001515722 | 4.104933e-06 | 2.30997e-05 | 0.0002983604 | 1.436243e-05 | 2.719089e-05 | 0.001068436 | -0.0003312464 | 0.0008059872
Stack2 | 375Cycles | 375 | 1 | 0.7 | data\Realistic accelerated stress tests for PEM fuel cells Test procedure development based on standardized automotive driving cycles\Stack2\EIS\375Cycles\Real_Ageing_EIS-1-0_7.xlsx | Sheet9 | Cell 24 | ok | 0.00035931 | 0.0002942578 | 6.445229e-05 | 0.001579855 | 0.001644307 | 1.229819e-05 | 1.923497e-05 | 0.0003264839 | -2.430682e-06 | 3.231768e-05 | 0.001142336 | -0.0003863228 | 0.0008793355
Stack2 | 449Cycles | 449 | 1 | 0.3 | data\Realistic accelerated stress tests for PEM fuel cells Test procedure development based on standardized automotive driving cycles\Stack2\EIS\449Cycles\Real_Ageing_EIS-1-0_3.xlsx | Sheet1 | Whole Stack | ok | 0.0076049 | 0 | 0.01042893 | 0.04172721 | 0.05215614 | 0.001300329 | 0.0003302795 | 0.0009077498 | 0.002629229 | 0.005839818 | 0.02883043 | -0.00811097 | 0.02238477
Stack2 | 449Cycles | 449 | 1 | 0.3 | data\Realistic accelerated stress tests for PEM fuel cells Test procedure development based on standardized automotive driving cycles\Stack2\EIS\449Cycles\Real_Ageing_EIS-1-0_3.xlsx | Sheet2 | Cell 01 | ok | 0.00033405 | 0.0002956301 | 2.820792e-05 | 0.001511717 | 0.001539925 | 9.242303e-06 | 2.624781e-05 | 0.000309734 | 1.970894e-05 | 2.423559e-05 | 0.001108581 | -0.0002210968 | 0.0007875315
Stack2 | 449Cycles | 449 | 1 | 0.3 | data\Realistic accelerated stress tests for PEM fuel cells Test procedure development based on standardized automotive driving cycles\Stack2\EIS\449Cycles\Real_Ageing_EIS-1-0_3.xlsx | Sheet3 | Cell 03 | ok | 0.00030498 | 0.0002022991 | 0.0001517883 | 0.001703926 | 0.001855715 | 3.733441e-05 | 1.30507e-05 | 0.0002781933 | -7.920484e-05 | 0.0001096965 | 0.00117651 | -0.0003365035 | 0.0009160108
Stack2 | 449Cycles | 449 | 1 | 0.3 | data\Realistic accelerated stress tests for PEM fuel cells Test procedure development based on standardized automotive driving cycles\Stack2\EIS\449Cycles\Real_Ageing_EIS-1-0_3.xlsx | Sheet4 | Cell 05 | ok | 0.00033932 | 0.0002398448 | 0.0001065147 | 0.001648715 | 0.00175523 | 2.246147e-05 | 1.801286e-05 | 0.0002931022 | -4.508202e-05 | 6.977631e-05 | 0.001174013 | -0.0002686853 | 0.0008670395
Stack2 | 449Cycles | 449 | 1 | 0.3 | data\Realistic accelerated stress tests for PEM fuel cells Test procedure development based on standardized automotive driving cycles\Stack2\EIS\449Cycles\Real_Ageing_EIS-1-0_3.xlsx | Sheet5 | Cell 10 | ok | 0.00033997 | 6.798995e-05 | 0.0002545835 | 0.001662098 | 0.001916682 | 1.277559e-05 | 1.279355e-05 | 0.0001952817 | 3.545508e-05 | 0.0001321373 | 0.001177688 | -0.0002823614 | 0.0008777075
Stack2 | 449Cycles | 449 | 1 | 0.3 | data\Realistic accelerated stress tests for PEM fuel cells Test procedure development based on standardized automotive driving cycles\Stack2\EIS\449Cycles\Real_Ageing_EIS-1-0_3.xlsx | Sheet6 | Cell 15 | ok | 0.00034173 | 0.0002766094 | 9.269804e-05 | 0.001581228 | 0.001673926 | 1.799e-05 | 2.063176e-05 | 0.0003229585 | -3.434099e-05 | 5.768479e-05 | 0.001147328 | -0.000234119 | 0.0008245497
Stack2 | 449Cycles | 449 | 1 | 0.3 | data\Realistic accelerated stress tests for PEM fuel cells Test procedure development based on standardized automotive driving cycles\Stack2\EIS\449Cycles\Real_Ageing_EIS-1-0_3.xlsx | Sheet7 | Cell 20 | ok | 0.00034164 | 0.0002373909 | 0.0001010771 | 0.001611125 | 0.001712202 | 1.539029e-05 | 1.689821e-05 | 0.0002879295 | 2.133356e-06 | 5.058355e-05 | 0.001157995 | -0.0002412284 | 0.0008409055
Stack2 | 449Cycles | 449 | 1 | 0.3 | data\Realistic accelerated stress tests for PEM fuel cells Test procedure development based on standardized automotive driving cycles\Stack2\EIS\449Cycles\Real_Ageing_EIS-1-0_3.xlsx | Sheet8 | Cell 22 | ok | 0.00034876 | 0.0001576051 | 0.0001637775 | 0.001687517 | 0.001851295 | 2.126759e-05 | 1.106342e-05 | 0.0002394938 | 5.359139e-05 | 9.786625e-05 | 0.001194395 | -0.0002674971 | 0.000885146
Stack2 | 449Cycles | 449 | 1 | 0.3 | data\Realistic accelerated stress tests for PEM fuel cells Test procedure development based on standardized automotive driving cycles\Stack2\EIS\449Cycles\Real_Ageing_EIS-1-0_3.xlsx | Sheet9 | Cell 24 | ok | 0.00046996 | 0.0002461762 | 0.0001562572 | 0.001721634 | 0.001877891 | 5.506526e-05 | 1.089772e-05 | 0.0003243048 | 5.081682e-05 | 9.3201e-05 | 0.001292875 | -0.0001515159 | 0.0008740498
Stack2 | 449Cycles | 449 | 1 | 0.7 | data\Realistic accelerated stress tests for PEM fuel cells Test procedure development based on standardized automotive driving cycles\Stack2\EIS\449Cycles\Real_Ageing_EIS-1-0_7.xlsx | Sheet1 | Whole Stack | ok | 0.007798 | 0.00156083 | 0.00425142 | 0.03588997 | 0.04014139 | 0.001170284 | 0.0003894652 | 0.00368654 | 0.00335245 | 0.00396958 | 0.0255826 | -0.009961883 | 0.02052466
Stack2 | 449Cycles | 449 | 1 | 0.7 | data\Realistic accelerated stress tests for PEM fuel cells Test procedure development based on standardized automotive driving cycles\Stack2\EIS\449Cycles\Real_Ageing_EIS-1-0_7.xlsx | Sheet2 | Cell 01 | ok | 0.00032644 | 0.0002844711 | 3.894167e-05 | 0.001417551 | 0.001456492 | 4.815716e-06 | 1.648785e-05 | 0.000303942 | 1.117982e-05 | 2.245221e-05 | 0.001033055 | -0.0003687321 | 0.000798953
Stack2 | 449Cycles | 449 | 1 | 0.7 | data\Realistic accelerated stress tests for PEM fuel cells Test procedure development based on standardized automotive driving cycles\Stack2\EIS\449Cycles\Real_Ageing_EIS-1-0_7.xlsx | Sheet3 | Cell 03 | ok | 0.00032779 | 0.0002505759 | 7.52172e-05 | 0.001420299 | 0.001495516 | 6.996987e-06 | 1.825018e-05 | 0.0002881845 | -1.181615e-06 | 3.762716e-05 | 0.001031567 | -0.0003645685 | 0.0007982621
Stack2 | 449Cycles | 449 | 1 | 0.7 | data\Realistic accelerated stress tests for PEM fuel cells Test procedure development based on standardized automotive driving cycles\Stack2\EIS\449Cycles\Real_Ageing_EIS-1-0_7.xlsx | Sheet4 | Cell 05 | ok | 0.00033989 | 0.0003219107 | 0.0001005465 | 0.001391877 | 0.001492423 | 5.942275e-06 | 2.029866e-05 | 0.000372184 | -2.255864e-05 | 5.510258e-05 | 0.001031958 | -0.0003345619 | 0.00077218
Stack2 | 449Cycles | 449 | 1 | 0.7 | data\Realistic accelerated stress tests for PEM fuel cells Test procedure development based on standardized automotive driving cycles\Stack2\EIS\449Cycles\Real_Ageing_EIS-1-0_7.xlsx | Sheet5 | Cell 10 | ok | 0.00033316 | 0.0002840526 | 6.612978e-05 | 0.001477924 | 0.001544054 | 1.888014e-05 | 1.766459e-05 | 0.0003171175 | -5.967351e-05 | 6.822181e-05 | 0.001064454 | -0.0003964801 | 0.0008386069
Stack2 | 449Cycles | 449 | 1 | 0.7 | data\Realistic accelerated stress tests for PEM fuel cells Test procedure development based on standardized automotive driving cycles\Stack2\EIS\449Cycles\Real_Ageing_EIS-1-0_7.xlsx | Sheet6 | Cell 15 | ok | 0.00034063 | 0.0003232834 | 7.037296e-05 | 0.00135487 | 0.001425243 | 5.178645e-06 | 2.479855e-05 | 0.0003584699 | 1.036972e-06 | 3.520176e-05 | 0.001023293 | -0.0002881481 | 0.0007361709
Stack2 | 449Cycles | 449 | 1 | 0.7 | data\Realistic accelerated stress tests for PEM fuel cells Test procedure development based on standardized automotive driving cycles\Stack2\EIS\449Cycles\Real_Ageing_EIS-1-0_7.xlsx | Sheet7 | Cell 20 | ok | 0.0003316 | 0.0002827308 | 5.266309e-05 | 0.001357664 | 0.001410327 | 1.302362e-05 | 2.440266e-05 | 0.0003090623 | -5.8591e-06 | 2.697553e-05 | 0.001017673 | -0.0002862244 | 0.000736707
Stack2 | 449Cycles | 449 | 1 | 0.7 | data\Realistic accelerated stress tests for PEM fuel cells Test procedure development based on standardized automotive driving cycles\Stack2\EIS\449Cycles\Real_Ageing_EIS-1-0_7.xlsx | Sheet8 | Cell 22 | ok | 0.00033731 | 0.000287972 | 3.156244e-05 | 0.001422798 | 0.00145436 | 7.279638e-06 | 1.931076e-05 | 0.0003037532 | 2.483748e-05 | 2.942698e-05 | 0.001038434 | -0.0003561907 | 0.000795588
Stack2 | 449Cycles | 449 | 1 | 0.7 | data\Realistic accelerated stress tests for PEM fuel cells Test procedure development based on standardized automotive driving cycles\Stack2\EIS\449Cycles\Real_Ageing_EIS-1-0_7.xlsx | Sheet9 | Cell 24 | ok | 0.00035337 | 0.0003148682 | 5.475742e-05 | 0.001495009 | 0.001549766 | 1.359628e-05 | 1.766305e-05 | 0.0003422469 | -2.040867e-05 | 3.414832e-05 | 0.001093597 | -0.0003884518 | 0.0008424118
Stack2 | 449Cycles | 449 | 1A | 0.3 | data\Realistic accelerated stress tests for PEM fuel cells Test procedure development based on standardized automotive driving cycles\Stack2\EIS\449Cycles\Real_Ageing_EIS-1A-0_3.xlsx | Sheet1 | Whole Stack | ok | 0.0071059 | 0 | 0.01834282 | 0.04733506 | 0.06567789 | 0.0005174829 | 0.0003443419 | 0.002090109 | 0.009185724 | 0.009171412 | 0.03142704 | -0.01093404 | 0.02607116
Stack2 | 449Cycles | 449 | 1A | 0.3 | data\Realistic accelerated stress tests for PEM fuel cells Test procedure development based on standardized automotive driving cycles\Stack2\EIS\449Cycles\Real_Ageing_EIS-1A-0_3.xlsx | Sheet2 | Cell 01 | ok | 0.00033351 | 0.0002256768 | 0.0001039681 | 0.001710054 | 0.001814022 | 1.289024e-05 | 1.680374e-05 | 0.0002776608 | 1.711545e-06 | 5.201219e-05 | 0.001203325 | -0.0003085748 | 0.0009090046
Stack2 | 449Cycles | 449 | 1A | 0.3 | data\Realistic accelerated stress tests for PEM fuel cells Test procedure development based on standardized automotive driving cycles\Stack2\EIS\449Cycles\Real_Ageing_EIS-1A-0_3.xlsx | Sheet3 | Cell 03 | ok | 0.00033164 | 0.0002350768 | 0.0001049986 | 0.001759947 | 0.001864946 | 1.579086e-05 | 1.303376e-05 | 0.0002875761 | -1.874402e-05 | 5.574509e-05 | 0.001216876 | -0.0003374899 | 0.0009424718
Stack2 | 449Cycles | 449 | 1A | 0.3 | data\Realistic accelerated stress tests for PEM fuel cells Test procedure development based on standardized automotive driving cycles\Stack2\EIS\449Cycles\Real_Ageing_EIS-1A-0_3.xlsx | Sheet4 | Cell 05 | ok | 0.00035768 | 0.0002903445 | 0.0001239149 | 0.001614043 | 0.001737958 | 2.094006e-05 | 1.458747e-05 | 0.000352302 | -4.455354e-05 | 7.631345e-05 | 0.001175633 | -0.0002325697 | 0.0008398647
Stack2 | 449Cycles | 449 | 1A | 0.3 | data\Realistic accelerated stress tests for PEM fuel cells Test procedure development based on standardized automotive driving cycles\Stack2\EIS\449Cycles\Real_Ageing_EIS-1A-0_3.xlsx | Sheet5 | Cell 10 | ok | 0.00035653 | 0.0002831622 | 0.0001152218 | 0.001772124 | 0.001887346 | 2.169321e-05 | 9.518771e-06 | 0.0003407731 | -3.379982e-05 | 6.679403e-05 | 0.001236457 | -0.0003261814 | 0.0009441929
Stack2 | 449Cycles | 449 | 1A | 0.3 | data\Realistic accelerated stress tests for PEM fuel cells Test procedure development based on standardized automotive driving cycles\Stack2\EIS\449Cycles\Real_Ageing_EIS-1A-0_3.xlsx | Sheet6 | Cell 15 | ok | 0.0003339 | 0.0002524908 | 8.213704e-05 | 0.001538136 | 0.001620273 | 1.133165e-05 | 3.40933e-05 | 0.0002935594 | 6.122629e-06 | 4.15224e-05 | 0.001132843 | -0.0001835005 | 0.0007906565
Stack2 | 449Cycles | 449 | 1A | 0.3 | data\Realistic accelerated stress tests for PEM fuel cells Test procedure development based on standardized automotive driving cycles\Stack2\EIS\449Cycles\Real_Ageing_EIS-1A-0_3.xlsx | Sheet7 | Cell 20 | ok | 0.00034371 | 0.0002321075 | 0.0001130643 | 0.001708583 | 0.001821647 | 2.267297e-05 | 1.769851e-05 | 0.0002886397 | -1.734786e-05 | 5.913403e-05 | 0.00120958 | -0.0002688765 | 0.0008956051
Stack2 | 449Cycles | 449 | 1A | 0.3 | data\Realistic accelerated stress tests for PEM fuel cells Test procedure development based on standardized automotive driving cycles\Stack2\EIS\449Cycles\Real_Ageing_EIS-1A-0_3.xlsx | Sheet8 | Cell 22 | ok | 0.00032694 | 0.0001135627 | 0.0002048226 | 0.001934113 | 0.002138936 | 2.14964e-05 | 1.099639e-05 | 0.000215974 | -3.717315e-05 | 0.0001089492 | 0.001300381 | -0.0003981824 | 0.001045824
Stack2 | 449Cycles | 449 | 1A | 0.3 | data\Realistic accelerated stress tests for PEM fuel cells Test procedure development based on standardized automotive driving cycles\Stack2\EIS\449Cycles\Real_Ageing_EIS-1A-0_3.xlsx | Sheet9 | Cell 24 | ok | 0.00042499 | 0.0003211523 | 0.0001290207 | 0.001671885 | 0.001800905 | 2.883585e-05 | 2.928286e-05 | 0.0003856626 | 1.484236e-05 | 6.619579e-05 | 0.001271885 | -0.0001180258 | 0.0008442331
Stack2 | 449Cycles | 449 | 1A | 0.7 | data\Realistic accelerated stress tests for PEM fuel cells Test procedure development based on standardized automotive driving cycles\Stack2\EIS\449Cycles\Real_Ageing_EIS-1A-0_7.xlsx | Sheet1 | Whole Stack | ok | 0.0079308 | 0.00232272 | 0.003232549 | 0.03880037 | 0.04203292 | 0.001100779 | 0.0002465889 | 0.003938994 | 0.003902466 | 0.00422393 | 0.02710827 | -0.01146779 | 0.02253613
Stack2 | 449Cycles | 449 | 1A | 0.7 | data\Realistic accelerated stress tests for PEM fuel cells Test procedure development based on standardized automotive driving cycles\Stack2\EIS\449Cycles\Real_Ageing_EIS-1A-0_7.xlsx | Sheet2 | Cell 01 | ok | 0.00033508 | 0.0003181312 | 3.872486e-05 | 0.001524603 | 0.001563328 | 4.021284e-06 | 1.289157e-05 | 0.0003374936 | 3.633204e-06 | 1.970035e-05 | 0.001097065 | -0.0003939573 | 0.0008580828
Stack2 | 449Cycles | 449 | 1A | 0.7 | data\Realistic accelerated stress tests for PEM fuel cells Test procedure development based on standardized automotive driving cycles\Stack2\EIS\449Cycles\Real_Ageing_EIS-1A-0_7.xlsx | Sheet3 | Cell 03 | ok | 0.0003412 | 0.0002993568 | 4.786195e-05 | 0.001449302 | 0.001497164 | 1.239074e-05 | 1.58544e-05 | 0.0003232877 | 9.611631e-07 | 2.395027e-05 | 0.001059557 | -0.0003590711 | 0.0008087342
Stack2 | 449Cycles | 449 | 1A | 0.7 | data\Realistic accelerated stress tests for PEM fuel cells Test procedure development based on standardized automotive driving cycles\Stack2\EIS\449Cycles\Real_Ageing_EIS-1A-0_7.xlsx | Sheet4 | Cell 05 | ok | 0.00034263 | 0.0003237985 | 6.198721e-05 | 0.001512635 | 0.001574622 | 1.233002e-05 | 1.305479e-05 | 0.0003547921 | -3.518643e-05 | 4.689017e-05 | 0.001090543 | -0.0004150449 | 0.0008627157
Stack2 | 449Cycles | 449 | 1A | 0.7 | data\Realistic accelerated stress tests for PEM fuel cells Test procedure development based on standardized automotive driving cycles\Stack2\EIS\449Cycles\Real_Ageing_EIS-1A-0_7.xlsx | Sheet5 | Cell 10 | ok | 0.00036478 | 0.0003174029 | 0.0001471901 | 0.0015228 | 0.00166999 | 1.287483e-05 | 1.452591e-05 | 0.0003909979 | -3.071652e-05 | 7.974794e-05 | 0.001098547 | -0.0004101099 | 0.0008648239
Stack2 | 449Cycles | 449 | 1A | 0.7 | data\Realistic accelerated stress tests for PEM fuel cells Test procedure development based on standardized automotive driving cycles\Stack2\EIS\449Cycles\Real_Ageing_EIS-1A-0_7.xlsx | Sheet6 | Cell 15 | ok | 0.00035558 | 0.0003293621 | 0.0001033848 | 0.001304663 | 0.001408048 | 7.384152e-06 | 2.31417e-05 | 0.0003810545 | -1.181473e-06 | 5.170591e-05 | 0.001018212 | -0.0002272682 | 0.0006907876
Stack2 | 449Cycles | 449 | 1A | 0.7 | data\Realistic accelerated stress tests for PEM fuel cells Test procedure development based on standardized automotive driving cycles\Stack2\EIS\449Cycles\Real_Ageing_EIS-1A-0_7.xlsx | Sheet7 | Cell 20 | ok | 0.00034553 | 0.000282627 | 6.243951e-05 | 0.001405205 | 0.001467645 | 1.257155e-05 | 1.551973e-05 | 0.0003138468 | 3.521332e-06 | 3.141772e-05 | 0.001048419 | -0.0002982128 | 0.0007632701
Stack2 | 449Cycles | 449 | 1A | 0.7 | data\Realistic accelerated stress tests for PEM fuel cells Test procedure development based on standardized automotive driving cycles\Stack2\EIS\449Cycles\Real_Ageing_EIS-1A-0_7.xlsx | Sheet8 | Cell 22 | ok | 0.00035042 | 0.000324956 | 9.943327e-05 | 0.001430261 | 0.001529695 | 7.218465e-06 | 1.191224e-05 | 0.0003746726 | -3.756358e-06 | 4.985834e-05 | 0.001054947 | -0.0003304535 | 0.0007877889
Stack2 | 449Cycles | 449 | 1A | 0.7 | data\Realistic accelerated stress tests for PEM fuel cells Test procedure development based on standardized automotive driving cycles\Stack2\EIS\449Cycles\Real_Ageing_EIS-1A-0_7.xlsx | Sheet9 | Cell 24 | ok | 0.00035345 | 0.0002772984 | 7.028165e-05 | 0.001544026 | 0.001614308 | 8.106674e-06 | 1.474099e-05 | 0.0003124392 | -2.654641e-05 | 4.404077e-05 | 0.001125222 | -0.0004142676 | 0.0008761404
Stack2 | 449Cycles | 449 | 2 | 0.3 | data\Realistic accelerated stress tests for PEM fuel cells Test procedure development based on standardized automotive driving cycles\Stack2\EIS\449Cycles\Real_Ageing_EIS-2-0_3.xlsx | Sheet1 | Whole Stack | ok | 0.0056913 | 0 | 0.008154247 | 0.04228328 | 0.05043752 | 0.001263246 | 0.000558184 | -0.0001635284 | -0.001589549 | 0.004376026 | 0.02874494 | -0.009144355 | 0.0230345
Stack2 | 449Cycles | 449 | 2 | 0.3 | data\Realistic accelerated stress tests for PEM fuel cells Test procedure development based on standardized automotive driving cycles\Stack2\EIS\449Cycles\Real_Ageing_EIS-2-0_3.xlsx | Sheet2 | Cell 01 | ok | 0.00032942 | 0.0002757369 | 5.413028e-05 | 0.00160102 | 0.00165515 | 8.759096e-06 | 1.416467e-05 | 0.0003028021 | 3.393399e-05 | 2.706514e-05 | 0.00113894 | -0.000293912 | 0.0008527606
Stack2 | 449Cycles | 449 | 2 | 0.3 | data\Realistic accelerated stress tests for PEM fuel cells Test procedure development based on standardized automotive driving cycles\Stack2\EIS\449Cycles\Real_Ageing_EIS-2-0_3.xlsx | Sheet3 | Cell 03 | ok | 0.00035056 | 0.0002509436 | 6.938901e-05 | 0.001495058 | 0.001564447 | 1.111454e-05 | 1.316773e-05 | 0.0002856381 | 3.69865e-05 | 5.071203e-05 | 0.001104666 | -0.0002087015 | 0.000776116
Stack2 | 449Cycles | 449 | 2 | 0.3 | data\Realistic accelerated stress tests for PEM fuel cells Test procedure development based on standardized automotive driving cycles\Stack2\EIS\449Cycles\Real_Ageing_EIS-2-0_3.xlsx | Sheet4 | Cell 05 | ok | 0.00031523 | 0.0001599682 | 0.0001937354 | 0.001639553 | 0.001833289 | 6.082432e-05 | 1.980466e-05 | 0.0002568359 | -4.462958e-05 | 0.0001066543 | 0.001160271 | -0.0002917209 | 0.000870135
Stack2 | 449Cycles | 449 | 2 | 0.3 | data\Realistic accelerated stress tests for PEM fuel cells Test procedure development based on standardized automotive driving cycles\Stack2\EIS\449Cycles\Real_Ageing_EIS-2-0_3.xlsx | Sheet5 | Cell 10 | ok | 0.00035662 | 0.0002781515 | 8.213027e-05 | 0.001398319 | 0.001480449 | 1.821488e-05 | 2.743238e-05 | 0.0003192166 | 1.259202e-06 | 4.108444e-05 | 0.001081539 | -0.0001257912 | 0.0007103853
Stack2 | 449Cycles | 449 | 2 | 0.3 | data\Realistic accelerated stress tests for PEM fuel cells Test procedure development based on standardized automotive driving cycles\Stack2\EIS\449Cycles\Real_Ageing_EIS-2-0_3.xlsx | Sheet6 | Cell 15 | ok | 0.0003326 | 0.0002780423 | 9.743257e-05 | 0.001599359 | 0.001696791 | 1.45864e-05 | 1.943763e-05 | 0.0003267585 | -5.898494e-05 | 7.650163e-05 | 0.001144728 | -0.000272692 | 0.0008448952
Stack2 | 449Cycles | 449 | 2 | 0.3 | data\Realistic accelerated stress tests for PEM fuel cells Test procedure development based on standardized automotive driving cycles\Stack2\EIS\449Cycles\Real_Ageing_EIS-2-0_3.xlsx | Sheet7 | Cell 20 | ok | 0.00032884 | 0.000288886 | 3.685544e-05 | 0.001618855 | 0.00165571 | 6.476315e-06 | 1.517721e-05 | 0.0003073137 | 1.085015e-05 | 2.138473e-05 | 0.001155888 | -0.0002609166 | 0.0008504412
Stack2 | 449Cycles | 449 | 2 | 0.3 | data\Realistic accelerated stress tests for PEM fuel cells Test procedure development based on standardized automotive driving cycles\Stack2\EIS\449Cycles\Real_Ageing_EIS-2-0_3.xlsx | Sheet8 | Cell 22 | ok | 0.00034548 | 0.0002856723 | 0.0001167803 | 0.001726416 | 0.001843196 | 2.095581e-05 | 1.187498e-05 | 0.0003440624 | -3.855083e-05 | 6.996839e-05 | 0.001214372 | -0.0002852586 | 0.0009091206
Stack2 | 449Cycles | 449 | 2 | 0.3 | data\Realistic accelerated stress tests for PEM fuel cells Test procedure development based on standardized automotive driving cycles\Stack2\EIS\449Cycles\Real_Ageing_EIS-2-0_3.xlsx | Sheet9 | Cell 24 | ok | 0.00035152 | 0 | 0.0003473091 | 0.0020399 | 0.002387209 | 2.537586e-05 | 3.51923e-05 | 0.0001725295 | 5.351843e-05 | 0.0001817144 | 0.00140268 | -0.0002580035 | 0.001052076
Stack2 | 449Cycles | 449 | 2 | 0.7 | data\Realistic accelerated stress tests for PEM fuel cells Test procedure development based on standardized automotive driving cycles\Stack2\EIS\449Cycles\Real_Ageing_EIS-2-0_7.xlsx | Sheet1 | Whole Stack | ok | 0.0078396 | 0 | 0.007459862 | 0.03727051 | 0.04473038 | 0.001489576 | 0.0004746269 | 0.002932276 | 0.001230475 | 0.003927653 | 0.0262021 | -0.01160369 | 0.02195264
Stack2 | 449Cycles | 449 | 2 | 0.7 | data\Realistic accelerated stress tests for PEM fuel cells Test procedure development based on standardized automotive driving cycles\Stack2\EIS\449Cycles\Real_Ageing_EIS-2-0_7.xlsx | Sheet2 | Cell 01 | ok | 0.00033281 | 0.0003178134 | 2.873907e-05 | 0.001449652 | 0.001478391 | 4.623233e-06 | 2.138245e-05 | 0.000332183 | 9.067908e-06 | 1.699148e-05 | 0.001050674 | -0.000403362 | 0.0008295018
Stack2 | 449Cycles | 449 | 2 | 0.7 | data\Realistic accelerated stress tests for PEM fuel cells Test procedure development based on standardized automotive driving cycles\Stack2\EIS\449Cycles\Real_Ageing_EIS-2-0_7.xlsx | Sheet3 | Cell 03 | ok | 0.00032701 | 0.0002764719 | 5.558825e-05 | 0.001458309 | 0.001513897 | 1.155172e-05 | 1.933248e-05 | 0.000304266 | -1.623074e-05 | 3.218618e-05 | 0.001043403 | -0.0004349643 | 0.0008490348
Stack2 | 449Cycles | 449 | 2 | 0.7 | data\Realistic accelerated stress tests for PEM fuel cells Test procedure development based on standardized automotive driving cycles\Stack2\EIS\449Cycles\Real_Ageing_EIS-2-0_7.xlsx | Sheet4 | Cell 05 | ok | 0.00034494 | 0.0003166308 | 4.102105e-05 | 0.001319761 | 0.001360782 | 8.75638e-06 | 2.959164e-05 | 0.0003371413 | 4.89832e-06 | 2.108732e-05 | 0.001011158 | -0.0002910746 | 0.0007212257
Stack2 | 449Cycles | 449 | 2 | 0.7 | data\Realistic accelerated stress tests for PEM fuel cells Test procedure development based on standardized automotive driving cycles\Stack2\EIS\449Cycles\Real_Ageing_EIS-2-0_7.xlsx | Sheet5 | Cell 10 | ok | 0.00033906 | 0.000259937 | 7.474095e-05 | 0.001503107 | 0.001577848 | 1.085302e-05 | 2.393206e-05 | 0.0002973075 | 1.223954e-06 | 3.739051e-05 | 0.001077501 | -0.0004442729 | 0.0008730469
Stack2 | 449Cycles | 449 | 2 | 0.7 | data\Realistic accelerated stress tests for PEM fuel cells Test procedure development based on standardized automotive driving cycles\Stack2\EIS\449Cycles\Real_Ageing_EIS-2-0_7.xlsx | Sheet6 | Cell 15 | ok | 0.00039759 | 0.0003318488 | 0.0001175832 | 0.001265936 | 0.00138352 | 1.076719e-05 | 3.915671e-05 | 0.0003906404 | 2.084761e-05 | 6.23785e-05 | 0.001015658 | -0.0002271133 | 0.0006724799
Stack2 | 449Cycles | 449 | 2 | 0.7 | data\Realistic accelerated stress tests for PEM fuel cells Test procedure development based on standardized automotive driving cycles\Stack2\EIS\449Cycles\Real_Ageing_EIS-2-0_7.xlsx | Sheet7 | Cell 20 | ok | 0.00032981 | 0.0002632148 | 6.672497e-05 | 0.001463401 | 0.001530126 | 8.243052e-06 | 2.34085e-05 | 0.0002965773 | -7.657624e-06 | 3.423003e-05 | 0.001058567 | -0.0003941386 | 0.0008311023
Stack2 | 449Cycles | 449 | 2 | 0.7 | data\Realistic accelerated stress tests for PEM fuel cells Test procedure development based on standardized automotive driving cycles\Stack2\EIS\449Cycles\Real_Ageing_EIS-2-0_7.xlsx | Sheet8 | Cell 22 | ok | 0.00034614 | 0.0003049316 | 7.797205e-05 | 0.001319047 | 0.001397019 | 1.374259e-05 | 1.967387e-05 | 0.0003439176 | -1.458469e-05 | 4.162479e-05 | 0.0009973586 | -0.0003006029 | 0.0007247987
Stack2 | 449Cycles | 449 | 2 | 0.7 | data\Realistic accelerated stress tests for PEM fuel cells Test procedure development based on standardized automotive driving cycles\Stack2\EIS\449Cycles\Real_Ageing_EIS-2-0_7.xlsx | Sheet9 | Cell 24 | ok | 0.00035873 | 0.000274108 | 8.040213e-05 | 0.001555886 | 0.001636288 | 1.029538e-05 | 2.365213e-05 | 0.0003143091 | -3.85622e-06 | 4.038559e-05 | 0.001139404 | -0.0003542146 | 0.0008547884
Stack2 | 449Cycles | 449 | 2A | 0.3 | data\Realistic accelerated stress tests for PEM fuel cells Test procedure development based on standardized automotive driving cycles\Stack2\EIS\449Cycles\Real_Ageing_EIS-2A-0_3.xlsx | Sheet1 | Whole Stack | ok | 0.0065475 | 0 | 0.008132276 | 0.04522868 | 0.05336096 | 0.001072381 | 0.0004305593 | 0.001329877 | -0.001282642 | 0.004263643 | 0.0303034 | -0.01018488 | 0.02480202
Stack2 | 449Cycles | 449 | 2A | 0.3 | data\Realistic accelerated stress tests for PEM fuel cells Test procedure development based on standardized automotive driving cycles\Stack2\EIS\449Cycles\Real_Ageing_EIS-2A-0_3.xlsx | Sheet2 | Cell 01 | ok | 0.00032635 | 0.0001798046 | 0.0001154222 | 0.001722123 | 0.001837545 | 1.370243e-05 | 2.292418e-05 | 0.0002375156 | 6.240309e-05 | 8.499833e-05 | 0.001201251 | -0.0003169859 | 0.0009175549
Stack2 | 449Cycles | 449 | 2A | 0.3 | data\Realistic accelerated stress tests for PEM fuel cells Test procedure development based on standardized automotive driving cycles\Stack2\EIS\449Cycles\Real_Ageing_EIS-2A-0_3.xlsx | Sheet3 | Cell 03 | ok | 0.0003285 | 0.0002467685 | 5.142521e-05 | 0.001699702 | 0.001751128 | 1.816689e-05 | 1.34379e-05 | 0.0002724811 | 8.059398e-05 | 8.459626e-05 | 0.001185528 | -0.0003184717 | 0.0009075634
Stack2 | 449Cycles | 449 | 2A | 0.3 | data\Realistic accelerated stress tests for PEM fuel cells Test procedure development based on standardized automotive driving cycles\Stack2\EIS\449Cycles\Real_Ageing_EIS-2A-0_3.xlsx | Sheet4 | Cell 05 | ok | 0.00034576 | 0.0002362388 | 0.0001196226 | 0.001529924 | 0.001649546 | 1.802067e-05 | 2.284393e-05 | 0.00029605 | -3.873927e-05 | 7.126093e-05 | 0.001130945 | -0.0002023407 | 0.0007912702
Stack2 | 449Cycles | 449 | 2A | 0.3 | data\Realistic accelerated stress tests for PEM fuel cells Test procedure development based on standardized automotive driving cycles\Stack2\EIS\449Cycles\Real_Ageing_EIS-2A-0_3.xlsx | Sheet5 | Cell 10 | ok | 0.00032707 | 0.0001165289 | 0.0001961789 | 0.001689885 | 0.001886064 | 1.966667e-05 | 1.652389e-05 | 0.0002146184 | 1.23796e-05 | 9.886756e-05 | 0.001187215 | -0.0003050703 | 0.0008983294
Stack2 | 449Cycles | 449 | 2A | 0.3 | data\Realistic accelerated stress tests for PEM fuel cells Test procedure development based on standardized automotive driving cycles\Stack2\EIS\449Cycles\Real_Ageing_EIS-2A-0_3.xlsx | Sheet6 | Cell 15 | ok | 0.0003518 | 0.0003131317 | 2.953176e-05 | 0.001642624 | 0.001672156 | 1.392036e-05 | 1.594658e-05 | 0.0003278975 | 2.123196e-05 | 2.586169e-05 | 0.00118592 | -0.000249374 | 0.0008583362
Stack2 | 449Cycles | 449 | 2A | 0.3 | data\Realistic accelerated stress tests for PEM fuel cells Test procedure development based on standardized automotive driving cycles\Stack2\EIS\449Cycles\Real_Ageing_EIS-2A-0_3.xlsx | Sheet7 | Cell 20 | ok | 0.00034557 | 0.0003058004 | 6.956801e-05 | 0.001498338 | 0.001567906 | 1.264472e-05 | 2.879555e-05 | 0.0003405844 | 2.236247e-06 | 3.485582e-05 | 0.001121423 | -0.000160973 | 0.0007662678
Stack2 | 449Cycles | 449 | 2A | 0.3 | data\Realistic accelerated stress tests for PEM fuel cells Test procedure development based on standardized automotive driving cycles\Stack2\EIS\449Cycles\Real_Ageing_EIS-2A-0_3.xlsx | Sheet8 | Cell 22 | ok | 0.00031074 | 0.0002074588 | 9.504182e-05 | 0.001722435 | 0.001817477 | 1.778273e-05 | 2.007288e-05 | 0.0002549797 | 1.579347e-05 | 5.007665e-05 | 0.001199848 | -0.0002947113 | 0.0009102473
Stack2 | 449Cycles | 449 | 2A | 0.3 | data\Realistic accelerated stress tests for PEM fuel cells Test procedure development based on standardized automotive driving cycles\Stack2\EIS\449Cycles\Real_Ageing_EIS-2A-0_3.xlsx | Sheet9 | Cell 24 | ok | 0.00034836 | 0.0002218534 | 0.0001198026 | 0.002137473 | 0.002257275 | 1.739695e-05 | 1.119456e-05 | 0.0002817546 | 1.173201e-05 | 6.103936e-05 | 0.001423868 | -0.0004483302 | 0.001158964
Stack2 | 449Cycles | 449 | 2A | 0.7 | data\Realistic accelerated stress tests for PEM fuel cells Test procedure development based on standardized automotive driving cycles\Stack2\EIS\449Cycles\Real_Ageing_EIS-2A-0_7.xlsx | Sheet1 | Whole Stack | ok | 0.0077353 | 0 | 0.01195458 | 0.03500291 | 0.04695749 | 0.0002039329 | 0.0002771366 | 0.002510764 | -0.008217077 | 0.01016112 | 0.02518849 | -0.009581439 | 0.01995257
Stack2 | 449Cycles | 449 | 2A | 0.7 | data\Realistic accelerated stress tests for PEM fuel cells Test procedure development based on standardized automotive driving cycles\Stack2\EIS\449Cycles\Real_Ageing_EIS-2A-0_7.xlsx | Sheet2 | Cell 01 | ok | 0.00033086 | 0.0002836527 | 5.730045e-05 | 0.00145894 | 0.00151624 | 1.184455e-05 | 1.768314e-05 | 0.0003123029 | -1.16857e-05 | 3.094173e-05 | 0.00106466 | -0.0003444759 | 0.0008067156
Stack2 | 449Cycles | 449 | 2A | 0.7 | data\Realistic accelerated stress tests for PEM fuel cells Test procedure development based on standardized automotive driving cycles\Stack2\EIS\449Cycles\Real_Ageing_EIS-2A-0_7.xlsx | Sheet3 | Cell 03 | ok | 0.00035875 | 0.0003183518 | 5.452238e-05 | 0.00129401 | 0.001348532 | 1.229483e-05 | 1.697854e-05 | 0.0003456129 | 1.853382e-05 | 3.296476e-05 | 0.0009894215 | -0.0002779203 | 0.0007041698
Stack2 | 449Cycles | 449 | 2A | 0.7 | data\Realistic accelerated stress tests for PEM fuel cells Test procedure development based on standardized automotive driving cycles\Stack2\EIS\449Cycles\Real_Ageing_EIS-2A-0_7.xlsx | Sheet4 | Cell 05 | ok | 0.00037762 | 0.0003297334 | 0.0001112479 | 0.001250664 | 0.001361912 | 8.575218e-06 | 1.963275e-05 | 0.0003853573 | 4.922067e-06 | 5.584131e-05 | 0.0009853223 | -0.0002461749 | 0.0006720434
Stack2 | 449Cycles | 449 | 2A | 0.7 | data\Realistic accelerated stress tests for PEM fuel cells Test procedure development based on standardized automotive driving cycles\Stack2\EIS\449Cycles\Real_Ageing_EIS-2A-0_7.xlsx | Sheet5 | Cell 10 | ok | 0.00032783 | 0.0002805948 | 3.632904e-05 | 0.001392359 | 0.001428688 | 1.247104e-05 | 1.121547e-05 | 0.0002987593 | -2.245276e-05 | 2.888037e-05 | 0.001022214 | -0.0003758886 | 0.0007911753
Stack2 | 449Cycles | 449 | 2A | 0.7 | data\Realistic accelerated stress tests for PEM fuel cells Test procedure development based on standardized automotive driving cycles\Stack2\EIS\449Cycles\Real_Ageing_EIS-2A-0_7.xlsx | Sheet6 | Cell 15 | ok | 0.0003727 | 0.0003295597 | 8.827991e-05 | 0.00129453 | 0.00138281 | 8.157985e-06 | 1.873955e-05 | 0.0003736996 | 1.315215e-05 | 4.605773e-05 | 0.001010298 | -0.0002447244 | 0.0006919843
Stack2 | 449Cycles | 449 | 2A | 0.7 | data\Realistic accelerated stress tests for PEM fuel cells Test procedure development based on standardized automotive driving cycles\Stack2\EIS\449Cycles\Real_Ageing_EIS-2A-0_7.xlsx | Sheet7 | Cell 20 | ok | 0.00033444 | 0.0002903098 | 5.674651e-05 | 0.001320038 | 0.001376784 | 1.532584e-05 | 2.411191e-05 | 0.0003186831 | -2.179477e-05 | 3.577783e-05 | 0.001006755 | -0.0002580957 | 0.0007086876
Stack2 | 449Cycles | 449 | 2A | 0.7 | data\Realistic accelerated stress tests for PEM fuel cells Test procedure development based on standardized automotive driving cycles\Stack2\EIS\449Cycles\Real_Ageing_EIS-2A-0_7.xlsx | Sheet8 | Cell 22 | ok | 0.00033446 | 0.0002849479 | 5.242047e-05 | 0.00136515 | 0.001417571 | 1.181298e-05 | 1.619446e-05 | 0.0003111581 | -1.194376e-05 | 2.88033e-05 | 0.001017025 | -0.0003137956 | 0.00075125
Stack2 | 449Cycles | 449 | 2A | 0.7 | data\Realistic accelerated stress tests for PEM fuel cells Test procedure development based on standardized automotive driving cycles\Stack2\EIS\449Cycles\Real_Ageing_EIS-2A-0_7.xlsx | Sheet9 | Cell 24 | ok | 0.00037904 | 0.0002968622 | 7.578161e-05 | 0.001437391 | 0.001513173 | 1.968658e-05 | 1.816381e-05 | 0.000334753 | 5.945492e-06 | 3.835442e-05 | 0.001079063 | -0.000340435 | 0.0007952479
Stack2 | 449Cycles | 449 | 3 | 0.7 | data\Realistic accelerated stress tests for PEM fuel cells Test procedure development based on standardized automotive driving cycles\Stack2\EIS\449Cycles\Real_Ageing_EIS-3-0_7.xlsx | Sheet1 | Whole Stack | ok | 0.0079679 | 0 | 0.0215214 | 0.0399094 | 0.06143079 | 0.0004149427 | 0.0002518673 | 0.005463451 | 0.01152268 | 0.0107607 | 0.0278838 | -0.01007695 | 0.02235475
Stack2 | 449Cycles | 449 | 3 | 0.7 | data\Realistic accelerated stress tests for PEM fuel cells Test procedure development based on standardized automotive driving cycles\Stack2\EIS\449Cycles\Real_Ageing_EIS-3-0_7.xlsx | Sheet2 | Cell 01 | ok | 0.00033735 | 0.0003016209 | 6.121271e-05 | 0.001564168 | 0.001625381 | 1.06322e-05 | 1.333174e-05 | 0.0003322272 | -1.393183e-05 | 3.362804e-05 | 0.001122958 | -0.0003562505 | 0.0008594009
Stack2 | 449Cycles | 449 | 3 | 0.7 | data\Realistic accelerated stress tests for PEM fuel cells Test procedure development based on standardized automotive driving cycles\Stack2\EIS\449Cycles\Real_Ageing_EIS-3-0_7.xlsx | Sheet3 | Cell 03 | ok | 0.00033566 | 0.0003029816 | 3.404311e-05 | 0.001485141 | 0.001519184 | 7.961857e-06 | 1.36878e-05 | 0.0003200032 | 6.673676e-06 | 1.828309e-05 | 0.001079572 | -0.0003276505 | 0.000811644
Stack2 | 449Cycles | 449 | 3 | 0.7 | data\Realistic accelerated stress tests for PEM fuel cells Test procedure development based on standardized automotive driving cycles\Stack2\EIS\449Cycles\Real_Ageing_EIS-3-0_7.xlsx | Sheet4 | Cell 05 | ok | 0.00035076 | 0.0003115897 | 5.78883e-05 | 0.001438709 | 0.001496598 | 1.350009e-05 | 1.63856e-05 | 0.0003405338 | -1.055828e-05 | 3.080976e-05 | 0.001074489 | -0.0002825126 | 0.0007728419
Stack2 | 449Cycles | 449 | 3 | 0.7 | data\Realistic accelerated stress tests for PEM fuel cells Test procedure development based on standardized automotive driving cycles\Stack2\EIS\449Cycles\Real_Ageing_EIS-3-0_7.xlsx | Sheet5 | Cell 10 | ok | 0.00033325 | 0.0003043117 | 1.891232e-05 | 0.001639883 | 0.001658795 | 1.330935e-05 | 9.329459e-06 | 0.0003137679 | -2.892334e-05 | 3.042989e-05 | 0.001153415 | -0.0004133112 | 0.0009182211
Stack2 | 449Cycles | 449 | 3 | 0.7 | data\Realistic accelerated stress tests for PEM fuel cells Test procedure development based on standardized automotive driving cycles\Stack2\EIS\449Cycles\Real_Ageing_EIS-3-0_7.xlsx | Sheet6 | Cell 15 | ok | 0.00037375 | 0.0003304205 | 0.0001084636 | 0.001409096 | 0.00151756 | 7.836174e-06 | 1.892544e-05 | 0.0003846523 | 4.516182e-06 | 5.441952e-05 | 0.001079486 | -0.0002271435 | 0.0007402581
Stack2 | 449Cycles | 449 | 3 | 0.7 | data\Realistic accelerated stress tests for PEM fuel cells Test procedure development based on standardized automotive driving cycles\Stack2\EIS\449Cycles\Real_Ageing_EIS-3-0_7.xlsx | Sheet7 | Cell 20 | ok | 0.00033996 | 0.0003034171 | 7.099428e-05 | 0.001517058 | 0.001588052 | 1.104885e-05 | 1.797279e-05 | 0.0003389142 | -2.448748e-05 | 4.312405e-05 | 0.00110951 | -0.000290661 | 0.0008123114
Stack2 | 449Cycles | 449 | 3 | 0.7 | data\Realistic accelerated stress tests for PEM fuel cells Test procedure development based on standardized automotive driving cycles\Stack2\EIS\449Cycles\Real_Ageing_EIS-3-0_7.xlsx | Sheet8 | Cell 22 | ok | 0.0003297 | 0.0002638917 | 7.036544e-05 | 0.001641674 | 0.001712039 | 6.790403e-06 | 1.146224e-05 | 0.0002990744 | -6.903053e-06 | 3.585353e-05 | 0.001155962 | -0.0003840387 | 0.0009062334
Stack2 | 449Cycles | 449 | 3 | 0.7 | data\Realistic accelerated stress tests for PEM fuel cells Test procedure development based on standardized automotive driving cycles\Stack2\EIS\449Cycles\Real_Ageing_EIS-3-0_7.xlsx | Sheet9 | Cell 24 | ok | 0.00037531 | 0.0003249588 | 6.422718e-05 | 0.001672883 | 0.00173711 | 1.50783e-05 | 1.926913e-05 | 0.0003570724 | 3.04159e-06 | 3.225731e-05 | 0.001212015 | -0.0003304802 | 0.0008993618
Stack2 | 449Cycles | 449 | 3A | 0.3 | data\Realistic accelerated stress tests for PEM fuel cells Test procedure development based on standardized automotive driving cycles\Stack2\EIS\449Cycles\Real_Ageing_EIS-3A-0_3.xlsx | Sheet1 | Whole Stack | ok | 0.0045949 | 0 | 0.006827822 | 0.04214664 | 0.04897446 | 0.001144262 | 0.0008336702 | -0.0002705996 | 0.0003178534 | 0.003428676 | 0.02879693 | -0.009037352 | 0.02292943
Stack2 | 449Cycles | 449 | 3A | 0.3 | data\Realistic accelerated stress tests for PEM fuel cells Test procedure development based on standardized automotive driving cycles\Stack2\EIS\449Cycles\Real_Ageing_EIS-3A-0_3.xlsx | Sheet2 | Cell 01 | ok | 0.00033859 | 0.0002722699 | 7.020418e-05 | 0.00167351 | 0.001743715 | 1.043445e-05 | 1.745207e-05 | 0.000307372 | -3.972734e-06 | 3.532618e-05 | 0.001186312 | -0.0003319274 | 0.0009001861
Stack2 | 449Cycles | 449 | 3A | 0.3 | data\Realistic accelerated stress tests for PEM fuel cells Test procedure development based on standardized automotive driving cycles\Stack2\EIS\449Cycles\Real_Ageing_EIS-3A-0_3.xlsx | Sheet3 | Cell 03 | ok | 0.00031798 | 0.000168904 | 0.000146858 | 0.001690819 | 0.001837677 | 2.186377e-05 | 1.472273e-05 | 0.0002423331 | 8.961374e-06 | 7.397382e-05 | 0.001185419 | -0.0003462392 | 0.0009135639
Stack2 | 449Cycles | 449 | 3A | 0.3 | data\Realistic accelerated stress tests for PEM fuel cells Test procedure development based on standardized automotive driving cycles\Stack2\EIS\449Cycles\Real_Ageing_EIS-3A-0_3.xlsx | Sheet4 | Cell 05 | ok | 0.00035913 | 0.0002502132 | 0.000119547 | 0.001664298 | 0.001783845 | 2.040174e-05 | 1.188259e-05 | 0.0003099867 | -3.487306e-05 | 6.92026e-05 | 0.001196557 | -0.0003023546 | 0.0008853759
Stack2 | 449Cycles | 449 | 3A | 0.3 | data\Realistic accelerated stress tests for PEM fuel cells Test procedure development based on standardized automotive driving cycles\Stack2\EIS\449Cycles\Real_Ageing_EIS-3A-0_3.xlsx | Sheet5 | Cell 10 | ok | 0.00034762 | 0.0002583212 | 0.0001038136 | 0.001603506 | 0.00170732 | 1.366774e-05 | 1.884717e-05 | 0.000310228 | -3.125139e-05 | 6.05885e-05 | 0.001167584 | -0.0002533322 | 0.0008408242
Stack2 | 449Cycles | 449 | 3A | 0.3 | data\Realistic accelerated stress tests for PEM fuel cells Test procedure development based on standardized automotive driving cycles\Stack2\EIS\449Cycles\Real_Ageing_EIS-3A-0_3.xlsx | Sheet6 | Cell 15 | ok | 0.00041523 | 0.0003423138 | 0.0001564464 | 0.00154459 | 0.001701036 | 1.137914e-05 | 1.262134e-05 | 0.000420537 | 1.561824e-05 | 7.976714e-05 | 0.001174036 | -0.0001949791 | 0.0007965277
Stack2 | 449Cycles | 449 | 3A | 0.3 | data\Realistic accelerated stress tests for PEM fuel cells Test procedure development based on standardized automotive driving cycles\Stack2\EIS\449Cycles\Real_Ageing_EIS-3A-0_3.xlsx | Sheet7 | Cell 20 | ok | 0.00032263 | 0.0002428253 | 0.0001160335 | 0.001710957 | 0.001826991 | 3.112081e-05 | 2.061721e-05 | 0.0003008421 | 1.318596e-05 | 5.949634e-05 | 0.001203436 | -0.0003204728 | 0.0009135352
Stack2 | 449Cycles | 449 | 3A | 0.3 | data\Realistic accelerated stress tests for PEM fuel cells Test procedure development based on standardized automotive driving cycles\Stack2\EIS\449Cycles\Real_Ageing_EIS-3A-0_3.xlsx | Sheet8 | Cell 22 | ok | 0.0003544 | 0.0002707969 | 8.227503e-05 | 0.001833499 | 0.001915774 | 1.352481e-05 | 1.181033e-05 | 0.0003119344 | 1.408711e-06 | 4.116163e-05 | 0.001270205 | -0.0003586825 | 0.00098442
Stack2 | 449Cycles | 449 | 3A | 0.3 | data\Realistic accelerated stress tests for PEM fuel cells Test procedure development based on standardized automotive driving cycles\Stack2\EIS\449Cycles\Real_Ageing_EIS-3A-0_3.xlsx | Sheet9 | Cell 24 | ok | 0.00035389 | 0.000174235 | 0.000166892 | 0.001708227 | 0.001875119 | 1.762256e-05 | 2.988491e-05 | 0.000257681 | 1.7745e-05 | 8.531188e-05 | 0.001237356 | -0.000175454 | 0.0008719483
Stack2 | 449Cycles | 449 | 3A | 0.7 | data\Realistic accelerated stress tests for PEM fuel cells Test procedure development based on standardized automotive driving cycles\Stack2\EIS\449Cycles\Real_Ageing_EIS-3A-0_7.xlsx | Sheet1 | Whole Stack | ok | 0.0081603 | 0 | 0.01498678 | 0.0373413 | 0.05232808 | 0.0005530455 | 0.0002597053 | 0.005127694 | 0.008068906 | 0.00749339 | 0.026578 | -0.0111206 | 0.02173157
Stack2 | 449Cycles | 449 | 3A | 0.7 | data\Realistic accelerated stress tests for PEM fuel cells Test procedure development based on standardized automotive driving cycles\Stack2\EIS\449Cycles\Real_Ageing_EIS-3A-0_7.xlsx | Sheet2 | Cell 01 | ok | 0.00034581 | 0.000264921 | 8.051646e-05 | 0.001478514 | 0.001559031 | 1.467482e-05 | 1.196212e-05 | 0.0003051793 | -1.667931e-05 | 4.357665e-05 | 0.001076613 | -0.000415462 | 0.0008480033
Stack2 | 449Cycles | 449 | 3A | 0.7 | data\Realistic accelerated stress tests for PEM fuel cells Test procedure development based on standardized automotive driving cycles\Stack2\EIS\449Cycles\Real_Ageing_EIS-3A-0_7.xlsx | Sheet3 | Cell 03 | ok | 0.00034322 | 0.0002338209 | 0.0001058988 | 0.001468089 | 0.001573987 | 1.242079e-05 | 1.133917e-05 | 0.0002867703 | -1.110664e-05 | 5.410171e-05 | 0.001062887 | -0.0004209812 | 0.0008461951
Stack2 | 449Cycles | 449 | 3A | 0.7 | data\Realistic accelerated stress tests for PEM fuel cells Test procedure development based on standardized automotive driving cycles\Stack2\EIS\449Cycles\Real_Ageing_EIS-3A-0_7.xlsx | Sheet4 | Cell 05 | ok | 0.00036978 | 0.0003367304 | 9.615362e-05 | 0.001335258 | 0.001431411 | 6.075509e-06 | 2.192766e-05 | 0.0003848072 | -1.981623e-06 | 4.811763e-05 | 0.001034036 | -0.0002933822 | 0.0007292472
Stack2 | 449Cycles | 449 | 3A | 0.7 | data\Realistic accelerated stress tests for PEM fuel cells Test procedure development based on standardized automotive driving cycles\Stack2\EIS\449Cycles\Real_Ageing_EIS-3A-0_7.xlsx | Sheet5 | Cell 10 | ok | 0.00034133 | 0.0002478542 | 8.698029e-05 | 0.001529343 | 0.001616324 | 1.588597e-05 | 1.085457e-05 | 0.0002913443 | -6.652929e-06 | 4.399607e-05 | 0.00109933 | -0.0004507674 | 0.0008876452
Stack2 | 449Cycles | 449 | 3A | 0.7 | data\Realistic accelerated stress tests for PEM fuel cells Test procedure development based on standardized automotive driving cycles\Stack2\EIS\449Cycles\Real_Ageing_EIS-3A-0_7.xlsx | Sheet6 | Cell 15 | ok | 0.00036243 | 0.0003406207 | 5.524514e-05 | 0.001363793 | 0.001419039 | 7.788084e-06 | 2.230154e-05 | 0.0003682433 | 9.81562e-06 | 2.931472e-05 | 0.001048797 | -0.0002898323 | 0.0007409358
Stack2 | 449Cycles | 449 | 3A | 0.7 | data\Realistic accelerated stress tests for PEM fuel cells Test procedure development based on standardized automotive driving cycles\Stack2\EIS\449Cycles\Real_Ageing_EIS-3A-0_7.xlsx | Sheet7 | Cell 20 | ok | 0.00034741 | 0.0003237271 | 6.187933e-05 | 0.001473404 | 0.001535283 | 8.459338e-06 | 1.724423e-05 | 0.0003546667 | -1.14692e-05 | 3.299705e-05 | 0.001085806 | -0.0003584578 | 0.0008192812
Stack2 | 449Cycles | 449 | 3A | 0.7 | data\Realistic accelerated stress tests for PEM fuel cells Test procedure development based on standardized automotive driving cycles\Stack2\EIS\449Cycles\Real_Ageing_EIS-3A-0_7.xlsx | Sheet8 | Cell 22 | ok | 0.00038321 | 0.0003055624 | 7.237992e-05 | 0.001485469 | 0.001557849 | 2.485496e-05 | 1.816284e-05 | 0.0003417523 | 1.381874e-05 | 3.873849e-05 | 0.001092254 | -0.0003755381 | 0.0008322763
Stack2 | 449Cycles | 449 | 3A | 0.7 | data\Realistic accelerated stress tests for PEM fuel cells Test procedure development based on standardized automotive driving cycles\Stack2\EIS\449Cycles\Real_Ageing_EIS-3A-0_7.xlsx | Sheet9 | Cell 24 | ok | 0.00036776 | 0.000319823 | 5.728604e-05 | 0.001462038 | 0.001519324 | 1.46242e-05 | 1.849281e-05 | 0.0003484661 | -1.706141e-05 | 3.333938e-05 | 0.00109602 | -0.0003665032 | 0.0008177491
Stack2 | 449Cycles | 449 | 5 | 0.3 | data\Realistic accelerated stress tests for PEM fuel cells Test procedure development based on standardized automotive driving cycles\Stack2\EIS\449Cycles\Real_Ageing_EIS-5-0_3.xlsx | Sheet1 | Whole Stack | ok | 0.0078792 | 0 | 0.01001239 | 0.06225736 | 0.07226975 | 0.00060151 | 0.000282065 | 0.003297086 | -0.01144264 | 0.01248984 | 0.03920603 | -0.01462681 | 0.03439387
Stack2 | 449Cycles | 449 | 5 | 0.3 | data\Realistic accelerated stress tests for PEM fuel cells Test procedure development based on standardized automotive driving cycles\Stack2\EIS\449Cycles\Real_Ageing_EIS-5-0_3.xlsx | Sheet2 | Cell 01 | ok | 0.00034929 | 0.0002099091 | 0.0001322528 | 0.001557464 | 0.001689716 | 1.602386e-05 | 4.576464e-05 | 0.0002760355 | 1.791222e-05 | 6.85095e-05 | 0.001167069 | -0.0001029204 | 0.0007855036
Stack2 | 449Cycles | 449 | 5 | 0.3 | data\Realistic accelerated stress tests for PEM fuel cells Test procedure development based on standardized automotive driving cycles\Stack2\EIS\449Cycles\Real_Ageing_EIS-5-0_3.xlsx | Sheet3 | Cell 03 | ok | 0.0003439 | 0.0002277402 | 0.0001318558 | 0.002046422 | 0.002178278 | 2.766635e-05 | 1.775593e-05 | 0.0002936681 | -5.54877e-05 | 8.61706e-05 | 0.001376369 | -0.0003615003 | 0.001085193
Stack2 | 449Cycles | 449 | 5 | 0.3 | data\Realistic accelerated stress tests for PEM fuel cells Test procedure development based on standardized automotive driving cycles\Stack2\EIS\449Cycles\Real_Ageing_EIS-5-0_3.xlsx | Sheet4 | Cell 05 | ok | 0.00035687 | 0.0002609759 | 8.943443e-05 | 0.002157695 | 0.00224713 | 1.414678e-05 | 1.389674e-05 | 0.0003056931 | 7.035616e-06 | 4.526731e-05 | 0.001439483 | -0.0003944564 | 0.001148698
Stack2 | 449Cycles | 449 | 5 | 0.3 | data\Realistic accelerated stress tests for PEM fuel cells Test procedure development based on standardized automotive driving cycles\Stack2\EIS\449Cycles\Real_Ageing_EIS-5-0_3.xlsx | Sheet5 | Cell 10 | ok | 0.00035551 | 0.0002859975 | 8.770517e-05 | 0.002143151 | 0.002230857 | 2.082737e-05 | 1.383665e-05 | 0.0003298501 | -2.059921e-05 | 4.844973e-05 | 0.001430883 | -0.000388045 | 0.001139672
Stack2 | 449Cycles | 449 | 5 | 0.3 | data\Realistic accelerated stress tests for PEM fuel cells Test procedure development based on standardized automotive driving cycles\Stack2\EIS\449Cycles\Real_Ageing_EIS-5-0_3.xlsx | Sheet6 | Cell 15 | ok | 0.00035736 | 0.000319372 | 7.22049e-05 | 0.001760479 | 0.001832684 | 1.086605e-05 | 2.672493e-05 | 0.0003554745 | -1.763084e-06 | 3.614548e-05 | 0.001264845 | -0.0001818499 | 0.0008988274
Stack2 | 449Cycles | 449 | 5 | 0.3 | data\Realistic accelerated stress tests for PEM fuel cells Test procedure development based on standardized automotive driving cycles\Stack2\EIS\449Cycles\Real_Ageing_EIS-5-0_3.xlsx | Sheet7 | Cell 20 | ok | 0.0003587 | 0.0003181378 | 5.183473e-05 | 0.001995469 | 0.002047304 | 1.286156e-05 | 1.856671e-05 | 0.0003440551 | 1.267066e-05 | 2.884884e-05 | 0.001367434 | -0.0002910851 | 0.001039329
Stack2 | 449Cycles | 449 | 5 | 0.3 | data\Realistic accelerated stress tests for PEM fuel cells Test procedure development based on standardized automotive driving cycles\Stack2\EIS\449Cycles\Real_Ageing_EIS-5-0_3.xlsx | Sheet8 | Cell 22 | ok | 0.00034674 | 0.0002323277 | 0.0001183579 | 0.002302924 | 0.002421282 | 2.093997e-05 | 1.429149e-05 | 0.0002915067 | -3.213479e-05 | 6.734089e-05 | 0.001504408 | -0.0004256694 | 0.001227623
Stack2 | 449Cycles | 449 | 5 | 0.3 | data\Realistic accelerated stress tests for PEM fuel cells Test procedure development based on standardized automotive driving cycles\Stack2\EIS\449Cycles\Real_Ageing_EIS-5-0_3.xlsx | Sheet9 | Cell 24 | ok | 0.00037425 | 0.0001190207 | 0.0002454779 | 0.002614548 | 0.002860026 | 4.140327e-05 | 2.797325e-05 | 0.0002417597 | -9.257451e-05 | 0.0001537364 | 0.001707932 | -0.0003435369 | 0.001351659
Stack2 | 449Cycles | 449 | 5 | 0.7 | data\Realistic accelerated stress tests for PEM fuel cells Test procedure development based on standardized automotive driving cycles\Stack2\EIS\449Cycles\Real_Ageing_EIS-5-0_7.xlsx | Sheet1 | Whole Stack | ok | 0.0080609 | 0 | 0.04054596 | 0.04340711 | 0.08395307 | 0.0001743537 | 0.0002496517 | 0.007700492 | 0.02110895 | 0.02027298 | 0.02984855 | -0.009707142 | 0.02377547
Stack2 | 449Cycles | 449 | 5 | 0.7 | data\Realistic accelerated stress tests for PEM fuel cells Test procedure development based on standardized automotive driving cycles\Stack2\EIS\449Cycles\Real_Ageing_EIS-5-0_7.xlsx | Sheet2 | Cell 01 | ok | 0.00033606 | 0.0002909145 | 4.780826e-05 | 0.001955246 | 0.002003054 | 6.096944e-06 | 1.12606e-05 | 0.0003148186 | -7.159024e-06 | 2.495314e-05 | 0.001317487 | -0.0004476157 | 0.001075224
Stack2 | 449Cycles | 449 | 5 | 0.7 | data\Realistic accelerated stress tests for PEM fuel cells Test procedure development based on standardized automotive driving cycles\Stack2\EIS\449Cycles\Real_Ageing_EIS-5-0_7.xlsx | Sheet3 | Cell 03 | ok | 0.00033239 | 0.0002620698 | 6.666951e-05 | 0.001706289 | 0.001772958 | 9.611608e-06 | 9.317552e-06 | 0.0002954046 | -7.079199e-06 | 3.407816e-05 | 0.001187171 | -0.000381173 | 0.0009344241
Stack2 | 449Cycles | 449 | 5 | 0.7 | data\Realistic accelerated stress tests for PEM fuel cells Test procedure development based on standardized automotive driving cycles\Stack2\EIS\449Cycles\Real_Ageing_EIS-5-0_7.xlsx | Sheet4 | Cell 05 | ok | 0.00037233 | 0.0003269028 | 9.358264e-05 | 0.001477763 | 0.001571346 | 1.112491e-05 | 1.412184e-05 | 0.0003736941 | 8.216727e-07 | 4.679854e-05 | 0.001118678 | -0.000206559 | 0.0007672108
Stack2 | 449Cycles | 449 | 5 | 0.7 | data\Realistic accelerated stress tests for PEM fuel cells Test procedure development based on standardized automotive driving cycles\Stack2\EIS\449Cycles\Real_Ageing_EIS-5-0_7.xlsx | Sheet5 | Cell 10 | ok | 0.00036165 | 0.0002894139 | 7.859827e-05 | 0.001617306 | 0.001695904 | 1.973638e-05 | 9.836607e-06 | 0.000328713 | -4.941875e-06 | 3.960864e-05 | 0.001166474 | -0.0003041984 | 0.0008639768
Stack2 | 449Cycles | 449 | 5 | 0.7 | data\Realistic accelerated stress tests for PEM fuel cells Test procedure development based on standardized automotive driving cycles\Stack2\EIS\449Cycles\Real_Ageing_EIS-5-0_7.xlsx | Sheet6 | Cell 15 | ok | 0.00035779 | 0.00033501 | 0.000156057 | 0.001595975 | 0.001752031 | 3.781869e-06 | 1.358117e-05 | 0.0004130385 | -7.38483e-06 | 7.837716e-05 | 0.001165565 | -0.0002579011 | 0.0008386278
Stack2 | 449Cycles | 449 | 5 | 0.7 | data\Realistic accelerated stress tests for PEM fuel cells Test procedure development based on standardized automotive driving cycles\Stack2\EIS\449Cycles\Real_Ageing_EIS-5-0_7.xlsx | Sheet7 | Cell 20 | ok | 0.00033943 | 0.000295915 | 5.428071e-05 | 0.001607955 | 0.001662236 | 1.571862e-05 | 1.733297e-05 | 0.0003230554 | -2.599768e-05 | 3.758295e-05 | 0.001157963 | -0.000266316 | 0.000846938
Stack2 | 449Cycles | 449 | 5 | 0.7 | data\Realistic accelerated stress tests for PEM fuel cells Test procedure development based on standardized automotive driving cycles\Stack2\EIS\449Cycles\Real_Ageing_EIS-5-0_7.xlsx | Sheet8 | Cell 22 | ok | 0.00033836 | 0.0003080498 | 4.178705e-05 | 0.00178013 | 0.001821917 | 1.126461e-05 | 9.167792e-06 | 0.0003289433 | -2.117485e-05 | 2.97475e-05 | 0.0012305 | -0.0003810095 | 0.0009681858
Stack2 | 449Cycles | 449 | 5 | 0.7 | data\Realistic accelerated stress tests for PEM fuel cells Test procedure development based on standardized automotive driving cycles\Stack2\EIS\449Cycles\Real_Ageing_EIS-5-0_7.xlsx | Sheet9 | Cell 24 | ok | 0.00040236 | 0.0003374187 | 0.0001144263 | 0.001638935 | 0.001753362 | 1.729142e-05 | 1.109215e-05 | 0.0003946318 | -1.261637e-05 | 5.85877e-05 | 0.001216761 | -0.0002472423 | 0.0008559533
Stack2 | 449Cycles | 449 | 5A | 0.3 | data\Realistic accelerated stress tests for PEM fuel cells Test procedure development based on standardized automotive driving cycles\Stack2\EIS\449Cycles\Real_Ageing_EIS-5A-0_3.xlsx | Sheet1 | Whole Stack | ok | 0.0068836 | 0 | 0.007198209 | 0.05063458 | 0.05783279 | 0.001247697 | 0.0004221582 | 0.001900616 | -0.0009138509 | 0.003713311 | 0.033246 | -0.01159552 | 0.02784639
Stack2 | 449Cycles | 449 | 5A | 0.3 | data\Realistic accelerated stress tests for PEM fuel cells Test procedure development based on standardized automotive driving cycles\Stack2\EIS\449Cycles\Real_Ageing_EIS-5A-0_3.xlsx | Sheet2 | Cell 01 | ok | 0.00033814 | 0.0001780171 | 0.0001615308 | 0.001915029 | 0.00207656 | 1.149426e-05 | 1.947294e-05 | 0.0002587825 | -8.6617e-06 | 8.122854e-05 | 0.001312429 | -0.0003492208 | 0.00101921
Stack2 | 449Cycles | 449 | 5A | 0.3 | data\Realistic accelerated stress tests for PEM fuel cells Test procedure development based on standardized automotive driving cycles\Stack2\EIS\449Cycles\Real_Ageing_EIS-5A-0_3.xlsx | Sheet3 | Cell 03 | ok | 0.00034744 | 0.0002305095 | 0.0001162394 | 0.001758509 | 0.001874749 | 1.41441e-05 | 1.803799e-05 | 0.0002886292 | -7.569505e-06 | 5.861055e-05 | 0.001240056 | -0.0002754346 | 0.0009213865
Stack2 | 449Cycles | 449 | 5A | 0.3 | data\Realistic accelerated stress tests for PEM fuel cells Test procedure development based on standardized automotive driving cycles\Stack2\EIS\449Cycles\Real_Ageing_EIS-5A-0_3.xlsx | Sheet4 | Cell 05 | ok | 0.00034669 | 0.0002637265 | 8.472596e-05 | 0.001667594 | 0.00175232 | 1.562605e-05 | 2.400644e-05 | 0.0003060894 | -1.315403e-05 | 4.435821e-05 | 0.00120387 | -0.000230455 | 0.0008650591
Stack2 | 449Cycles | 449 | 5A | 0.3 | data\Realistic accelerated stress tests for PEM fuel cells Test procedure development based on standardized automotive driving cycles\Stack2\EIS\449Cycles\Real_Ageing_EIS-5A-0_3.xlsx | Sheet5 | Cell 10 | ok | 0.00034886 | 0.0002480742 | 0.0001010392 | 0.001804072 | 0.001905111 | 1.163824e-05 | 2.029301e-05 | 0.0002985938 | -1.03816e-05 | 5.157527e-05 | 0.001263397 | -0.0003008025 | 0.0009508684
Stack2 | 449Cycles | 449 | 5A | 0.3 | data\Realistic accelerated stress tests for PEM fuel cells Test procedure development based on standardized automotive driving cycles\Stack2\EIS\449Cycles\Real_Ageing_EIS-5A-0_3.xlsx | Sheet6 | Cell 15 | ok | 0.00037642 | 0.0003166324 | 0.0001774766 | 0.001814409 | 0.001991886 | 1.60283e-05 | 1.356698e-05 | 0.0004053707 | -3.443229e-05 | 9.51844e-05 | 0.00128697 | -0.000273927 | 0.0009476584
Stack2 | 449Cycles | 449 | 5A | 0.3 | data\Realistic accelerated stress tests for PEM fuel cells Test procedure development based on standardized automotive driving cycles\Stack2\EIS\449Cycles\Real_Ageing_EIS-5A-0_3.xlsx | Sheet7 | Cell 20 | ok | 0.00035266 | 4.272261e-05 | 0.0002942158 | 0.00172863 | 0.002022845 | 1.462749e-05 | 2.472738e-05 | 0.0001898305 | -2.488036e-06 | 0.0001471289 | 0.00123551 | -0.0002337555 | 0.0008953668
Stack2 | 449Cycles | 449 | 5A | 0.3 | data\Realistic accelerated stress tests for PEM fuel cells Test procedure development based on standardized automotive driving cycles\Stack2\EIS\449Cycles\Real_Ageing_EIS-5A-0_3.xlsx | Sheet8 | Cell 22 | ok | 0.00032191 | 0.0002946851 | 5.002433e-05 | 0.001626016 | 0.00167604 | 1.652073e-05 | 2.751558e-05 | 0.0003196972 | 5.819344e-05 | 6.334102e-05 | 0.001172565 | -0.0001946216 | 0.0008359781
Stack2 | 449Cycles | 449 | 5A | 0.3 | data\Realistic accelerated stress tests for PEM fuel cells Test procedure development based on standardized automotive driving cycles\Stack2\EIS\449Cycles\Real_Ageing_EIS-5A-0_3.xlsx | Sheet9 | Cell 24 | ok | 0.00036936 | 0.0001601253 | 0.0001969586 | 0.002398106 | 0.002595065 | 1.496989e-05 | 1.232633e-05 | 0.0002586046 | 2.645565e-05 | 0.000101971 | 0.001574242 | -0.0004925974 | 0.001296295
Stack2 | 449Cycles | 449 | 5A | 0.7 | data\Realistic accelerated stress tests for PEM fuel cells Test procedure development based on standardized automotive driving cycles\Stack2\EIS\449Cycles\Real_Ageing_EIS-5A-0_7.xlsx | Sheet1 | Whole Stack | ok | 0.0080741 | 0.000851556 | 0.005654607 | 0.03831847 | 0.04397308 | 0.001348866 | 0.0002364988 | 0.00367886 | 0.002552462 | 0.00380903 | 0.02726373 | -0.008999842 | 0.02116774
Stack2 | 449Cycles | 449 | 5A | 0.7 | data\Realistic accelerated stress tests for PEM fuel cells Test procedure development based on standardized automotive driving cycles\Stack2\EIS\449Cycles\Real_Ageing_EIS-5A-0_7.xlsx | Sheet2 | Cell 01 | ok | 0.00034961 | 0.0003259273 | 3.060566e-05 | 0.001530191 | 0.001560797 | 6.063228e-06 | 1.919207e-05 | 0.0003412301 | 1.613198e-05 | 1.530283e-05 | 0.001126307 | -0.0002776695 | 0.0008139237
Stack2 | 449Cycles | 449 | 5A | 0.7 | data\Realistic accelerated stress tests for PEM fuel cells Test procedure development based on standardized automotive driving cycles\Stack2\EIS\449Cycles\Real_Ageing_EIS-5A-0_7.xlsx | Sheet3 | Cell 03 | ok | 0.0003332 | 0.0002904235 | 4.685441e-05 | 0.001589229 | 0.001636083 | 8.70317e-06 | 9.160458e-06 | 0.0003138507 | -1.421367e-05 | 2.740187e-05 | 0.001126529 | -0.0003853695 | 0.0008831318
Stack2 | 449Cycles | 449 | 5A | 0.7 | data\Realistic accelerated stress tests for PEM fuel cells Test procedure development based on standardized automotive driving cycles\Stack2\EIS\449Cycles\Real_Ageing_EIS-5A-0_7.xlsx | Sheet4 | Cell 05 | ok | 0.000348 | 0.0003203324 | 7.067747e-05 | 0.001448623 | 0.0015193 | 1.378307e-05 | 1.177089e-05 | 0.0003556712 | -4.349403e-05 | 5.604067e-05 | 0.001077105 | -0.0002970788 | 0.0007828683
Stack2 | 449Cycles | 449 | 5A | 0.7 | data\Realistic accelerated stress tests for PEM fuel cells Test procedure development based on standardized automotive driving cycles\Stack2\EIS\449Cycles\Real_Ageing_EIS-5A-0_7.xlsx | Sheet5 | Cell 10 | ok | 0.00034462 | 0.0002960822 | 6.038767e-05 | 0.001589313 | 0.001649701 | 1.662746e-05 | 9.475575e-06 | 0.000326276 | -3.043199e-05 | 4.286926e-05 | 0.001134832 | -0.0003873882 | 0.0008840526
Stack2 | 449Cycles | 449 | 5A | 0.7 | data\Realistic accelerated stress tests for PEM fuel cells Test procedure development based on standardized automotive driving cycles\Stack2\EIS\449Cycles\Real_Ageing_EIS-5A-0_7.xlsx | Sheet6 | Cell 15 | ok | 0.00035027 | 0.0003032895 | 5.005612e-05 | 0.001450703 | 0.001500759 | 9.873019e-06 | 1.597588e-05 | 0.0003283175 | 2.993107e-06 | 2.52064e-05 | 0.001086169 | -0.0002580738 | 0.0007698941
Stack2 | 449Cycles | 449 | 5A | 0.7 | data\Realistic accelerated stress tests for PEM fuel cells Test procedure development based on standardized automotive driving cycles\Stack2\EIS\449Cycles\Real_Ageing_EIS-5A-0_7.xlsx | Sheet7 | Cell 20 | ok | 0.00034279 | 0.0003092105 | 5.040474e-05 | 0.001483487 | 0.001533892 | 1.310083e-05 | 1.425971e-05 | 0.0003344129 | -1.020356e-05 | 2.718956e-05 | 0.001094848 | -0.0002761328 | 0.0007914751
Stack2 | 449Cycles | 449 | 5A | 0.7 | data\Realistic accelerated stress tests for PEM fuel cells Test procedure development based on standardized automotive driving cycles\Stack2\EIS\449Cycles\Real_Ageing_EIS-5A-0_7.xlsx | Sheet8 | Cell 22 | ok | 0.00034614 | 0.0002863414 | 6.735885e-05 | 0.001486711 | 0.00155407 | 1.419398e-05 | 1.1015e-05 | 0.0003200208 | -1.511073e-05 | 3.691392e-05 | 0.001091504 | -0.000298437 | 0.0008010256
Stack2 | 449Cycles | 449 | 5A | 0.7 | data\Realistic accelerated stress tests for PEM fuel cells Test procedure development based on standardized automotive driving cycles\Stack2\EIS\449Cycles\Real_Ageing_EIS-5A-0_7.xlsx | Sheet9 | Cell 24 | ok | 0.00035886 | 0.0002735646 | 0.0001427686 | 0.001637612 | 0.00178038 | 2.587896e-05 | 9.343271e-06 | 0.0003449489 | -8.167973e-05 | 7.138431e-05 | 0.001182153 | -0.0003690633 | 0.0008981374
Stack2 | 449Cycles | 449 | 6 | 0.3 | data\Realistic accelerated stress tests for PEM fuel cells Test procedure development based on standardized automotive driving cycles\Stack2\EIS\449Cycles\Real_Ageing_EIS-6-0_3.xlsx | Sheet1 | Whole Stack | ok | 0.0024222 | 0 | 0.001578209 | 0.0384946 | 0.04007281 | 0.0005175711 | 0.001315595 | 0.0002435061 | 0.00228258 | 0.00241513 | 0.02685709 | -0.005226026 | 0.01994417
Stack2 | 449Cycles | 449 | 6 | 0.3 | data\Realistic accelerated stress tests for PEM fuel cells Test procedure development based on standardized automotive driving cycles\Stack2\EIS\449Cycles\Real_Ageing_EIS-6-0_3.xlsx | Sheet2 | Cell 01 | ok | 0.00033603 | 0.0002074776 | 0.0001580499 | 0.001800019 | 0.001958069 | 1.900149e-05 | 1.812606e-05 | 0.0002865026 | -8.665025e-05 | 0.0001172741 | 0.001244885 | -0.000338798 | 0.0009616661
Stack2 | 449Cycles | 449 | 6 | 0.3 | data\Realistic accelerated stress tests for PEM fuel cells Test procedure development based on standardized automotive driving cycles\Stack2\EIS\449Cycles\Real_Ageing_EIS-6-0_3.xlsx | Sheet3 | Cell 03 | ok | 0.00034178 | 0.0002437201 | 8.336299e-05 | 0.00171854 | 0.001801903 | 1.230264e-05 | 2.259613e-05 | 0.0002854016 | 2.4133e-05 | 4.816377e-05 | 0.001216 | -0.0002587095 | 0.0008973713
Stack2 | 449Cycles | 449 | 6 | 0.3 | data\Realistic accelerated stress tests for PEM fuel cells Test procedure development based on standardized automotive driving cycles\Stack2\EIS\449Cycles\Real_Ageing_EIS-6-0_3.xlsx | Sheet4 | Cell 05 | ok | 0.000342 | 0.0002831571 | 7.442593e-05 | 0.001541493 | 0.001615919 | 1.45528e-05 | 3.317829e-05 | 0.00032037 | -1.93026e-05 | 4.192129e-05 | 0.001145788 | -0.0001480383 | 0.0007848347
Stack2 | 449Cycles | 449 | 6 | 0.3 | data\Realistic accelerated stress tests for PEM fuel cells Test procedure development based on standardized automotive driving cycles\Stack2\EIS\449Cycles\Real_Ageing_EIS-6-0_3.xlsx | Sheet5 | Cell 10 | ok | 0.00034988 | 0.0002231288 | 0.0001054313 | 0.002029336 | 0.002134767 | 1.073589e-05 | 1.105509e-05 | 0.0002758444 | 3.010405e-05 | 6.07058e-05 | 0.001361301 | -0.00040119 | 0.001091102
Stack2 | 449Cycles | 449 | 6 | 0.3 | data\Realistic accelerated stress tests for PEM fuel cells Test procedure development based on standardized automotive driving cycles\Stack2\EIS\449Cycles\Real_Ageing_EIS-6-0_3.xlsx | Sheet6 | Cell 15 | ok | 0.00035313 | 0.0002952622 | 8.547447e-05 | 0.001762578 | 0.001848053 | 1.507382e-05 | 2.021541e-05 | 0.0003379995 | -8.810575e-06 | 4.363597e-05 | 0.001250412 | -0.0002433337 | 0.0009142657
Stack2 | 449Cycles | 449 | 6 | 0.3 | data\Realistic accelerated stress tests for PEM fuel cells Test procedure development based on standardized automotive driving cycles\Stack2\EIS\449Cycles\Real_Ageing_EIS-6-0_3.xlsx | Sheet7 | Cell 20 | ok | 0.00034723 | 0.0001506228 | 0.0001774289 | 0.002016359 | 0.002193788 | 1.555794e-05 | 1.134946e-05 | 0.0002393373 | 2.250886e-05 | 9.15254e-05 | 0.001355409 | -0.0003858584 | 0.001079496
Stack2 | 449Cycles | 449 | 6 | 0.3 | data\Realistic accelerated stress tests for PEM fuel cells Test procedure development based on standardized automotive driving cycles\Stack2\EIS\449Cycles\Real_Ageing_EIS-6-0_3.xlsx | Sheet8 | Cell 22 | ok | 0.00034427 | 0.0001977764 | 0.0001338657 | 0.002059024 | 0.00219289 | 1.841015e-05 | 1.278418e-05 | 0.0002647093 | 2.75641e-05 | 7.238638e-05 | 0.001379987 | -0.0003708648 | 0.001094274
Stack2 | 449Cycles | 449 | 6 | 0.3 | data\Realistic accelerated stress tests for PEM fuel cells Test procedure development based on standardized automotive driving cycles\Stack2\EIS\449Cycles\Real_Ageing_EIS-6-0_3.xlsx | Sheet9 | Cell 24 | ok | 0.00036169 | 0.0001472463 | 0.0002156559 | 0.002496781 | 0.002712437 | 2.91721e-05 | 3.504691e-05 | 0.0002550742 | -6.925184e-05 | 0.000128151 | 0.001640539 | -0.0002969545 | 0.001283223
Stack2 | 449Cycles | 449 | 6 | 0.7 | data\Realistic accelerated stress tests for PEM fuel cells Test procedure development based on standardized automotive driving cycles\Stack2\EIS\449Cycles\Real_Ageing_EIS-6-0_7.xlsx | Sheet1 | Whole Stack | ok | 0.0079349 | 0 | 0.01227282 | 0.04805933 | 0.06033215 | 0.0004093453 | 0.0001988175 | 0.002074459 | -0.00776083 | 0.009893737 | 0.0318744 | -0.01311166 | 0.02737408
Stack2 | 449Cycles | 449 | 6 | 0.7 | data\Realistic accelerated stress tests for PEM fuel cells Test procedure development based on standardized automotive driving cycles\Stack2\EIS\449Cycles\Real_Ageing_EIS-6-0_7.xlsx | Sheet2 | Cell 01 | ok | 0.00034493 | 0.0003251889 | 3.62338e-05 | 0.001749236 | 0.00178547 | 8.043347e-06 | 1.382163e-05 | 0.0003433058 | 1.451278e-05 | 2.321299e-05 | 0.00122188 | -0.0003838867 | 0.0009551573
Stack2 | 449Cycles | 449 | 6 | 0.7 | data\Realistic accelerated stress tests for PEM fuel cells Test procedure development based on standardized automotive driving cycles\Stack2\EIS\449Cycles\Real_Ageing_EIS-6-0_7.xlsx | Sheet3 | Cell 03 | ok | 0.00034723 | 0.0003007737 | 6.023008e-05 | 0.001704486 | 0.001764716 | 1.51241e-05 | 1.129871e-05 | 0.0003308887 | -6.978304e-07 | 3.012313e-05 | 0.001191168 | -0.0003853615 | 0.0009353191
Stack2 | 449Cycles | 449 | 6 | 0.7 | data\Realistic accelerated stress tests for PEM fuel cells Test procedure development based on standardized automotive driving cycles\Stack2\EIS\449Cycles\Real_Ageing_EIS-6-0_7.xlsx | Sheet4 | Cell 05 | ok | 0.00034779 | 0.0002723734 | 7.235213e-05 | 0.001692024 | 0.001764376 | 9.430855e-06 | 1.426882e-05 | 0.0003085495 | 5.251685e-06 | 3.655527e-05 | 0.001198365 | -0.0003597707 | 0.0009193319
Stack2 | 449Cycles | 449 | 6 | 0.7 | data\Realistic accelerated stress tests for PEM fuel cells Test procedure development based on standardized automotive driving cycles\Stack2\EIS\449Cycles\Real_Ageing_EIS-6-0_7.xlsx | Sheet5 | Cell 10 | ok | 0.00036276 | 0.0001867013 | 0.0001497851 | 0.001794087 | 0.001943872 | 1.367572e-05 | 1.196573e-05 | 0.0002615939 | 3.50379e-05 | 8.268342e-05 | 0.001247842 | -0.0004016091 | 0.0009828412
Stack2 | 449Cycles | 449 | 6 | 0.7 | data\Realistic accelerated stress tests for PEM fuel cells Test procedure development based on standardized automotive driving cycles\Stack2\EIS\449Cycles\Real_Ageing_EIS-6-0_7.xlsx | Sheet6 | Cell 15 | ok | 0.00037793 | 0.0003298609 | 9.555006e-05 | 0.001704031 | 0.001799581 | 9.870244e-06 | 1.183309e-05 | 0.0003776359 | 1.195446e-05 | 4.924797e-05 | 0.001218022 | -0.0003330629 | 0.0009148014
Stack2 | 449Cycles | 449 | 6 | 0.7 | data\Realistic accelerated stress tests for PEM fuel cells Test procedure development based on standardized automotive driving cycles\Stack2\EIS\449Cycles\Real_Ageing_EIS-6-0_7.xlsx | Sheet7 | Cell 20 | ok | 0.00035902 | 0.0003208769 | 0.0001397235 | 0.001728621 | 0.001868344 | 6.536719e-06 | 1.336572e-05 | 0.0003907386 | -9.141229e-06 | 7.045726e-05 | 0.001218862 | -0.0003428723 | 0.0009298353
Stack2 | 449Cycles | 449 | 6 | 0.7 | data\Realistic accelerated stress tests for PEM fuel cells Test procedure development based on standardized automotive driving cycles\Stack2\EIS\449Cycles\Real_Ageing_EIS-6-0_7.xlsx | Sheet8 | Cell 22 | ok | 0.00038144 | 0.0003158931 | 0.0001172766 | 0.001732638 | 0.001849914 | 1.403397e-05 | 1.243128e-05 | 0.0003745314 | 6.588069e-07 | 5.864198e-05 | 0.001227432 | -0.0003300708 | 0.0009270681
Stack2 | 449Cycles | 449 | 6 | 0.7 | data\Realistic accelerated stress tests for PEM fuel cells Test procedure development based on standardized automotive driving cycles\Stack2\EIS\449Cycles\Real_Ageing_EIS-6-0_7.xlsx | Sheet9 | Cell 24 | ok | 0.00036589 | 0.0003222764 | 6.240181e-05 | 0.001858733 | 0.001921135 | 1.385417e-05 | 1.131885e-05 | 0.0003534774 | -1.616631e-05 | 3.514038e-05 | 0.001292506 | -0.0004286371 | 0.001023451
Stack2 | 449Cycles | 449 | 6A | 0.3 | data\Realistic accelerated stress tests for PEM fuel cells Test procedure development based on standardized automotive driving cycles\Stack2\EIS\449Cycles\Real_Ageing_EIS-6A-0_3.xlsx | Sheet1 | Whole Stack | ok | 0.0029532 | 0 | 0.003791558 | 0.04016628 | 0.04395783 | 0.000852247 | 0.001167986 | -0.0002838374 | 0.002240566 | 0.002934981 | 0.02761937 | -0.006782925 | 0.02119765
Stack2 | 449Cycles | 449 | 6A | 0.3 | data\Realistic accelerated stress tests for PEM fuel cells Test procedure development based on standardized automotive driving cycles\Stack2\EIS\449Cycles\Real_Ageing_EIS-6A-0_3.xlsx | Sheet2 | Cell 01 | ok | 0.00034076 | 0.0002378914 | 0.0001106205 | 0.001929126 | 0.002039746 | 1.843309e-05 | 1.370003e-05 | 0.0002932016 | -1.278815e-05 | 5.676935e-05 | 0.001307075 | -0.0004063936 | 0.001046679
Stack2 | 449Cycles | 449 | 6A | 0.3 | data\Realistic accelerated stress tests for PEM fuel cells Test procedure development based on standardized automotive driving cycles\Stack2\EIS\449Cycles\Real_Ageing_EIS-6A-0_3.xlsx | Sheet3 | Cell 03 | ok | 0.00033229 | 0.0001388479 | 0.0001841989 | 0.001503127 | 0.001687326 | 2.309954e-05 | 3.453718e-05 | 0.0002309474 | 8.874843e-06 | 9.252608e-05 | 0.001113804 | -0.0001524432 | 0.0007668683
Stack2 | 449Cycles | 449 | 6A | 0.3 | data\Realistic accelerated stress tests for PEM fuel cells Test procedure development based on standardized automotive driving cycles\Stack2\EIS\449Cycles\Real_Ageing_EIS-6A-0_3.xlsx | Sheet4 | Cell 05 | ok | 0.0003493 | 0.0002687045 | 7.663242e-05 | 0.001576773 | 0.001653405 | 1.244155e-05 | 2.889916e-05 | 0.0003070207 | 5.511827e-06 | 3.871062e-05 | 0.001161772 | -0.0001823427 | 0.0008091984
Stack2 | 449Cycles | 449 | 6A | 0.3 | data\Realistic accelerated stress tests for PEM fuel cells Test procedure development based on standardized automotive driving cycles\Stack2\EIS\449Cycles\Real_Ageing_EIS-6A-0_3.xlsx | Sheet5 | Cell 10 | ok | 0.00034628 | 0.0002146354 | 0.000138361 | 0.001900067 | 0.002038428 | 2.564298e-05 | 1.144455e-05 | 0.000283816 | -5.485933e-05 | 8.829207e-05 | 0.001296527 | -0.0003662774 | 0.001018196
Stack2 | 449Cycles | 449 | 6A | 0.3 | data\Realistic accelerated stress tests for PEM fuel cells Test procedure development based on standardized automotive driving cycles\Stack2\EIS\449Cycles\Real_Ageing_EIS-6A-0_3.xlsx | Sheet6 | Cell 15 | ok | 0.00035623 | 0.0002526819 | 0.0001264182 | 0.001721867 | 0.001848285 | 1.776431e-05 | 1.984062e-05 | 0.000315891 | -3.370298e-05 | 7.163298e-05 | 0.001233231 | -0.0002382342 | 0.0008932873
Stack2 | 449Cycles | 449 | 6A | 0.3 | data\Realistic accelerated stress tests for PEM fuel cells Test procedure development based on standardized automotive driving cycles\Stack2\EIS\449Cycles\Real_Ageing_EIS-6A-0_3.xlsx | Sheet7 | Cell 20 | ok | 0.0004095 | 0.0003016168 | 9.272555e-05 | 0.001574562 | 0.001667287 | 3.293328e-05 | 1.583262e-05 | 0.0003479796 | 3.33858e-05 | 5.713246e-05 | 0.00119344 | -0.0001403566 | 0.0007996944
Stack2 | 449Cycles | 449 | 6A | 0.3 | data\Realistic accelerated stress tests for PEM fuel cells Test procedure development based on standardized automotive driving cycles\Stack2\EIS\449Cycles\Real_Ageing_EIS-6A-0_3.xlsx | Sheet8 | Cell 22 | ok | 0.0003406 | 0.0002427304 | 8.766392e-05 | 0.001498611 | 0.001586275 | 1.074922e-05 | 3.869074e-05 | 0.0002865623 | 1.335738e-05 | 4.582205e-05 | 0.00112742 | -0.0001097241 | 0.0007572965
Stack2 | 449Cycles | 449 | 6A | 0.3 | data\Realistic accelerated stress tests for PEM fuel cells Test procedure development based on standardized automotive driving cycles\Stack2\EIS\449Cycles\Real_Ageing_EIS-6A-0_3.xlsx | Sheet9 | Cell 24 | ok | 0.00041655 | 0.0003283571 | 0.0001188102 | 0.001850449 | 0.00196926 | 2.436495e-05 | 1.368007e-05 | 0.0003877622 | 1.232549e-05 | 6.06703e-05 | 0.001339613 | -0.0002161748 | 0.0009501433
Stack2 | 449Cycles | 449 | 6A | 0.7 | data\Realistic accelerated stress tests for PEM fuel cells Test procedure development based on standardized automotive driving cycles\Stack2\EIS\449Cycles\Real_Ageing_EIS-6A-0_7.xlsx | Sheet1 | Whole Stack | ok | 0.0080159 | 0.001118217 | 0.0051464 | 0.04480711 | 0.04995351 | 0.001361025 | 0.0001913726 | 0.003691417 | 0.00272594 | 0.003748614 | 0.03020888 | -0.01335252 | 0.02608082
Stack2 | 449Cycles | 449 | 6A | 0.7 | data\Realistic accelerated stress tests for PEM fuel cells Test procedure development based on standardized automotive driving cycles\Stack2\EIS\449Cycles\Real_Ageing_EIS-6A-0_7.xlsx | Sheet2 | Cell 01 | ok | 0.00035091 | 0.0003260029 | 1.528992e-05 | 0.001637333 | 0.001652623 | 1.149729e-05 | 1.161546e-05 | 0.0003336479 | 1.936789e-05 | 2.082212e-05 | 0.001160941 | -0.0004160377 | 0.0009183149
Stack2 | 449Cycles | 449 | 6A | 0.7 | data\Realistic accelerated stress tests for PEM fuel cells Test procedure development based on standardized automotive driving cycles\Stack2\EIS\449Cycles\Real_Ageing_EIS-6A-0_7.xlsx | Sheet3 | Cell 03 | ok | 0.0003386 | 0.0003107868 | 2.93094e-05 | 0.00172899 | 0.001758299 | 7.225318e-06 | 1.061322e-05 | 0.0003254415 | 7.694827e-06 | 1.655206e-05 | 0.001194177 | -0.000474122 | 0.0009859731
Stack2 | 449Cycles | 449 | 6A | 0.7 | data\Realistic accelerated stress tests for PEM fuel cells Test procedure development based on standardized automotive driving cycles\Stack2\EIS\449Cycles\Real_Ageing_EIS-6A-0_7.xlsx | Sheet4 | Cell 05 | ok | 0.0003835 | 0.0003360556 | 0.0001162165 | 0.001601269 | 0.001717486 | 8.390932e-06 | 1.578271e-05 | 0.0003941639 | 6.019495e-06 | 5.841922e-05 | 0.001161218 | -0.0003688965 | 0.000881533
Stack2 | 449Cycles | 449 | 6A | 0.7 | data\Realistic accelerated stress tests for PEM fuel cells Test procedure development based on standardized automotive driving cycles\Stack2\EIS\449Cycles\Real_Ageing_EIS-6A-0_7.xlsx | Sheet5 | Cell 10 | ok | 0.00033494 | 0.0002759562 | 4.602838e-05 | 0.001831745 | 0.001877773 | 9.8218e-06 | 7.471189e-06 | 0.0002989704 | -2.661265e-05 | 3.518361e-05 | 0.001246447 | -0.0005390757 | 0.001062744
Stack2 | 449Cycles | 449 | 6A | 0.7 | data\Realistic accelerated stress tests for PEM fuel cells Test procedure development based on standardized automotive driving cycles\Stack2\EIS\449Cycles\Real_Ageing_EIS-6A-0_7.xlsx | Sheet6 | Cell 15 | ok | 0.00035354 | 0.0003358284 | 2.769392e-05 | 0.001482562 | 0.001510256 | 6.972172e-06 | 1.793859e-05 | 0.0003496753 | 1.230418e-05 | 1.85238e-05 | 0.001103628 | -0.000288921 | 0.0007955957
Stack2 | 449Cycles | 449 | 6A | 0.7 | data\Realistic accelerated stress tests for PEM fuel cells Test procedure development based on standardized automotive driving cycles\Stack2\EIS\449Cycles\Real_Ageing_EIS-6A-0_7.xlsx | Sheet7 | Cell 20 | ok | 0.00034953 | 0.0003238476 | 0.0001025016 | 0.001576191 | 0.001678693 | 6.278892e-06 | 1.591568e-05 | 0.0003750984 | -8.195427e-06 | 5.190192e-05 | 0.001138679 | -0.0003348447 | 0.00085628
Stack2 | 449Cycles | 449 | 6A | 0.7 | data\Realistic accelerated stress tests for PEM fuel cells Test procedure development based on standardized automotive driving cycles\Stack2\EIS\449Cycles\Real_Ageing_EIS-6A-0_7.xlsx | Sheet8 | Cell 22 | ok | 0.00033644 | 0.0003199606 | 4.912773e-05 | 0.001715992 | 0.001765119 | 9.989367e-06 | 9.477316e-06 | 0.0003445244 | 1.499948e-06 | 2.460962e-05 | 0.001192648 | -0.0004381858 | 0.0009634125
Stack2 | 449Cycles | 449 | 6A | 0.7 | data\Realistic accelerated stress tests for PEM fuel cells Test procedure development based on standardized automotive driving cycles\Stack2\EIS\449Cycles\Real_Ageing_EIS-6A-0_7.xlsx | Sheet9 | Cell 24 | ok | 0.0003617 | 0.0003084367 | 5.769674e-05 | 0.001842802 | 0.001900499 | 1.312742e-05 | 1.059871e-05 | 0.0003372851 | -1.71905e-05 | 3.358187e-05 | 0.001273388 | -0.0005191282 | 0.001057579
Stack2 | 449Cycles | 449 | 7 | 0.3 | data\Realistic accelerated stress tests for PEM fuel cells Test procedure development based on standardized automotive driving cycles\Stack2\EIS\449Cycles\Real_Ageing_EIS-7-0_3.xlsx | Sheet1 | Whole Stack | ok | 0.0075082 | 0 | 0.008987939 | 0.04204014 | 0.05102808 | 0.001032745 | 0.0003159882 | 0.002270513 | -0.002523771 | 0.005154142 | 0.02900138 | -0.009301717 | 0.0229862
Stack2 | 449Cycles | 449 | 7 | 0.3 | data\Realistic accelerated stress tests for PEM fuel cells Test procedure development based on standardized automotive driving cycles\Stack2\EIS\449Cycles\Real_Ageing_EIS-7-0_3.xlsx | Sheet2 | Cell 01 | ok | 0.00034745 | 0.000276299 | 8.75097e-05 | 0.001600899 | 0.001688409 | 2.022976e-05 | 1.465747e-05 | 0.0003200539 | -5.062305e-06 | 4.404672e-05 | 0.001152994 | -0.0002992493 | 0.000854558
Stack2 | 449Cycles | 449 | 7 | 0.3 | data\Realistic accelerated stress tests for PEM fuel cells Test procedure development based on standardized automotive driving cycles\Stack2\EIS\449Cycles\Real_Ageing_EIS-7-0_3.xlsx | Sheet3 | Cell 03 | ok | 0.00033729 | 0.0002734608 | 0.0001063368 | 0.001601057 | 0.001707394 | 1.341159e-05 | 1.354937e-05 | 0.0003266292 | -3.444826e-05 | 6.335268e-05 | 0.001144119 | -0.000303618 | 0.0008561715
Stack2 | 449Cycles | 449 | 7 | 0.3 | data\Realistic accelerated stress tests for PEM fuel cells Test procedure development based on standardized automotive driving cycles\Stack2\EIS\449Cycles\Real_Ageing_EIS-7-0_3.xlsx | Sheet4 | Cell 05 | ok | 0.00035145 | 0.0002599871 | 0.0001095685 | 0.001607192 | 0.00171676 | 1.881678e-05 | 1.326003e-05 | 0.0003147714 | -4.463453e-05 | 7.066509e-05 | 0.00115833 | -0.0002971786 | 0.0008567856
Stack2 | 449Cycles | 449 | 7 | 0.3 | data\Realistic accelerated stress tests for PEM fuel cells Test procedure development based on standardized automotive driving cycles\Stack2\EIS\449Cycles\Real_Ageing_EIS-7-0_3.xlsx | Sheet5 | Cell 10 | ok | 0.00038165 | 0.000265264 | 6.89554e-05 | 0.001599369 | 0.001668325 | 1.450685e-05 | 8.869406e-06 | 0.0002997417 | 4.788094e-05 | 5.900251e-05 | 0.001164494 | -0.0002740957 | 0.0008453543
Stack2 | 449Cycles | 449 | 7 | 0.3 | data\Realistic accelerated stress tests for PEM fuel cells Test procedure development based on standardized automotive driving cycles\Stack2\EIS\449Cycles\Real_Ageing_EIS-7-0_3.xlsx | Sheet6 | Cell 15 | ok | 0.00034446 | 0.0002792371 | 8.547737e-05 | 0.001610176 | 0.001695653 | 1.425878e-05 | 1.606507e-05 | 0.0003219758 | -1.543719e-05 | 4.544119e-05 | 0.001163389 | -0.0002838739 | 0.0008536692
Stack2 | 449Cycles | 449 | 7 | 0.3 | data\Realistic accelerated stress tests for PEM fuel cells Test procedure development based on standardized automotive driving cycles\Stack2\EIS\449Cycles\Real_Ageing_EIS-7-0_3.xlsx | Sheet7 | Cell 20 | ok | 0.00033985 | 0.000243256 | 0.0001004176 | 0.001498579 | 0.001598997 | 1.207834e-05 | 2.655393e-05 | 0.0002934648 | -1.584343e-05 | 5.264922e-05 | 0.00111027 | -0.0002023256 | 0.0007761253
Stack2 | 449Cycles | 449 | 7 | 0.3 | data\Realistic accelerated stress tests for PEM fuel cells Test procedure development based on standardized automotive driving cycles\Stack2\EIS\449Cycles\Real_Ageing_EIS-7-0_3.xlsx | Sheet8 | Cell 22 | ok | 0.00033496 | 0.00016097 | 0.0001688367 | 0.001697424 | 0.001866261 | 1.372691e-05 | 1.360996e-05 | 0.0002453884 | 2.409235e-07 | 8.441871e-05 | 0.001190748 | -0.0003238114 | 0.0009083864
Stack2 | 449Cycles | 449 | 7 | 0.3 | data\Realistic accelerated stress tests for PEM fuel cells Test procedure development based on standardized automotive driving cycles\Stack2\EIS\449Cycles\Real_Ageing_EIS-7-0_3.xlsx | Sheet9 | Cell 24 | ok | 0.00040605 | 0.0002581539 | 0.0001179472 | 0.001496581 | 0.001614528 | 3.071133e-05 | 2.369638e-05 | 0.0003171274 | 2.41238e-05 | 6.371688e-05 | 0.001173743 | -0.0001032581 | 0.0007553811
Stack2 | 449Cycles | 449 | 7 | 0.7 | data\Realistic accelerated stress tests for PEM fuel cells Test procedure development based on standardized automotive driving cycles\Stack2\EIS\449Cycles\Real_Ageing_EIS-7-0_7.xlsx | Sheet1 | Whole Stack | ok | 0.0080062 | 0 | 0.01455094 | 0.03164758 | 0.04619852 | 0.0006032522 | 0.0005343877 | 0.004605266 | 0.00772837 | 0.00727547 | 0.02403486 | -0.007045021 | 0.01732122
Stack2 | 449Cycles | 449 | 7 | 0.7 | data\Realistic accelerated stress tests for PEM fuel cells Test procedure development based on standardized automotive driving cycles\Stack2\EIS\449Cycles\Real_Ageing_EIS-7-0_7.xlsx | Sheet2 | Cell 01 | ok | 0.0003363 | 0.0003095345 | 6.709734e-05 | 0.001277582 | 0.00134468 | 7.788876e-06 | 2.337653e-05 | 0.0003430832 | -2.484325e-05 | 4.174566e-05 | 0.0009843061 | -0.0002659065 | 0.0006919251
Stack2 | 449Cycles | 449 | 7 | 0.7 | data\Realistic accelerated stress tests for PEM fuel cells Test procedure development based on standardized automotive driving cycles\Stack2\EIS\449Cycles\Real_Ageing_EIS-7-0_7.xlsx | Sheet3 | Cell 03 | ok | 0.00033937 | 0.0003021409 | 6.070675e-05 | 0.001261611 | 0.001322318 | 1.265917e-05 | 2.08154e-05 | 0.0003324943 | -2.38617e-05 | 3.860969e-05 | 0.0009726545 | -0.0002743993 | 0.0006879032
Stack2 | 449Cycles | 449 | 7 | 0.7 | data\Realistic accelerated stress tests for PEM fuel cells Test procedure development based on standardized automotive driving cycles\Stack2\EIS\449Cycles\Real_Ageing_EIS-7-0_7.xlsx | Sheet4 | Cell 05 | ok | 0.00034702 | 0.0003283929 | 8.482553e-05 | 0.00126767 | 0.001352495 | 9.532227e-06 | 2.085703e-05 | 0.0003708057 | -3.753889e-05 | 5.663931e-05 | 0.0009853662 | -0.0002741274 | 0.0006905739
Stack2 | 449Cycles | 449 | 7 | 0.7 | data\Realistic accelerated stress tests for PEM fuel cells Test procedure development based on standardized automotive driving cycles\Stack2\EIS\449Cycles\Real_Ageing_EIS-7-0_7.xlsx | Sheet5 | Cell 10 | ok | 0.00033774 | 0.0002789943 | 5.391989e-05 | 0.001470243 | 0.001524163 | 1.039976e-05 | 6.680327e-06 | 0.0003059543 | -1.52112e-05 | 3.095512e-05 | 0.001066871 | -0.0004293922 | 0.000851341
Stack2 | 449Cycles | 449 | 7 | 0.7 | data\Realistic accelerated stress tests for PEM fuel cells Test procedure development based on standardized automotive driving cycles\Stack2\EIS\449Cycles\Real_Ageing_EIS-7-0_7.xlsx | Sheet6 | Cell 15 | ok | 0.00036959 | 0.0003361203 | 0.0001524081 | 0.001338391 | 0.0014908 | 9.632282e-06 | 1.821695e-05 | 0.0004123244 | -1.131079e-05 | 7.703891e-05 | 0.001032909 | -0.0003009967 | 0.0007337724
Stack2 | 449Cycles | 449 | 7 | 0.7 | data\Realistic accelerated stress tests for PEM fuel cells Test procedure development based on standardized automotive driving cycles\Stack2\EIS\449Cycles\Real_Ageing_EIS-7-0_7.xlsx | Sheet7 | Cell 20 | ok | 0.00034881 | 0.0003257284 | 0.0001126888 | 0.001406865 | 0.001519554 | 7.520058e-06 | 1.397808e-05 | 0.0003820728 | -1.584594e-05 | 5.85302e-05 | 0.00104523 | -0.0003572019 | 0.0007889302
Stack2 | 449Cycles | 449 | 7 | 0.7 | data\Realistic accelerated stress tests for PEM fuel cells Test procedure development based on standardized automotive driving cycles\Stack2\EIS\449Cycles\Real_Ageing_EIS-7-0_7.xlsx | Sheet8 | Cell 22 | ok | 0.0003469 | 0.0003055411 | 3.106039e-05 | 0.001429444 | 0.001460505 | 7.507484e-06 | 1.391204e-05 | 0.0003210713 | 1.544995e-05 | 2.190635e-05 | 0.001055164 | -0.0003689302 | 0.0008043242
Stack2 | 449Cycles | 449 | 7 | 0.7 | data\Realistic accelerated stress tests for PEM fuel cells Test procedure development based on standardized automotive driving cycles\Stack2\EIS\449Cycles\Real_Ageing_EIS-7-0_7.xlsx | Sheet9 | Cell 24 | ok | 0.0003548 | 0.0002902189 | 5.606076e-05 | 0.001490816 | 0.001546876 | 1.281464e-05 | 1.118574e-05 | 0.0003182493 | -3.597255e-05 | 4.560402e-05 | 0.001097476 | -0.0004226072 | 0.000856872
Stack2 | 449Cycles | 449 | 8 | 0.3 | data\Realistic accelerated stress tests for PEM fuel cells Test procedure development based on standardized automotive driving cycles\Stack2\EIS\449Cycles\Real_Ageing_EIS-8-0_3.xlsx | Sheet1 | Whole Stack | ok | 0.0041838 | 0 | 0.001170329 | 0.04069176 | 0.04186209 | 0.0005888093 | 0.0009117186 | 0.0004256633 | 0.005466012 | 0.005497245 | 0.02785717 | -0.008027981 | 0.02187243
Stack2 | 449Cycles | 449 | 8 | 0.3 | data\Realistic accelerated stress tests for PEM fuel cells Test procedure development based on standardized automotive driving cycles\Stack2\EIS\449Cycles\Real_Ageing_EIS-8-0_3.xlsx | Sheet2 | Cell 01 | ok | 0.00033442 | 0.0002601671 | 7.117869e-05 | 0.001689321 | 0.001760499 | 1.360127e-05 | 1.679148e-05 | 0.0002957564 | 1.23095e-05 | 3.7658e-05 | 0.001187615 | -0.0003233495 | 0.0009044368
Stack2 | 449Cycles | 449 | 8 | 0.3 | data\Realistic accelerated stress tests for PEM fuel cells Test procedure development based on standardized automotive driving cycles\Stack2\EIS\449Cycles\Real_Ageing_EIS-8-0_3.xlsx | Sheet3 | Cell 03 | ok | 0.00032116 | 0.0001793177 | 0.0001222994 | 0.001729593 | 0.001851892 | 1.235217e-05 | 1.518874e-05 | 0.0002404674 | 4.424722e-05 | 7.547917e-05 | 0.00119697 | -0.0003409947 | 0.0009295968
Stack2 | 449Cycles | 449 | 8 | 0.3 | data\Realistic accelerated stress tests for PEM fuel cells Test procedure development based on standardized automotive driving cycles\Stack2\EIS\449Cycles\Real_Ageing_EIS-8-0_3.xlsx | Sheet4 | Cell 05 | ok | 0.00034501 | 0.0002782103 | 7.909043e-05 | 0.001684478 | 0.001763568 | 1.366084e-05 | 1.352769e-05 | 0.0003177555 | -1.256238e-05 | 4.149262e-05 | 0.00119621 | -0.0002947338 | 0.0008923196
Stack2 | 449Cycles | 449 | 8 | 0.3 | data\Realistic accelerated stress tests for PEM fuel cells Test procedure development based on standardized automotive driving cycles\Stack2\EIS\449Cycles\Real_Ageing_EIS-8-0_3.xlsx | Sheet5 | Cell 10 | ok | 0.00036649 | 0.0002581287 | 9.607921e-05 | 0.001620236 | 0.001716316 | 2.307966e-05 | 1.203306e-05 | 0.0003061683 | 1.29644e-05 | 4.975821e-05 | 0.001177342 | -0.0002419131 | 0.0008454664
Stack2 | 449Cycles | 449 | 8 | 0.3 | data\Realistic accelerated stress tests for PEM fuel cells Test procedure development based on standardized automotive driving cycles\Stack2\EIS\449Cycles\Real_Ageing_EIS-8-0_3.xlsx | Sheet6 | Cell 15 | ok | 0.00035017 | 0.000261777 | 7.003457e-05 | 0.001724786 | 0.001794821 | 1.44195e-05 | 1.420128e-05 | 0.0002967943 | 2.459261e-05 | 4.279027e-05 | 0.001216638 | -0.0002991173 | 0.0009127941
Stack2 | 449Cycles | 449 | 8 | 0.3 | data\Realistic accelerated stress tests for PEM fuel cells Test procedure development based on standardized automotive driving cycles\Stack2\EIS\449Cycles\Real_Ageing_EIS-8-0_3.xlsx | Sheet7 | Cell 20 | ok | 0.00036499 | 0.0002894339 | 6.559867e-05 | 0.001585363 | 0.001650962 | 2.221505e-05 | 1.64523e-05 | 0.0003222332 | 2.142647e-05 | 3.917767e-05 | 0.001166649 | -0.0002026105 | 0.0008181658
Stack2 | 449Cycles | 449 | 8 | 0.3 | data\Realistic accelerated stress tests for PEM fuel cells Test procedure development based on standardized automotive driving cycles\Stack2\EIS\449Cycles\Real_Ageing_EIS-8-0_3.xlsx | Sheet8 | Cell 22 | ok | 0.00031616 | 0.0002230177 | 8.055141e-05 | 0.001663497 | 0.001744049 | 4.543068e-06 | 2.173353e-05 | 0.0002632934 | 2.665248e-05 | 4.829583e-05 | 0.001176135 | -0.0002533196 | 0.0008694692
Stack2 | 449Cycles | 449 | 8 | 0.3 | data\Realistic accelerated stress tests for PEM fuel cells Test procedure development based on standardized automotive driving cycles\Stack2\EIS\449Cycles\Real_Ageing_EIS-8-0_3.xlsx | Sheet9 | Cell 24 | ok | 0.00036764 | 0.0003160664 | 7.962934e-05 | 0.001770147 | 0.001849776 | 1.103912e-05 | 2.06814e-05 | 0.0003558811 | -9.291442e-06 | 4.088446e-05 | 0.001272384 | -0.0002342687 | 0.0009155527
Stack2 | 449Cycles | 449 | 8 | 0.7 | data\Realistic accelerated stress tests for PEM fuel cells Test procedure development based on standardized automotive driving cycles\Stack2\EIS\449Cycles\Real_Ageing_EIS-8-0_7.xlsx | Sheet1 | Whole Stack | ok | 0.0073386 | 0 | 0.0150683 | 0.03904725 | 0.05411555 | 0.0003392522 | 0.0002722258 | -9.598701e-05 | -0.009788026 | 0.01235188 | 0.02707677 | -0.01188436 | 0.02285629
Stack2 | 449Cycles | 449 | 8 | 0.7 | data\Realistic accelerated stress tests for PEM fuel cells Test procedure development based on standardized automotive driving cycles\Stack2\EIS\449Cycles\Real_Ageing_EIS-8-0_7.xlsx | Sheet2 | Cell 01 | ok | 0.00033215 | 0.0003163788 | 2.92882e-05 | 0.001428308 | 0.001457596 | 6.676267e-06 | 1.686042e-05 | 0.0003310229 | 5.258761e-06 | 1.55597e-05 | 0.001053077 | -0.0003211567 | 0.0007830436
Stack2 | 449Cycles | 449 | 8 | 0.7 | data\Realistic accelerated stress tests for PEM fuel cells Test procedure development based on standardized automotive driving cycles\Stack2\EIS\449Cycles\Real_Ageing_EIS-8-0_7.xlsx | Sheet3 | Cell 03 | ok | 0.00034248 | 0.0002850563 | 4.938704e-05 | 0.001437411 | 0.001486798 | 1.224847e-05 | 1.71958e-05 | 0.0003097498 | 1.275858e-05 | 2.779481e-05 | 0.001052051 | -0.0003582916 | 0.0008030634
Stack2 | 449Cycles | 449 | 8 | 0.7 | data\Realistic accelerated stress tests for PEM fuel cells Test procedure development based on standardized automotive driving cycles\Stack2\EIS\449Cycles\Real_Ageing_EIS-8-0_7.xlsx | Sheet4 | Cell 05 | ok | 0.00033665 | 0.0003225243 | 4.417029e-05 | 0.001522945 | 0.001567115 | 9.797742e-06 | 1.065045e-05 | 0.0003446094 | -2.330811e-05 | 3.210953e-05 | 0.001091736 | -0.0004317355 | 0.0008753489
Stack2 | 449Cycles | 449 | 8 | 0.7 | data\Realistic accelerated stress tests for PEM fuel cells Test procedure development based on standardized automotive driving cycles\Stack2\EIS\449Cycles\Real_Ageing_EIS-8-0_7.xlsx | Sheet5 | Cell 10 | ok | 0.00033181 | 0.0002763243 | 5.27386e-05 | 0.001575058 | 0.001627796 | 1.322645e-05 | 1.069239e-05 | 0.0003026936 | -1.924621e-05 | 3.264593e-05 | 0.001113967 | -0.0004587999 | 0.000911427
Stack2 | 449Cycles | 449 | 8 | 0.7 | data\Realistic accelerated stress tests for PEM fuel cells Test procedure development based on standardized automotive driving cycles\Stack2\EIS\449Cycles\Real_Ageing_EIS-8-0_7.xlsx | Sheet6 | Cell 15 | ok | 0.00034162 | 0.0003306623 | 0.0001201951 | 0.001439126 | 0.001559321 | 2.926653e-06 | 2.282914e-05 | 0.0003907599 | -6.431142e-06 | 6.044067e-05 | 0.001069348 | -0.000319997 | 0.000787508
Stack2 | 449Cycles | 449 | 8 | 0.7 | data\Realistic accelerated stress tests for PEM fuel cells Test procedure development based on standardized automotive driving cycles\Stack2\EIS\449Cycles\Real_Ageing_EIS-8-0_7.xlsx | Sheet7 | Cell 20 | ok | 0.00033488 | 0.0003102884 | 4.403613e-05 | 0.001395487 | 0.001439523 | 1.050367e-05 | 1.622124e-05 | 0.0003323065 | -7.565314e-06 | 2.328152e-05 | 0.001042045 | -0.000293604 | 0.0007570002
Stack2 | 449Cycles | 449 | 8 | 0.7 | data\Realistic accelerated stress tests for PEM fuel cells Test procedure development based on standardized automotive driving cycles\Stack2\EIS\449Cycles\Real_Ageing_EIS-8-0_7.xlsx | Sheet8 | Cell 22 | ok | 0.00033569 | 0.0002673731 | 7.081208e-05 | 0.001469173 | 0.001539986 | 1.492751e-05 | 1.065621e-05 | 0.0003027791 | -2.143161e-05 | 4.138721e-05 | 0.001066201 | -0.0003668986 | 0.0008211165
Stack2 | 449Cycles | 449 | 8 | 0.7 | data\Realistic accelerated stress tests for PEM fuel cells Test procedure development based on standardized automotive driving cycles\Stack2\EIS\449Cycles\Real_Ageing_EIS-8-0_7.xlsx | Sheet9 | Cell 24 | ok | 0.00035987 | 0.0002566725 | 9.947914e-05 | 0.001555822 | 0.001655301 | 1.157541e-05 | 1.640197e-05 | 0.0003064121 | -9.317991e-06 | 5.060484e-05 | 0.001130135 | -0.0004182754 | 0.0008832326
Stack2 | 60Cycles | 60 | 1 | 0.3 | data\Realistic accelerated stress tests for PEM fuel cells Test procedure development based on standardized automotive driving cycles\Stack2\EIS\60Cycles\Real_Ageing_EIS-1-0_3.xlsx | Sheet1 | Whole Stack | ok | 0.0065744 | 0 | 0.01233202 | 0.03943883 | 0.05177085 | 0.0005499354 | 0.0004405609 | 0.002328753 | 0.00636151 | 0.006166008 | 0.0275063 | -0.008438524 | 0.0214491
Stack2 | 60Cycles | 60 | 1 | 0.3 | data\Realistic accelerated stress tests for PEM fuel cells Test procedure development based on standardized automotive driving cycles\Stack2\EIS\60Cycles\Real_Ageing_EIS-1-0_3.xlsx | Sheet2 | Cell 01 | ok | 0.00032101 | 0.0002064814 | 0.0001186723 | 0.001502082 | 0.001620754 | 1.665351e-05 | 1.524304e-05 | 0.0002658176 | -2.405467e-05 | 6.402662e-05 | 0.001080436 | -0.0002933173 | 0.0008062863
Stack2 | 60Cycles | 60 | 1 | 0.3 | data\Realistic accelerated stress tests for PEM fuel cells Test procedure development based on standardized automotive driving cycles\Stack2\EIS\60Cycles\Real_Ageing_EIS-1-0_3.xlsx | Sheet3 | Cell 03 | ok | 0.00032922 | 0.0002404736 | 9.659198e-05 | 0.001446032 | 0.001542624 | 2.113245e-05 | 2.120504e-05 | 0.0002887696 | 6.955313e-06 | 4.879425e-05 | 0.001073116 | -0.0002122111 | 0.0007535157
Stack2 | 60Cycles | 60 | 1 | 0.3 | data\Realistic accelerated stress tests for PEM fuel cells Test procedure development based on standardized automotive driving cycles\Stack2\EIS\60Cycles\Real_Ageing_EIS-1-0_3.xlsx | Sheet4 | Cell 05 | ok | 0.00031636 | 0.000204248 | 0.0001210222 | 0.001568688 | 0.001689711 | 2.196882e-05 | 1.3433e-05 | 0.0002647591 | -1.508374e-05 | 6.236275e-05 | 0.001121052 | -0.0003061457 | 0.0008419744
Stack2 | 60Cycles | 60 | 1 | 0.3 | data\Realistic accelerated stress tests for PEM fuel cells Test procedure development based on standardized automotive driving cycles\Stack2\EIS\60Cycles\Real_Ageing_EIS-1-0_3.xlsx | Sheet5 | Cell 10 | ok | 0.00033051 | 2.64884e-05 | 0.0002853385 | 0.00160131 | 0.001886649 | 2.670946e-05 | 1.273197e-05 | 0.0001691577 | -3.76265e-05 | 0.0001475475 | 0.001140391 | -0.0003125422 | 0.0008594947
Stack2 | 60Cycles | 60 | 1 | 0.3 | data\Realistic accelerated stress tests for PEM fuel cells Test procedure development based on standardized automotive driving cycles\Stack2\EIS\60Cycles\Real_Ageing_EIS-1-0_3.xlsx | Sheet6 | Cell 15 | ok | 0.00035213 | 0.0002581593 | 9.785009e-05 | 0.001535016 | 0.001632866 | 1.817346e-05 | 1.245393e-05 | 0.0003070843 | -7.127718e-06 | 4.944152e-05 | 0.001126147 | -0.0002555533 | 0.0008089351
Stack2 | 60Cycles | 60 | 1 | 0.3 | data\Realistic accelerated stress tests for PEM fuel cells Test procedure development based on standardized automotive driving cycles\Stack2\EIS\60Cycles\Real_Ageing_EIS-1-0_3.xlsx | Sheet7 | Cell 20 | ok | 0.00033358 | 0.0002132613 | 0.0001136221 | 0.001519701 | 0.001633323 | 2.109221e-05 | 2.445517e-05 | 0.0002700723 | -6.715458e-06 | 5.720658e-05 | 0.001112689 | -0.0002331554 | 0.0007948171
Stack2 | 60Cycles | 60 | 1 | 0.3 | data\Realistic accelerated stress tests for PEM fuel cells Test procedure development based on standardized automotive driving cycles\Stack2\EIS\60Cycles\Real_Ageing_EIS-1-0_3.xlsx | Sheet8 | Cell 22 | ok | 0.00034068 | 0.0002446906 | 9.758848e-05 | 0.001625813 | 0.001723401 | 1.496514e-05 | 1.144089e-05 | 0.0002934848 | -9.038294e-07 | 4.880261e-05 | 0.001155888 | -0.0003029081 | 0.0008675081
Stack2 | 60Cycles | 60 | 1 | 0.3 | data\Realistic accelerated stress tests for PEM fuel cells Test procedure development based on standardized automotive driving cycles\Stack2\EIS\60Cycles\Real_Ageing_EIS-1-0_3.xlsx | Sheet9 | Cell 24 | ok | 0.00038022 | 0.0002786402 | 0.0001143012 | 0.001422806 | 0.001537108 | 2.885141e-05 | 4.04336e-05 | 0.0003357908 | -6.591585e-06 | 5.752948e-05 | 0.001124333 | -0.0001140171 | 0.000720482
Stack2 | 60Cycles | 60 | 1 | 0.7 | data\Realistic accelerated stress tests for PEM fuel cells Test procedure development based on standardized automotive driving cycles\Stack2\EIS\60Cycles\Real_Ageing_EIS-1-0_7.xlsx | Sheet1 | Whole Stack | ok | 0.0078746 | 0 | 0.01549978 | 0.03774582 | 0.0532456 | 0.0004350842 | 0.0004925643 | 0.0003996531 | -0.00946734 | 0.01223484 | 0.02639601 | -0.01210038 | 0.02241887
Stack2 | 60Cycles | 60 | 1 | 0.7 | data\Realistic accelerated stress tests for PEM fuel cells Test procedure development based on standardized automotive driving cycles\Stack2\EIS\60Cycles\Real_Ageing_EIS-1-0_7.xlsx | Sheet2 | Cell 01 | ok | 0.00032284 | 0.000298956 | 4.888401e-05 | 0.001504952 | 0.001553836 | 9.701145e-06 | 2.32706e-05 | 0.000323398 | -1.182055e-05 | 2.715027e-05 | 0.001070188 | -0.0004465498 | 0.0008750011
Stack2 | 60Cycles | 60 | 1 | 0.7 | data\Realistic accelerated stress tests for PEM fuel cells Test procedure development based on standardized automotive driving cycles\Stack2\EIS\60Cycles\Real_Ageing_EIS-1-0_7.xlsx | Sheet3 | Cell 03 | ok | 0.00032588 | 0.0003075169 | 9.991695e-05 | 0.001483467 | 0.001583384 | 6.8186e-06 | 2.190104e-05 | 0.0003574754 | -3.713215e-05 | 6.224665e-05 | 0.001057007 | -0.0004495525 | 0.0008673327
Stack2 | 60Cycles | 60 | 1 | 0.7 | data\Realistic accelerated stress tests for PEM fuel cells Test procedure development based on standardized automotive driving cycles\Stack2\EIS\60Cycles\Real_Ageing_EIS-1-0_7.xlsx | Sheet4 | Cell 05 | ok | 0.00033316 | 0.0003115065 | 9.802165e-05 | 0.001460317 | 0.001558339 | 6.166729e-06 | 2.41168e-05 | 0.0003605173 | -4.926373e-05 | 6.949084e-05 | 0.001056746 | -0.0004179133 | 0.0008412984
Stack2 | 60Cycles | 60 | 1 | 0.7 | data\Realistic accelerated stress tests for PEM fuel cells Test procedure development based on standardized automotive driving cycles\Stack2\EIS\60Cycles\Real_Ageing_EIS-1-0_7.xlsx | Sheet5 | Cell 10 | ok | 0.0010628 | 0.0003178763 | 0.001279664 | 0.0005055153 | 0.001785179 | 1.542569e-05 | 3.088306e-05 | 0.000957708 | -0.000340668 | 0.000724872 | 0.001335863 | 0.0001603636 | 0.0002993374
Stack2 | 60Cycles | 60 | 1 | 0.7 | data\Realistic accelerated stress tests for PEM fuel cells Test procedure development based on standardized automotive driving cycles\Stack2\EIS\60Cycles\Real_Ageing_EIS-1-0_7.xlsx | Sheet6 | Cell 15 | ok | 0.00033459 | 0.0003178442 | 3.894682e-05 | 0.001365661 | 0.001404608 | 5.943001e-06 | 3.01742e-05 | 0.0003373176 | -1.713999e-06 | 1.95487e-05 | 0.001027869 | -0.000321964 | 0.0007549295
Stack2 | 60Cycles | 60 | 1 | 0.7 | data\Realistic accelerated stress tests for PEM fuel cells Test procedure development based on standardized automotive driving cycles\Stack2\EIS\60Cycles\Real_Ageing_EIS-1-0_7.xlsx | Sheet7 | Cell 20 | ok | 0.0003307 | 0.0003144083 | 8.586458e-05 | 0.0015027 | 0.001588565 | 8.881547e-06 | 2.404135e-05 | 0.0003573406 | -2.576569e-05 | 5.007047e-05 | 0.001075783 | -0.0004281297 | 0.0008647669
Stack2 | 60Cycles | 60 | 1 | 0.7 | data\Realistic accelerated stress tests for PEM fuel cells Test procedure development based on standardized automotive driving cycles\Stack2\EIS\60Cycles\Real_Ageing_EIS-1-0_7.xlsx | Sheet8 | Cell 22 | ok | 0.0010691 | 0.000323024 | 0.001265012 | 0.0005273385 | 0.001792351 | 9.671695e-06 | 2.952502e-05 | 0.0009555302 | -0.0003022233 | 0.0007010014 | 0.001343163 | 0.0001571616 | 0.0003069548
Stack2 | 60Cycles | 60 | 1 | 0.7 | data\Realistic accelerated stress tests for PEM fuel cells Test procedure development based on standardized automotive driving cycles\Stack2\EIS\60Cycles\Real_Ageing_EIS-1-0_7.xlsx | Sheet9 | Cell 24 | ok | 0.00036067 | 0.0003349862 | 0.0001371775 | 0.001675687 | 0.001812864 | 6.705304e-06 | 2.616808e-05 | 0.000403575 | -5.021059e-05 | 8.500308e-05 | 0.001183322 | -0.0004978187 | 0.0009745794